## d00400
0 | 0.988 | 19.379963 | 0.001649906 | -5.1e-05 | -6e-06
1 | 1976.993 | 19.367629 | 0.4676908 | 64.781669 | 7.185974
2 | 4012.992 | 19.611492 | 1.717121 | 98.296435 | 10.903634
3 | 5921.006 | 19.375768 | 3.493553 | 111.977073 | 12.421173
4 | 7905.998 | 19.514321 | 5.355875 | 118.930847 | 13.192528
5 | 9930.986 | 19.686182 | 7.365007 | 123.836688 | 13.736713
6 | 11910.988 | 19.63872 | 9.396676 | 127.266108 | 14.117125
7 | 13833.994 | 19.435526 | 11.46191 | 130.088556 | 14.430208
8 | 15818.987 | 19.707361 | 13.45861 | 132.292882 | 14.674725
9 | 17811.99 | 19.334971 | 15.52264 | 134.156123 | 14.881407
10 | 19735.988 | 19.788599 | 17.55851 | 136.295471 | 15.118717
11 | 21660.998 | 19.400686 | 19.64293 | 137.712235 | 15.275873
12 | 23647.988 | 19.407524 | 21.71287 | 139.500472 | 15.474235
13 | 25625.986 | 19.559861 | 23.86436 | 141.471361 | 15.692858
14 | 27609.993 | 19.411307 | 26.0803 | 143.459745 | 15.913421
15 | 29588.987 | 19.588737 | 28.3304 | 145.664179 | 16.15795
16 | 31568.007 | 19.352499 | 30.47778 | 147.742162 | 16.388453
17 | 33552.997 | 19.529161 | 32.44953 | 150.31679 | 16.674046
18 | 35553.009 | 19.570553 | 34.39847 | 153.285921 | 17.0034
19 | 37531.991 | 19.78694 | 36.45425 | 156.98152 | 17.413338
20 | 39459.993 | 19.548965 | 38.49226 | 160.607692 | 17.815575
21 | 41387.993 | 19.561578 | 40.47887 | 164.833338 | 18.284309
22 | 43302.984 | 19.652833 | 42.41056 | 170.929172 | 18.960496
23 | 45232.005 | 19.645808 | 44.70641 | 178.461733 | 19.796053
24 | 47146.001 | 19.560274 | 46.61043 | 185.431589 | 20.569192
25 | 49072.999 | 19.865395 | 48.43886 | 195.663659 | 21.704195
26 | 51029.993 | 19.202739 | 50.36825 | 206.530691 | 22.909632