## d00408
0 | 0.986 | 19.743707 | 51.81426 | -863.894715 | -89.25191
1 | 1987.987 | 19.693899 | 48.66509 | -765.841242 | -79.121671
2 | 3974.987 | 19.509721 | 45.49113 | -683.454639 | -70.61003
3 | 5955.983 | 19.784468 | 42.08019 | -602.143171 | -62.209465
4 | 7934.985 | 19.784125 | 38.52861 | -528.921548 | -54.644689
5 | 9928.985 | 19.539669 | 34.88418 | -460.659052 | -47.592258
6 | 11949.002 | 19.851736 | 31.3765 | -399.864516 | -41.311367
7 | 13993.984 | 19.590514 | 27.97549 | -345.251639 | -35.669124
8 | 16045.985 | 19.625282 | 24.67296 | -295.452413 | -30.524197
9 | 18115.981 | 19.527697 | 21.19932 | -246.242645 | -25.440168
10 | 20100.996 | 19.975152 | 17.51094 | -196.364977 | -20.287136
11 | 22090.992 | 19.917164 | 13.85888 | -149.970801 | -15.493995
12 | 24167.002 | 19.766609 | 10.18008 | -105.293293 | -10.878209
13 | 26193.991 | 19.662277 | 6.924589 | -67.561347 | -6.979993
14 | 28193.993 | 19.681394 | 4.103891 | -35.972938 | -3.716487
15 | 30082.003 | 19.591581 | 1.209819 | -4.561475 | -0.471262
16 | 31967.988 | 19.531732 | 0.7252708 | 0.614344 | 0.06347