## d00410
0 | 0.984 | 19.614756 | -0.0003647739 | 8.1e-05 | 8e-06
1 | 2057.002 | 19.593463 | 2.881316 | -30.877556 | -3.190066
2 | 3978.986 | 19.853208 | 5.737753 | -62.37221 | -6.443886
3 | 6048.983 | 19.822427 | 8.89154 | -98.32283 | -10.158067
4 | 8009.982 | 19.857135 | 12.15062 | -137.080018 | -14.162204
5 | 9933.985 | 19.763683 | 15.25724 | -175.513971 | -18.132947
6 | 11920.99 | 19.979132 | 18.56229 | -218.118779 | -22.534595
7 | 13893.982 | 19.711774 | 21.94332 | -264.236194 | -27.299143
8 | 15803.986 | 19.776339 | 25.16284 | -310.556844 | -32.084687
9 | 17732.987 | 19.724244 | 28.64482 | -363.273851 | -37.531061
10 | 19656.001 | 19.774025 | 31.90669 | -416.096002 | -42.988297
11 | 21641.987 | 19.583021 | 35.36924 | -476.357192 | -49.214086
12 | 23571.982 | 20.163036 | 38.83243 | -540.836311 | -55.875644
13 | 25565.975 | 19.768665 | 42.1729 | -610.251526 | -63.047167
14 | 27493.98 | 19.98222 | 45.82766 | -693.490704 | -71.64689
15 | 29421.974 | 19.249303 | 49.02712 | -781.416905 | -80.730846
16 | 31378.983 | 19.637373 | 52.3201 | -880.984446 | -91.017508