## d00435
0 | 1.011 | 20.383717 | 0.0002967639 | -9e-06 | -1e-06
1 | 2059.994 | 20.045157 | 0.4773708 | 56.767003 | 7.060567
2 | 4041.017 | 19.778561 | 1.659487 | 84.975229 | 10.56905
3 | 6014.009 | 20.046807 | 3.287251 | 95.727558 | 11.906403
4 | 7999.996 | 19.875179 | 5.093416 | 100.716989 | 12.526979
5 | 9984.998 | 19.931249 | 6.906781 | 103.299739 | 12.848216
6 | 12040.994 | 19.839249 | 8.805231 | 104.833281 | 13.038955
7 | 14034.995 | 19.954592 | 10.64494 | 105.632849 | 13.138404
8 | 15945.013 | 20.277274 | 12.61615 | 106.016591 | 13.186133
9 | 17868.003 | 20.144671 | 14.51636 | 105.944976 | 13.177225
10 | 19838 | 20.13456 | 16.53609 | 105.630651 | 13.13813
11 | 21760.996 | 19.696858 | 18.3657 | 105.028282 | 13.063209
12 | 23684.983 | 19.929434 | 20.09282 | 104.739859 | 13.027335
13 | 25670.996 | 20.124895 | 22.14765 | 103.832192 | 12.914441
14 | 27594.998 | 19.751289 | 24.03676 | 103.159595 | 12.830785
15 | 29571.004 | 20.276069 | 25.90631 | 102.522245 | 12.751513
16 | 31628.003 | 19.868919 | 27.80172 | 101.582074 | 12.634576
17 | 33626.997 | 20.131609 | 29.84754 | 101.033202 | 12.566309
18 | 35620 | 20.282689 | 31.74355 | 100.611224 | 12.513824
19 | 37536.992 | 20.133778 | 33.40147 | 99.883975 | 12.42337
20 | 39592.991 | 20.174193 | 35.21239 | 99.267806 | 12.346732
21 | 41513.999 | 19.785063 | 37.1836 | 98.088123 | 12.200005
22 | 43499.007 | 19.809831 | 39.0142 | 97.727646 | 12.15517
23 | 45426.991 | 20.286663 | 41.21322 | 99.172163 | 12.334836
24 | 47354.994 | 19.806549 | 43.32279 | 98.87671 | 12.298088
25 | 49277.996 | 20.023642 | 45.19492 | 101.258961 | 12.594388