## d00436
0 | 1.001 | 20.244567 | 45.19056 | 101.299378 | 12.599415
1 | 1985.997 | 19.891465 | 43.24802 | 100.048679 | 12.443856
2 | 3986.995 | 19.949139 | 41.18519 | 100.537446 | 12.504647
3 | 5973.996 | 19.850673 | 39.15809 | 101.204456 | 12.587609
4 | 7999.995 | 19.803013 | 37.21117 | 102.086996 | 12.697377
5 | 9986.992 | 20.038215 | 35.17581 | 103.629341 | 12.889211
6 | 11939.992 | 20.069047 | 33.2922 | 104.523642 | 13.000442
7 | 14007.002 | 19.884093 | 31.42341 | 105.684299 | 13.144803
8 | 15995.997 | 20.315125 | 29.34035 | 106.863903 | 13.29152
9 | 18087.02 | 20.167972 | 27.40258 | 108.025581 | 13.436007
10 | 20132.014 | 19.743158 | 25.38069 | 108.828458 | 13.535867
11 | 22099.01 | 20.194804 | 23.27644 | 110.142583 | 13.699315
12 | 24080.004 | 19.773047 | 21.1925 | 110.866869 | 13.7894
13 | 26074.994 | 20.031126 | 19.10904 | 111.845126 | 13.911074
14 | 28100.998 | 19.694663 | 17.05508 | 112.396438 | 13.979645
15 | 30089.018 | 19.97076 | 14.9915 | 112.956177 | 14.049264
16 | 32114.996 | 20.230323 | 12.92317 | 113.330788 | 14.095858
17 | 34116.994 | 20.243562 | 10.83249 | 113.108048 | 14.068154
18 | 36143.016 | 20.248598 | 8.845096 | 112.486843 | 13.99089
19 | 38196.994 | 20.26298 | 6.778413 | 110.807306 | 13.781992
20 | 40166.998 | 20.23002 | 4.91806 | 108.017408 | 13.43499
21 | 42169 | 20.09158 | 3.179259 | 102.852636 | 12.792606
22 | 44056.015 | 19.915626 | 1.781188 | 93.976287 | 11.688584
23 | 45942.005 | 19.940622 | 1.383972 | 89.267054 | 11.102858
24 | 47826.99 | 20.176273 | 1.101791 | 84.561924 | 10.517644
25 | 49711.998 | 19.936281 | 0.8951712 | 80.069441 | 9.958878