## d00438
0 | 0.994 | 20.247853 | 0.0008552727 | 5e-06 | 1e-06
1 | 2042.018 | 20.046286 | 0.4706588 | 56.441811 | 7.02012
2 | 4036.992 | 19.862543 | 1.675478 | 84.703844 | 10.535296
3 | 6005.976 | 19.949267 | 3.281281 | 95.158632 | 11.835641
4 | 8005.997 | 19.907478 | 5.066143 | 100.124992 | 12.453347
5 | 9970.992 | 19.853195 | 6.897259 | 102.675152 | 12.770531
6 | 11959.003 | 19.96967 | 8.755597 | 104.224406 | 12.963224
7 | 13917 | 20.165892 | 10.61068 | 105.099093 | 13.072016
8 | 15910.002 | 20.282659 | 12.55661 | 105.297828 | 13.096734
9 | 17898.005 | 20.270999 | 14.44537 | 105.345243 | 13.102632
10 | 19891.003 | 19.941609 | 16.35768 | 104.895709 | 13.046719
11 | 21807.01 | 19.877999 | 18.21051 | 104.489291 | 12.99617
12 | 23785.008 | 19.758734 | 20.1308 | 103.79674 | 12.910032
13 | 25849.007 | 19.994521 | 22.35512 | 103.164675 | 12.831417
14 | 27843.01 | 20.21002 | 24.24485 | 102.656345 | 12.768192
15 | 29841.01 | 20.207824 | 26.13068 | 101.737586 | 12.653918
16 | 31750.007 | 19.714895 | 28.17332 | 100.800614 | 12.53738
17 | 33713.986 | 20.123506 | 30.22526 | 100.083119 | 12.448139
18 | 35638.007 | 19.807875 | 32.12875 | 99.300372 | 12.350783
19 | 37601.995 | 20.181945 | 34.0761 | 99.205163 | 12.338941
20 | 39516.994 | 20.160041 | 36.08694 | 98.375152 | 12.235706
21 | 41438.005 | 19.826141 | 38.02737 | 97.768213 | 12.160216
22 | 43365 | 20.021164 | 40.16781 | 98.236483 | 12.218458
23 | 45364.003 | 19.928764 | 42.21434 | 98.749476 | 12.282263
24 | 47293.996 | 19.875235 | 44.40907 | 99.787934 | 12.411425
25 | 49223.993 | 20.034542 | 46.22491 | 102.273414 | 12.720564