## d00442
0 | 0.997 | 19.488056 | -9.905128e-06 | 7.4e-05 | 1e-05
1 | 2034.004 | 19.953202 | 0.5412794 | 54.326286 | 7.483906
2 | 4069.99 | 19.470044 | 1.849166 | 78.056239 | 10.752908
3 | 6062 | 19.82854 | 3.496926 | 86.39468 | 11.901598
4 | 8059.988 | 19.475256 | 5.269462 | 90.218828 | 12.428407
5 | 10124.997 | 19.825207 | 7.142294 | 92.256363 | 12.709095
6 | 12047.987 | 19.702541 | 9.066454 | 93.300371 | 12.852916
7 | 14047.996 | 19.777361 | 10.90767 | 93.596473 | 12.893706
8 | 16032.991 | 19.965343 | 12.81868 | 93.697519 | 12.907626
9 | 17948.989 | 19.665416 | 14.77861 | 93.456736 | 12.874456
10 | 20011.989 | 19.594918 | 16.82985 | 92.907937 | 12.798855
11 | 21991.996 | 19.780355 | 18.80098 | 92.0762 | 12.684276
12 | 23991.995 | 19.860482 | 20.84333 | 91.385948 | 12.589188
13 | 25906.976 | 19.643864 | 22.88377 | 90.384171 | 12.451185
14 | 27977.009 | 19.709308 | 25.30796 | 89.238704 | 12.293387
15 | 29970.006 | 19.643812 | 27.20965 | 88.532489 | 12.1961
16 | 31939.998 | 19.810653 | 29.12658 | 87.656664 | 12.075447
17 | 33933.008 | 19.342067 | 31.14045 | 86.17685 | 11.87159
18 | 35879.009 | 19.867867 | 33.33674 | 85.849959 | 11.826559
19 | 37878.01 | 19.55757 | 35.46388 | 84.580042 | 11.651617
20 | 39875.991 | 19.854887 | 37.64432 | 84.913919 | 11.697611
21 | 41933.003 | 19.729324 | 39.7535 | 84.525518 | 11.644106
22 | 43932.003 | 19.689452 | 41.73497 | 84.355865 | 11.620734
23 | 45911.989 | 19.922763 | 43.71619 | 85.3175 | 11.753208
24 | 47961.984 | 19.974498 | 45.71072 | 87.462653 | 12.048721