## 20150629_8852_Aliq4_CO2_20C_45b
0 | 1.01 | 19.71947 | 45.71192 | 87.422217 | 12.04315
1 | 1999.992 | 19.939529 | 43.74314 | 87.450704 | 12.047075
2 | 3978.987 | 19.848504 | 41.76034 | 87.661869 | 12.076165
3 | 5974.993 | 19.856798 | 39.80657 | 88.589566 | 12.203963
4 | 7962.99 | 19.813172 | 37.73751 | 89.148216 | 12.280921
5 | 9942.988 | 19.811977 | 35.67926 | 90.309561 | 12.440906
6 | 11968.994 | 19.809333 | 33.70519 | 91.364213 | 12.586194
7 | 13950.01 | 19.941268 | 31.70405 | 92.613339 | 12.758271
8 | 15937.986 | 19.622964 | 29.7394 | 93.393149 | 12.865697
9 | 18029.995 | 19.713357 | 27.82963 | 94.732777 | 13.050242
10 | 20016.989 | 19.723653 | 25.76665 | 96.02072 | 13.227667
11 | 22113.991 | 19.749529 | 23.70571 | 97.043009 | 13.368496
12 | 24098.991 | 19.69346 | 21.66278 | 98.21808 | 13.530372
13 | 26092.99 | 20.039111 | 19.64994 | 99.050605 | 13.645059
14 | 28092.987 | 19.711659 | 17.5175 | 99.81366 | 13.750176
15 | 30112 | 19.764149 | 15.4195 | 100.721906 | 13.875295
16 | 32208.99 | 19.508996 | 13.3093 | 101.01282 | 13.915371
17 | 34305.993 | 19.688867 | 11.21489 | 101.394901 | 13.968006
18 | 36272.997 | 19.788219 | 9.180233 | 100.955889 | 13.907528
19 | 38311.998 | 19.670192 | 7.076378 | 99.953047 | 13.769378
20 | 40272.989 | 19.916361 | 5.125418 | 97.728737 | 13.462961
21 | 42282.986 | 19.610287 | 3.350106 | 93.575723 | 12.890848
22 | 44170.984 | 19.86341 | 1.843005 | 85.762672 | 11.814534
23 | 46070.997 | 19.887601 | 1.41759 | 81.490995 | 11.226074
24 | 47955.987 | 19.759774 | 1.113531 | 77.267015 | 10.644185
25 | 49974.987 | 19.73324 | 0.897091 | 73.041802 | 10.062127