## d00445
0 | 0.989 | 19.741793 | 0.0007018992 | -1.3e-05 | -2e-06
1 | 2033.982 | 19.931243 | 0.5426016 | 53.884861 | 7.423096
2 | 4013.987 | 19.912245 | 1.872335 | 77.462571 | 10.671125
3 | 5996.021 | 19.684701 | 3.565423 | 85.68244 | 11.803481
4 | 7981.999 | 19.670325 | 5.375119 | 89.413104 | 12.317412
5 | 9896.996 | 19.459833 | 7.261439 | 91.402702 | 12.591496
6 | 11883.994 | 19.573756 | 9.190533 | 92.245575 | 12.707609
7 | 13946.997 | 19.799244 | 11.18069 | 92.696711 | 12.769757
8 | 15991.987 | 19.488468 | 13.11728 | 92.410693 | 12.730355
9 | 17970.014 | 19.781463 | 15.04572 | 92.038995 | 12.679151
10 | 19956.991 | 19.568879 | 17.02795 | 91.500532 | 12.604973
11 | 21935.988 | 19.753228 | 19.07908 | 90.787179 | 12.506702
12 | 23990.988 | 19.865029 | 21.3697 | 89.86354 | 12.379463
13 | 25914.981 | 19.720363 | 23.38348 | 88.954345 | 12.254214
14 | 27900.983 | 19.779797 | 25.27824 | 88.009093 | 12.123998
15 | 29824 | 19.653278 | 26.95544 | 87.034191 | 11.989697
16 | 31751.989 | 19.774906 | 29.0699 | 86.276282 | 11.885288
17 | 33736.01 | 19.721573 | 30.8825 | 85.276273 | 11.747528
18 | 35719.994 | 19.833611 | 32.76914 | 84.720835 | 11.671012
19 | 37637 | 19.803739 | 34.52092 | 84.00293 | 11.572115
20 | 39628.99 | 19.895952 | 36.64358 | 83.41449 | 11.491052
21 | 41553.988 | 19.494866 | 38.81254 | 82.631766 | 11.383225
22 | 43660.009 | 19.714276 | 40.86268 | 83.244345 | 11.467613
23 | 45643.991 | 19.674038 | 42.89623 | 82.901895 | 11.420438
24 | 47596.987 | 19.466937 | 44.98209 | 84.163704 | 11.594263
25 | 49517.976 | 19.924936 | 46.79545 | 87.291797 | 12.025184