## Sheet1
Weight | P | %Mass | Conc. | Sample
88.94184 | 3.004459 | 0 | 0 | 20.032
94.84 | 526.0757 | 6.675817 | 1.51692 | 19.956
95.72093 | 739.5516 | 7.6864 | 1.74655 | 19.998
96.03563 | 843.6694 | 8.050163 | 1.82921 | 20.032
97.37903 | 1513.333 | 9.626376 | 2.18737 | 19.97
98.33706 | 2499.073 | 10.8029 | 2.4547 | 19.989
98.88177 | 3514.325 | 11.51947 | 2.61753 | 19.989
99.24117 | 4507.236 | 12.02672 | 2.73279 | 20.008
99.50008 | 5508.56 | 12.42295 | 2.82282 | 19.989
99.70999 | 6507.677 | 12.76487 | 2.90051 | 19.998
99.85585 | 7494.245 | 13.03382 | 2.96163 | 20.013
99.97767 | 8499.843 | 13.27855 | 3.01724 | 20.013
100.0773 | 9471.241 | 13.49526 | 3.06648 | 20.036
100.1516 | 10473.12 | 13.68738 | 3.11013 | 20.013
100.2192 | 11467.96 | 13.87152 | 3.15197 | 20.051
100.27 | 12458.39 | 14.03698 | 3.18957 | 20.032
100.3143 | 13454.75 | 14.19636 | 3.22579 | 20.027
100.3514 | 14445.31 | 14.34731 | 3.26009 | 20.041
100.3811 | 15432.85 | 14.49042 | 3.2926 | 20.022
100.4003 | 16427 | 14.6227 | 3.32266 | 19.998
100.414 | 17420.32 | 14.74858 | 3.35126 | 20.027
100.4228 | 18416.27 | 14.87001 | 3.37886 | 20.022
100.4353 | 19412.49 | 14.99657 | 3.40761 | 20.008
100.4353 | 19412.49 | 14.99657 | 3.40761 | 20.008
100.4308 | 18533.07 | 14.89306 | 3.38409 | 19.96
100.4185 | 17554.37 | 14.7688 | 3.35586 | 20.027
100.4138 | 16546.56 | 14.65172 | 3.32926 | 20.003
100.3977 | 15557.37 | 14.5235 | 3.30012 | 20.017
100.3703 | 14560.05 | 14.38208 | 3.26799 | 20.022
100.3415 | 13567.28 | 14.2405 | 3.23582 | 19.979
100.2904 | 12574.64 | 14.07349 | 3.19787 | 19.984
100.2537 | 11580.08 | 13.92373 | 3.16384 | 20.003
100.1845 | 10589.23 | 13.73763 | 3.12155 | 20.017
100.1006 | 9600.182 | 13.53601 | 3.07574 | 19.994
100.0176 | 8609.201 | 13.33586 | 3.03026 | 20.022
99.89732 | 7624.426 | 13.09487 | 2.9755 | 20.017
99.74192 | 6620.758 | 12.81299 | 2.91145 | 20.008
99.57063 | 5631.295 | 12.51582 | 2.84392 | 20.017
99.32569 | 4625.42 | 12.13479 | 2.75734 | 19.994
98.99059 | 3660.641 | 11.65747 | 2.64888 | 19.979
98.47775 | 2632.427 | 10.975 | 2.49381 | 20.036
97.59061 | 1642.135 | 9.877297 | 2.24438 | 19.994
96.36344 | 938.4096 | 8.428075 | 1.91508 | 19.998
95.90003 | 784.3705 | 7.892124 | 1.7933 | 20.017
95.46339 | 663.0146 | 7.389594 | 1.67911 | 20.013