## 060115v1-sh-1
File Name |  | 060115v1.GIs~
Experiment |  | GHP ST Isotherm
Operator |  | LE
Experiment ID |  | 060115v1
Sample Name |  | RM8852 with UHPCO2 up to 45 bar
Sample Lot # |  | 20 degC (Repeat with HT outgas)
Notes |  | Aliq #1 with Kalrez (jarod)
New pump !!!!! - First run
Adsorbate |  | He
Drying Temp |  | 350 | °C
Heating Rate |  | 1 | °C/min
Max Drying Time |  | 840 | min
Equil Crit |  | 0.01 | wt % in | 2 | min
Run Temp |  | 25 | °C
Max Equil Time |  | 15 | min
Equil Crit |  | 0.01 | wt % in | 5 | min
Pres Steps |  | {1500.000,2500.000,5000.000,7500.000,10000.000,12500.000}
Data Logging Interval |  | 2 | min or | 0.01 | wt %
Expt Started |  | 06-01-2015
Run Started |  | 15:21:34
Elap Time | Weight | Weight | Pressure | Samp Temp
min | mg | % chg | Torrs | °C
1416.2 | 91.0108 | 0 | 0.075 | 24.98
1435.7 | 91.0288 | 0.02 | 1473.553 | 25.44
1452.5 | 91.0154 | 0.005 | 2484.509 | 25.44
1470.5 | 90.9854 | -0.028 | 4949.802 | 25.44
1488.5 | 90.9562 | -0.06 | 7501.894 | 25.43
1506.4 | 90.9291 | -0.09 | 10051.048 | 25.44
1524.1 | 90.9013 | -0.12 | 12531.425 | 25.46

## 060115v1-sh-2
File Name |  | 060115v1.GIs~
Experiment |  | GHP ST Isotherm
Operator |  | LE
Experiment ID |  | 060115v1
Sample Name |  | RM8852 with UHPCO2 up to 45 bar
Sample Lot # |  | 20 degC (Repeat with HT outgas)
Notes |  | Aliq #1 with Kalrez (jarod)
New pump !!!!! - First run
Adsorbate |  | CO2
Drying Temp |  | 110 | °C
Heating Rate |  | 1 | °C/min
Max Drying Time |  | 60 | min
Equil Crit |  | 0.01 | wt % in | 2 | min
Run Temp |  | 20 | °C
Max Equil Time |  | 30 | min
Equil Crit |  | 0.01 | wt % in | 5 | min
Pres Steps |  | {300.000,500.000,700.000,1000.000,1400.000,2500.000,5000.000,7500.000,10000.000,12500.000,15000.000,17500.000,20000.000,22500.000,25000.000,27000.000,30000.000,33000.000,29000.000,27500.000,25500.000,23000.000,21000.000,18000.000,16000.000,13000.000,11000.000,9000.000,7000.000,4000.000,1500.000,900.000}
Data Logging Interval |  | 2 | min or | 0.01 | wt %
Expt Started |  | 06-01-2015
Run Started |  | 16:45:43
Corr. Buoyancy
Elap Time | Weight | Weight | Pressure | Samp Temp |  | Z | Corr. Weight | Corr. Weight %
min | mg | % chg | Torrs | °C |  | --- | g | % chg
361.4 | 90.9449 | 0 | 0.084 | 19.89 |  | 1.000006 | 90.94491 | 0
392.7 | 96.7902 | 6.427 | 304.601 | 20.15 |  | 0.997883 | 96.82935 | 6.470338
424 | 98.1277 | 7.898 | 502.365 | 20.14 |  | 0.996496 | 98.19237 | 7.969062
455.3 | 98.9778 | 8.833 | 701.335 | 20.14 |  | 0.9950981 | 99.06821 | 8.932106
486.7 | 99.9398 | 9.89 | 990.753 | 20.16 |  | 0.9930614 | 100.0678 | 10.03119
518.1 | 100.5407 | 10.551 | 1375.226 | 20.18 |  | 0.9903472 | 100.7188 | 10.74705
549.6 | 101.4392 | 11.539 | 2520.567 | 20.14 |  | 0.9821855 | 101.7684 | 11.90114
581.5 | 102.0671 | 12.23 | 4969.629 | 20.08 |  | 0.9643835 | 102.7283 | 12.95657
613.4 | 102.167 | 12.339 | 7444.709 | 20.15 |  | 0.9459509 | 103.1765 | 13.44945
645.2 | 102.0427 | 12.203 | 9940.584 | 20.17 |  | 0.9267953 | 103.4184 | 13.71544
677.1 | 101.7991 | 11.935 | 12423.769 | 20.19 |  | 0.9071346 | 103.5556 | 13.8663
708.9 | 101.4682 | 11.571 | 14925.937 | 20.18 |  | 0.8866026 | 103.6274 | 13.94525
740.8 | 101.0707 | 11.134 | 17431.837 | 20.21 |  | 0.8653268 | 103.6542 | 13.97466
772.7 | 100.5735 | 10.587 | 19985.226 | 20.2 |  | 0.8426731 | 103.6151 | 13.93172
804.6 | 100.0194 | 9.978 | 22483.074 | 20.18 |  | 0.8194576 | 103.5383 | 13.84731
836.5 | 99.3198 | 9.209 | 25170.351 | 20.17 |  | 0.7931754 | 103.39 | 13.68421
868.3 | 98.7651 | 8.599 | 27119.732 | 20.21 |  | 0.7732601 | 103.2629 | 13.54442
900.6 | 97.8052 | 7.543 | 30029.586 | 20.19 |  | 0.7413511 | 103.0003 | 13.25568
933.1 | 96.5969 | 6.215 | 32968.841 | 20.12 |  | 0.7058714 | 102.5886 | 12.80299
965.6 | 98.1222 | 7.892 | 29155.285 | 20.24 |  | 0.7513871 | 103.0978 | 13.36292
997.3 | 98.5945 | 8.411 | 27648.045 | 20.15 |  | 0.7674465 | 103.2156 | 13.49241
1029.2 | 99.1782 | 9.053 | 25695.286 | 20.2 |  | 0.7879604 | 103.3604 | 13.65162
1061.3 | 99.836 | 9.776 | 23210.732 | 20.21 |  | 0.8125748 | 103.4992 | 13.8043
1093.3 | 100.3609 | 10.354 | 21017.835 | 20.2 |  | 0.8332281 | 103.5959 | 13.91062
1125.8 | 100.9734 | 11.027 | 18031.783 | 20.18 |  | 0.8600402 | 103.6625 | 13.9838
1158 | 101.3175 | 11.405 | 15999.327 | 20.2 |  | 0.8775991 | 103.6556 | 13.97622
1190.9 | 101.7454 | 11.876 | 13015.544 | 20.19 |  | 0.9023474 | 103.5953 | 13.90998
1223.4 | 101.9596 | 12.111 | 10939.755 | 20.19 |  | 0.9189721 | 103.4864 | 13.79017
1256.3 | 102.1059 | 12.272 | 9007.565 | 20.2 |  | 0.9340538 | 103.3427 | 13.63216
1289.8 | 102.1502 | 12.321 | 7045.735 | 20.2 |  | 0.9489929 | 103.1024 | 13.36794
1327.3 | 101.9014 | 12.047 | 4008.63 | 20.24 |  | 0.9714731 | 102.4305 | 12.6292
1378.7 | 100.6398 | 10.66 | 1475.44 | 20.17 |  | 0.9896364 | 100.831 | 10.87044
1436.6 | 99.7258 | 9.655 | 896.9 | 20.14 |  | 0.9937215 | 99.84158 | 9.782478

## 060115v1-sh-3
File Name |  | 060115v1.GIs~
Experiment |  | GHP ST Isotherm
Operator |  | LE
Experiment ID |  | 060115v1
Sample Name |  | RM8852 with UHPCO2 up to 45 bar
Sample Lot # |  | 20 degC (Repeat with HT outgas)
Notes |  | Aliq #1 with Kalrez (jarod)
New pump !!!!! - First run
Adsorbate |  | He
Drying Temp |  | 350 | °C
Heating Rate |  | 1 | °C/min
Max Drying Time |  | 840 | min
Equil Crit |  | 0.01 | wt % in | 2 | min
Run Temp |  | 25 | °C
Max Equil Time |  | 15 | min
Equil Crit |  | 0.01 | wt % in | 5 | min
Pres Steps |  | {1500.000,2500.000,5000.000,7500.000,10000.000,12500.000}
Data Logging Interval |  | 2 | min or | 0.01 | wt %
Expt Started |  | 06-01-2015
Run Started |  | 16:42:21
Elap Time | Weight | Weight | Pressure | Samp Temp
min | mg | % chg | Torrs | °C
1649.3 | 90.9753 | 0 | 0.097 | 25.49
1668.7 | 90.987 | 0.013 | 1527.589 | 25.43
1685.4 | 90.9717 | -0.004 | 2496.879 | 25.39
1703.3 | 90.9341 | -0.045 | 5018.57 | 24.9
1721.4 | 90.9023 | -0.08 | 7503.783 | 25.4
1739.2 | 90.8712 | -0.114 | 10040.227 | 25.4
1757 | 90.8416 | -0.147 | 12533.455 | 25.42

## 060115v1-sh-4
File Name |  | 060115v1.GIs~
Experiment |  | GHP ST Isotherm
Operator |  | LE
Experiment ID |  | 060115v1
Sample Name |  | RM8852 with UHPCO2 up to 45 bar
Sample Lot # |  | 20 degC (Repeat with HT outgas)
Notes |  | Aliq #1 with Kalrez (jarod)
New pump !!!!! - First run
Adsorbate |  | CO2
Drying Temp |  | 110 | °C
Heating Rate |  | 1 | °C/min
Max Drying Time |  | 60 | min
Equil Crit |  | 0.01 | wt % in | 2 | min
Run Temp |  | 20 | °C
Max Equil Time |  | 30 | min
Equil Crit |  | 0.01 | wt % in | 5 | min
Pres Steps |  | {300.000,500.000,700.000,1000.000,1400.000,2500.000,5000.000,7500.000,10000.000,12500.000,15000.000,17500.000,20000.000,22500.000,25000.000,27000.000,30000.000,33000.000,29000.000,27500.000,25500.000,23000.000,21000.000,18000.000,16000.000,13000.000,11000.000,9000.000,7000.000,4000.000,1500.000,900.000}
Data Logging Interval |  | 2 | min or | 0.01 | wt %
Expt Started |  | 06-01-2015
Run Started |  | 21:59:21
Corr. Buoyancy
Elap Time | Weight | Weight | Pressure | Samp Temp |  | Z | Corr. Weight | Corr. Weight %
min | mg | % chg | Torrs | °C |  | --- | g | % chg
373 | 90.9185 | 0 | 0.111 | 19.85 |  | 1.000006 | 90.91851 | 0
419.8 | 96.7785 | 6.445 | 303.803 | 20.1 |  | 0.9978874 | 96.81756 | 6.488276
461.1 | 98.1233 | 7.925 | 502.326 | 20.09 |  | 0.9964943 | 98.18797 | 7.995576
492.4 | 98.9664 | 8.852 | 700.055 | 20.13 |  | 0.9951066 | 99.05664 | 8.951015
523.8 | 99.9463 | 9.93 | 989.938 | 20.13 |  | 0.9930648 | 100.0742 | 10.07018
555.2 | 100.5476 | 10.591 | 1376.09 | 20.11 |  | 0.9903334 | 100.7259 | 10.78696
586.7 | 101.4581 | 11.592 | 2486.315 | 19.79 |  | 0.9823603 | 101.7831 | 11.94986
618.5 | 102.0945 | 12.292 | 5016.156 | 19.79 |  | 0.9639189 | 102.7628 | 13.0274
650.4 | 102.1571 | 12.361 | 7519.258 | 20.21 |  | 0.9454257 | 103.1771 | 13.48301
682.2 | 102.0542 | 12.248 | 9923.601 | 20.09 |  | 0.9268565 | 103.4278 | 13.75883
714.1 | 101.8053 | 11.974 | 12525.812 | 20.2 |  | 0.9063236 | 103.5778 | 13.92372
745.9 | 101.4731 | 11.609 | 14918.805 | 20.18 |  | 0.8866622 | 103.6311 | 13.98243
777.8 | 101.0506 | 11.144 | 17550.047 | 20.16 |  | 0.8642104 | 103.6554 | 14.00909
809.6 | 100.5858 | 10.633 | 19940.604 | 20.02 |  | 0.8426906 | 103.6224 | 13.97283
841.5 | 100.0254 | 10.017 | 22513.699 | 20.13 |  | 0.8190381 | 103.5515 | 13.89488
873.4 | 99.3298 | 9.251 | 25174.897 | 20.22 |  | 0.7932833 | 103.3995 | 13.72766
905.1 | 98.7752 | 8.642 | 27124.955 | 20.14 |  | 0.7729601 | 103.2767 | 13.59254
937.4 | 97.7841 | 7.551 | 30034.874 | 20.18 |  | 0.7412482 | 102.981 | 13.26735
970 | 96.632 | 6.284 | 32964.867 | 20.14 |  | 0.7060267 | 102.6212 | 12.87165
1002.4 | 98.0952 | 7.894 | 29154.547 | 20.19 |  | 0.7511948 | 103.0728 | 13.36834
1034.1 | 98.5948 | 8.443 | 27661.487 | 20.2 |  | 0.7674844 | 103.2171 | 13.52704
1066 | 99.1811 | 9.088 | 25690.727 | 20.18 |  | 0.7879431 | 103.3629 | 13.6874
1098.1 | 99.8903 | 9.868 | 23044.522 | 20.22 |  | 0.8142002 | 103.5199 | 13.86009
1130.1 | 100.3469 | 10.37 | 21059.433 | 20.17 |  | 0.8327742 | 103.5904 | 13.93765
1162.5 | 100.9586 | 11.043 | 18015.298 | 20.2 |  | 0.860222 | 103.6445 | 13.99709
1194.7 | 101.3083 | 11.428 | 16039.828 | 20.24 |  | 0.8773192 | 103.6527 | 14.00617
1227.6 | 101.7408 | 11.903 | 13041.648 | 20.18 |  | 0.902123 | 103.595 | 13.94265
1260.2 | 101.9568 | 12.141 | 10994.752 | 20.22 |  | 0.9185676 | 103.4918 | 13.82914
1293.1 | 102.113 | 12.313 | 8953.947 | 20.26 |  | 0.9345143 | 103.3415 | 13.66392
1326.6 | 102.1839 | 12.391 | 6999.831 | 19.75 |  | 0.9490669 | 103.1312 | 13.43261
1364 | 101.9025 | 12.081 | 3998.187 | 20.22 |  | 0.9715424 | 102.4302 | 12.66159
1415.2 | 100.6495 | 10.703 | 1476.935 | 20.13 |  | 0.9896211 | 100.8409 | 10.91354
1472.5 | 99.7315 | 9.693 | 894.049 | 20.14 |  | 0.9937415 | 99.84691 | 9.820213

## 060115v1-sh-5
File Name |  | 060115v1.GIs~
Experiment |  | GHP ST Isotherm
Operator |  | LE
Experiment ID |  | 060115v1
Sample Name |  | RM8852 with UHPCO2 up to 45 bar
Sample Lot # |  | 20 degC (Repeat with HT outgas)
Notes |  | Aliq #1 with Kalrez (jarod)
New pump !!!!! - First run
Adsorbate |  | CO2
Drying Temp |  | 110 | °C
Heating Rate |  | 1 | °C/min
Max Drying Time |  | 60 | min
Equil Crit |  | 0.01 | wt % in | 2 | min
Run Temp |  | 20 | °C
Max Equil Time |  | 30 | min
Equil Crit |  | 0.01 | wt % in | 5 | min
Pres Steps |  | {300.000,500.000,700.000,1000.000,1400.000,2500.000,5000.000,7500.000,10000.000,12500.000,15000.000,17500.000,20000.000,22500.000,25000.000,27000.000,30000.000,33000.000,29000.000,27500.000,25500.000,23000.000,21000.000,18000.000,16000.000,13000.000,11000.000,9000.000,7000.000,4000.000,1500.000,900.000}
Data Logging Interval |  | 2 | min or | 0.01 | wt %
Expt Started |  | 06-01-2015
Run Started |  | 22:31:54
Corr. Buoyancy
Elap Time | Weight | Weight | Pressure | Samp Temp |  | Z | Corr. Weight | Corr. Weight %
min | mg | % chg | Torrs | °C |  | --- | g | % chg
3861.9 | 91.0804 | 0 | 0.133 | 5.59 |  | 1.000005 | 91.08042 | 0
3906.7 | 96.8017 | 6.282 | 302.904 | 20.18 |  | 0.9978956 | 96.84063 | 6.324316
3937.9 | 98.1475 | 7.759 | 501.704 | 20.12 |  | 0.9964999 | 98.21209 | 7.830079
3969.2 | 99.0165 | 8.713 | 708.081 | 20.14 |  | 0.9950507 | 99.10778 | 8.813489
4000.6 | 99.9578 | 9.747 | 990.127 | 20.16 |  | 0.9930658 | 100.0857 | 9.887162
4032 | 100.6674 | 10.526 | 1466.686 | 20.18 |  | 0.9896996 | 100.8575 | 10.73453
4063.5 | 101.4435 | 11.378 | 2504.385 | 20.16 |  | 0.9823054 | 101.7705 | 11.73699
4095.4 | 102.0986 | 12.097 | 4980.355 | 19.66 |  | 0.964129 | 102.7623 | 12.82591
4127.2 | 102.1599 | 12.165 | 7521.983 | 20.22 |  | 0.9454115 | 103.1802 | 13.28474
4159.1 | 102.0516 | 12.046 | 9932.826 | 20.17 |  | 0.9268558 | 103.4261 | 13.55475
4190.9 | 101.8094 | 11.78 | 12407.653 | 20.19 |  | 0.9072644 | 103.5634 | 13.70542
4222.8 | 101.4825 | 11.421 | 14930.431 | 20.18 |  | 0.8865651 | 103.6424 | 13.79224
4254.6 | 101.0747 | 10.973 | 17432.677 | 20.15 |  | 0.8652127 | 103.6591 | 13.81057
4286.5 | 100.5858 | 10.436 | 19998.736 | 20.18 |  | 0.8425076 | 103.6303 | 13.77886
4318.4 | 100.0288 | 9.825 | 22469.888 | 20.19 |  | 0.8196085 | 103.5449 | 13.68514
4350.4 | 99.3327 | 9.06 | 25165.79 | 20.19 |  | 0.7932827 | 103.4013 | 13.52752
4382.1 | 98.7558 | 8.427 | 27112.956 | 20.18 |  | 0.7732265 | 103.2531 | 13.36476
4414.4 | 97.7924 | 7.369 | 30029.948 | 20.2 |  | 0.7413895 | 102.9871 | 13.07271
4446.9 | 96.5888 | 6.048 | 32966.133 | 20.2 |  | 0.7063264 | 102.5745 | 12.6197
4479.4 | 98.0906 | 7.697 | 29151.542 | 20.19 |  | 0.7512282 | 103.0675 | 13.16096
4511.1 | 98.55 | 8.201 | 27657.212 | 20.23 |  | 0.7676387 | 103.1702 | 13.27373
4543 | 99.1794 | 8.892 | 25696.881 | 20.21 |  | 0.7879759 | 103.3616 | 13.48389
4575.1 | 99.8762 | 9.657 | 23064.626 | 20.18 |  | 0.8139005 | 103.5108 | 13.6477
4607.1 | 100.3344 | 10.16 | 21109.523 | 20.18 |  | 0.8323342 | 103.5872 | 13.73162
4639.6 | 100.9882 | 10.878 | 17959.042 | 20.19 |  | 0.860696 | 103.6643 | 13.81622
4671.7 | 101.2986 | 11.219 | 16037.237 | 20.19 |  | 0.8772615 | 103.6432 | 13.79306
4704.6 | 101.7507 | 11.715 | 12939.576 | 20.17 |  | 0.9029397 | 103.5888 | 13.73329
4737.1 | 101.9635 | 11.949 | 10957.661 | 20.17 |  | 0.9188107 | 103.4931 | 13.62831
4770 | 102.1005 | 12.099 | 8988.655 | 20.2 |  | 0.9341995 | 103.3345 | 13.45411
4803.5 | 102.1557 | 12.16 | 7041.137 | 20.23 |  | 0.9490457 | 103.1071 | 13.20447
4841.1 | 101.8982 | 11.877 | 3979.592 | 20.19 |  | 0.9716678 | 102.4235 | 12.45389
4892.1 | 100.6457 | 10.502 | 1473.315 | 20.16 |  | 0.9896503 | 100.8367 | 10.71167
4949.2 | 99.7403 | 9.508 | 896.76 | 20.13 |  | 0.9937217 | 99.85606 | 9.635051

## 060115v1-lo-1
File Name |  | 060115v1.GIl~
Experiment |  | GHP ST Isotherm
Operator |  | LE
Experiment ID |  | 060115v1
Sample Name |  | RM8852 with UHPCO2 up to 45 bar
Sample Lot # |  | 20 degC (Repeat with HT outgas)
Notes |  | Aliq #1 with Kalrez (jarod)
New pump !!!!! - First run
Adsorbate |  | He
Drying Temp |  | 350 | °C
Heating Rate |  | 1 | °C/min
Max Drying Time |  | 840 | min
Equil Crit |  | 0.01 | wt % in | 2 | min
Run Temp |  | 25 | °C
Max Equil Time |  | 15 | min
Equil Crit |  | 0.01 | wt % in | 5 | min
Pres Steps |  | {1500.000,2500.000,5000.000,7500.000,10000.000,12500.000}
Data Logging Interval |  | 2 | min or | 0.01 | wt %
Expt Started |  | 06-01-2015
Run Started |  | 15:21:34
Elap Time | Weight | Weight | Pressure | Samp Temp
min | mg | % chg | Torrs | °C
0 | 97.6645 | 0 | 744.683 | 31.08
0.3 | 97.6302 | -0.035 | 728.858 | 31.05
0.5 | 97.6522 | -0.013 | 742.586 | 30.57
0.9 | 97.6227 | -0.043 | 722.105 | 29.76
1.2 | 97.6026 | -0.063 | 721.016 | 29.15
1.3 | 97.562 | -0.105 | 701.637 | 28.81
1.5 | 97.5436 | -0.124 | 704.285 | 28.52
1.6 | 97.5278 | -0.14 | 706.587 | 28.3
1.8 | 97.505 | -0.163 | 685.418 | 28.01
2 | 97.4775 | -0.192 | 680.691 | 27.78
2.3 | 97.4529 | -0.217 | 673.077 | 27.4
2.4 | 97.4354 | -0.235 | 663.97 | 27.26
2.7 | 97.423 | -0.247 | 665.011 | 26.97
2.9 | 97.4037 | -0.267 | 642.562 | 26.89
3 | 97.3904 | -0.281 | 640.269 | 26.75
3.3 | 97.3758 | -0.296 | 631.525 | 26.55
3.5 | 97.3597 | -0.312 | 623.152 | 26.48
3.8 | 97.348 | -0.324 | 622.001 | 26.32
3.9 | 97.3259 | -0.347 | 608.945 | 26.23
4.4 | 97.2968 | -0.377 | 588.877 | 25.97
4.5 | 97.2811 | -0.393 | 583.782 | 25.97
4.9 | 97.2549 | -0.419 | 566.192 | 25.81
5 | 97.2381 | -0.437 | 561.812 | 25.83
5.4 | 97.2061 | -0.469 | 542.003 | 25.73
5.5 | 97.1935 | -0.482 | 540.844 | 25.71
5.8 | 97.1729 | -0.503 | 533.174 | 25.69
6 | 97.1571 | -0.52 | 526.503 | 25.72
6.3 | 97.1326 | -0.545 | 513.643 | 25.63
6.5 | 97.1124 | -0.565 | 507.105 | 25.59
6.8 | 97.0902 | -0.588 | 495.043 | 25.53
6.9 | 97.0693 | -0.609 | 488.749 | 25.53
7.3 | 97.0417 | -0.638 | 477.158 | 25.51
7.5 | 97.0295 | -0.65 | 476.219 | 25.54
7.7 | 97.009 | -0.671 | 469.924 | 25.51
7.9 | 96.9918 | -0.689 | 463.842 | 25.5
8.1 | 96.9741 | -0.707 | 459.186 | 25.51
8.3 | 96.9551 | -0.726 | 451.942 | 25.51
8.6 | 96.935 | -0.747 | 444.733 | 25.51
8.7 | 96.914 | -0.768 | 436.437 | 25.47
9 | 96.9015 | -0.781 | 432.658 | 25.51
9.2 | 96.8792 | -0.804 | 422.034 | 25.5
9.5 | 96.8598 | -0.824 | 416.291 | 25.48
9.7 | 96.8347 | -0.85 | 407.169 | 25.47
10 | 96.8084 | -0.877 | 398.415 | 25.46
10.1 | 96.791 | -0.894 | 393.618 | 25.46
10.5 | 96.768 | -0.918 | 382.757 | 25.47
10.7 | 96.7488 | -0.938 | 380.88 | 25.45
11 | 96.7186 | -0.969 | 368.688 | 25.45
11.3 | 96.7005 | -0.987 | 367.849 | 25.45
11.4 | 96.6806 | -1.007 | 360.727 | 25.46
11.7 | 96.6583 | -1.03 | 355.956 | 25.47
11.9 | 96.6402 | -1.049 | 351.637 | 25.44
12.2 | 96.6195 | -1.07 | 344.941 | 25.44
12.4 | 96.6005 | -1.089 | 340.773 | 25.44
12.8 | 96.5692 | -1.121 | 333.073 | 25.44
13 | 96.5585 | -1.132 | 330.613 | 25.46
13.2 | 96.5341 | -1.157 | 322.932 | 25.44
13.6 | 96.5051 | -1.187 | 315.791 | 25.43
13.9 | 96.4743 | -1.219 | 307.111 | 25.43
14.1 | 96.4622 | -1.231 | 306.644 | 25.46
14.3 | 96.4477 | -1.246 | 300.834 | 25.45
14.5 | 96.4305 | -1.264 | 297.699 | 25.43
14.7 | 96.4173 | -1.277 | 294.026 | 25.45
14.9 | 96.4011 | -1.294 | 291.34 | 25.44
15.1 | 96.3912 | -1.304 | 288.779 | 25.44
15.3 | 96.3695 | -1.326 | 283.078 | 25.44
15.7 | 96.3382 | -1.358 | 275.168 | 25.46
16.1 | 96.3092 | -1.388 | 267.609 | 25.44
16.4 | 96.2821 | -1.415 | 260.569 | 25.44
16.6 | 96.2711 | -1.427 | 260.517 | 25.44
16.8 | 96.257 | -1.441 | 255.367 | 25.44
17 | 96.2422 | -1.456 | 253.525 | 25.45
17.2 | 96.2292 | -1.47 | 249.092 | 25.45
17.4 | 96.2135 | -1.486 | 246.867 | 25.47
17.6 | 96.2021 | -1.497 | 243.634 | 25.45
17.8 | 96.1852 | -1.515 | 240.5 | 25.46
18 | 96.1741 | -1.526 | 237.299 | 25.44
18.2 | 96.1572 | -1.543 | 234.365 | 25.44
18.4 | 96.1473 | -1.554 | 231.635 | 25.46
18.6 | 96.1309 | -1.57 | 228.463 | 25.45
18.8 | 96.1198 | -1.582 | 225.917 | 25.47
18.9 | 96.1033 | -1.599 | 222.792 | 25.47
19.3 | 96.0768 | -1.626 | 217.339 | 25.44
19.7 | 96.053 | -1.65 | 213.39 | 25.45
20.1 | 96.0274 | -1.676 | 208.283 | 25.46
20.5 | 96.0029 | -1.701 | 203.38 | 25.45
20.9 | 95.9695 | -1.736 | 190.824 | 25.45
21.1 | 95.9459 | -1.76 | 178.989 | 25.44
21.3 | 95.9251 | -1.781 | 169.502 | 25.43
21.5 | 95.9013 | -1.805 | 160.061 | 25.43
21.7 | 95.8755 | -1.832 | 152.14 | 25.43
21.9 | 95.8496 | -1.858 | 144.663 | 25.43
22 | 95.8238 | -1.885 | 138.18 | 25.45
22.2 | 95.7979 | -1.911 | 132.16 | 25.45
22.4 | 95.7701 | -1.94 | 126.544 | 25.44
22.6 | 95.7415 | -1.969 | 120.969 | 25.46
22.8 | 95.7095 | -2.002 | 115.716 | 25.45
23 | 95.6789 | -2.033 | 111.108 | 25.45
23.2 | 95.6501 | -2.063 | 106.478 | 25.43
23.4 | 95.6238 | -2.09 | 102.803 | 25.44
23.6 | 95.5972 | -2.117 | 99.174 | 25.44
23.8 | 95.5714 | -2.143 | 95.885 | 25.44
23.9 | 95.546 | -2.169 | 92.667 | 25.43
24.1 | 95.5215 | -2.194 | 89.765 | 25.43
24.3 | 95.4973 | -2.219 | 86.914 | 25.44
24.5 | 95.4734 | -2.244 | 84.284 | 25.43
24.7 | 95.4501 | -2.267 | 81.796 | 25.43
24.9 | 95.4272 | -2.291 | 79.429 | 25.44
25 | 95.4051 | -2.313 | 77.216 | 25.43
25.2 | 95.3838 | -2.335 | 75.01 | 25.44
25.4 | 95.3631 | -2.356 | 72.958 | 25.43
25.6 | 95.3407 | -2.379 | 70.901 | 25.42
25.8 | 95.3186 | -2.402 | 68.808 | 25.43
26 | 95.2974 | -2.424 | 66.908 | 25.44
26.2 | 95.2769 | -2.445 | 65.076 | 25.44
26.4 | 95.2561 | -2.466 | 63.326 | 25.44
26.6 | 95.2352 | -2.487 | 61.636 | 25.45
26.8 | 95.2162 | -2.507 | 60.011 | 25.44
27 | 95.1975 | -2.526 | 58.608 | 25.44
27.2 | 95.18 | -2.544 | 57.269 | 25.44
27.4 | 95.1631 | -2.561 | 55.935 | 25.45
27.5 | 95.1465 | -2.578 | 54.697 | 25.43
27.7 | 95.13 | -2.595 | 53.489 | 25.45
27.9 | 95.1125 | -2.613 | 52.211 | 25.45
28.1 | 95.0965 | -2.629 | 51.068 | 25.45
28.3 | 95.0803 | -2.646 | 49.987 | 25.45
28.5 | 95.0634 | -2.663 | 48.853 | 25.45
28.7 | 95.0476 | -2.68 | 47.728 | 25.44
28.9 | 95.0317 | -2.696 | 46.753 | 25.44
29.1 | 95.0153 | -2.713 | 45.709 | 25.44
29.3 | 95.0009 | -2.727 | 44.805 | 25.45
29.4 | 94.9863 | -2.742 | 43.907 | 25.45
29.6 | 94.971 | -2.758 | 42.962 | 25.45
29.8 | 94.9577 | -2.772 | 42.138 | 25.45
30 | 94.9439 | -2.786 | 41.355 | 25.45
30.2 | 94.9301 | -2.8 | 40.562 | 25.46
30.4 | 94.9164 | -2.814 | 39.771 | 25.45
30.6 | 94.9016 | -2.829 | 38.969 | 25.46
30.8 | 94.889 | -2.842 | 38.259 | 25.45
31 | 94.8752 | -2.856 | 37.486 | 25.45
31.2 | 94.8604 | -2.871 | 36.752 | 25.46
31.4 | 94.8466 | -2.885 | 36.006 | 25.44
31.6 | 94.8332 | -2.899 | 35.317 | 25.45
31.7 | 94.8211 | -2.911 | 34.708 | 25.45
31.9 | 94.8083 | -2.925 | 34.116 | 25.46
32.1 | 94.7967 | -2.936 | 33.443 | 25.46
32.3 | 94.7854 | -2.948 | 32.858 | 25.49
32.5 | 94.7733 | -2.96 | 32.309 | 25.46
32.7 | 94.7619 | -2.972 | 31.749 | 25.47
32.9 | 94.7496 | -2.985 | 31.16 | 25.47
33.1 | 94.7364 | -2.998 | 30.58 | 25.46
33.3 | 94.7252 | -3.01 | 30.082 | 25.43
33.4 | 94.714 | -3.021 | 29.578 | 25.46
33.6 | 94.7031 | -3.032 | 29.073 | 25.46
33.8 | 94.6905 | -3.045 | 28.586 | 25.46
34 | 94.6789 | -3.057 | 28.063 | 25.46
34.2 | 94.6682 | -3.068 | 27.602 | 25.46
34.6 | 94.6475 | -3.089 | 26.693 | 25.45
34.8 | 94.6366 | -3.1 | 26.26 | 25.45
35 | 94.6258 | -3.111 | 25.81 | 25.46
35.2 | 94.6147 | -3.123 | 25.365 | 25.45
35.4 | 94.6048 | -3.133 | 24.962 | 25.44
35.7 | 94.5851 | -3.153 | 24.165 | 25.45
36.1 | 94.5651 | -3.174 | 23.344 | 25.4
36.3 | 94.5552 | -3.184 | 22.955 | 25.43
36.5 | 94.5446 | -3.195 | 22.577 | 25.45
36.9 | 94.5257 | -3.214 | 21.885 | 25.44
37.3 | 94.5075 | -3.232 | 21.189 | 25.44
37.7 | 94.4893 | -3.251 | 20.549 | 25.43
38.1 | 94.4715 | -3.269 | 19.89 | 25.44
38.5 | 94.4536 | -3.288 | 19.288 | 25.46
38.9 | 94.4374 | -3.304 | 18.713 | 25.48
39.2 | 94.4216 | -3.32 | 18.16 | 25.49
39.6 | 94.405 | -3.337 | 17.625 | 25.42
40 | 94.3903 | -3.353 | 17.095 | 25.45
40.4 | 94.375 | -3.368 | 16.599 | 25.46
40.8 | 94.3599 | -3.384 | 16.098 | 25.45
41.2 | 94.3456 | -3.398 | 15.633 | 25.47
41.6 | 94.3319 | -3.412 | 15.188 | 25.47
41.9 | 94.3178 | -3.427 | 14.754 | 25.49
42.3 | 94.3047 | -3.44 | 14.339 | 25.44
42.7 | 94.2917 | -3.453 | 13.941 | 25.42
43.1 | 94.2787 | -3.467 | 13.55 | 25.44
43.5 | 94.2659 | -3.48 | 13.176 | 25.42
43.9 | 94.2538 | -3.492 | 12.818 | 25.43
44.2 | 94.2417 | -3.505 | 12.458 | 25.46
44.6 | 94.2303 | -3.516 | 12.107 | 25.53
45 | 94.2182 | -3.529 | 11.775 | 25.42
45.4 | 94.2069 | -3.54 | 11.448 | 25.43
45.8 | 94.1947 | -3.553 | 11.133 | 25.45
46.2 | 94.1833 | -3.564 | 10.826 | 25.45
46.6 | 94.173 | -3.575 | 10.534 | 25.44
47 | 94.1627 | -3.586 | 10.257 | 25.49
47.4 | 94.1378 | -3.611 | 8.7 | 25.41
47.6 | 94.0501 | -3.701 | 6.991 | 25.48
47.8 | 94.0717 | -3.679 | 5.829 | 25.44
47.9 | 94.0088 | -3.743 | 5.333 | 25.42
48.3 | 93.9618 | -3.791 | 4.287 | 25.43
48.5 | 93.939 | -3.815 | 3.635 | 25.48
48.7 | 93.9064 | -3.848 | 3.593 | 25.46
48.9 | 93.8909 | -3.864 | 3.061 | 25.47
49.1 | 93.8575 | -3.898 | 3.089 | 25.43
49.3 | 93.8343 | -3.922 | 2.599 | 25.46
49.5 | 93.8188 | -3.938 | 2.718 | 25.46
49.7 | 93.7954 | -3.962 | 2.31 | 25.48
49.8 | 93.7811 | -3.976 | 2.42 | 25.46
50 | 93.7645 | -3.993 | 2.099 | 25.5
50.2 | 93.748 | -4.01 | 2.18 | 25.47
50.4 | 93.7302 | -4.028 | 1.889 | 25.46
50.6 | 93.7175 | -4.041 | 1.949 | 25.47
50.8 | 93.686 | -4.074 | 1.814 | 25.46
51.1 | 93.5903 | -4.172 | 0.675 | 25.46
51.3 | 93.453 | -4.312 | 0.507 | 25.41
51.5 | 93.4236 | -4.342 | 0.427 | 25.42
51.7 | 93.3909 | -4.376 | 0.405 | 25.43
51.9 | 93.3598 | -4.408 | 0.381 | 25.46
52.1 | 93.3305 | -4.438 | 0.375 | 25.5
52.2 | 93.3026 | -4.466 | 0.36 | 25.56
52.4 | 93.276 | -4.493 | 0.359 | 25.68
52.6 | 93.2504 | -4.52 | 0.345 | 25.81
52.8 | 93.2256 | -4.545 | 0.333 | 25.98
53 | 93.1985 | -4.573 | 0.342 | 26.19
53.2 | 93.1751 | -4.597 | 0.331 | 26.39
53.4 | 93.1489 | -4.624 | 0.339 | 26.64
53.6 | 93.1264 | -4.647 | 0.331 | 26.92
53.8 | 93.1018 | -4.672 | 0.322 | 27.23
53.9 | 93.0789 | -4.695 | 0.324 | 27.5
54.1 | 93.0544 | -4.72 | 0.332 | 27.82
54.3 | 93.031 | -4.744 | 0.33 | 28.16
54.5 | 93.0087 | -4.767 | 0.322 | 28.51
54.7 | 92.9853 | -4.791 | 0.33 | 28.84
54.9 | 92.9654 | -4.811 | 0.328 | 29.14
55.1 | 92.9472 | -4.83 | 0.315 | 29.45
55.3 | 92.9264 | -4.851 | 0.33 | 29.84
55.5 | 92.9073 | -4.871 | 0.318 | 30.16
55.7 | 92.8888 | -4.89 | 0.318 | 30.49
55.8 | 92.8712 | -4.908 | 0.315 | 30.79
56 | 92.8549 | -4.925 | 0.316 | 31.11
56.2 | 92.8363 | -4.944 | 0.319 | 31.45
56.4 | 92.8195 | -4.961 | 0.313 | 31.77
56.6 | 92.8019 | -4.979 | 0.317 | 32.09
56.8 | 92.7857 | -4.995 | 0.317 | 32.41
57 | 92.7691 | -5.012 | 0.318 | 32.73
57.2 | 92.7558 | -5.026 | 0.309 | 33
57.4 | 92.7418 | -5.04 | 0.32 | 33.28
57.6 | 92.7288 | -5.054 | 0.315 | 33.53
57.8 | 92.7148 | -5.068 | 0.311 | 33.85
58 | 92.7021 | -5.081 | 0.32 | 34.14
58.1 | 92.6911 | -5.092 | 0.32 | 34.38
58.3 | 92.6794 | -5.104 | 0.301 | 34.67
58.5 | 92.6682 | -5.116 | 0.318 | 34.89
58.7 | 92.6575 | -5.127 | 0.309 | 35.18
58.9 | 92.6463 | -5.138 | 0.308 | 35.4
59.1 | 92.6357 | -5.149 | 0.302 | 35.64
59.2 | 92.6256 | -5.159 | 0.316 | 35.88
59.4 | 92.6154 | -5.17 | 0.291 | 36.12
59.6 | 92.6044 | -5.181 | 0.311 | 36.38
59.8 | 92.5945 | -5.191 | 0.3 | 36.6
60 | 92.5847 | -5.201 | 0.305 | 36.82
60.4 | 92.5666 | -5.22 | 0.302 | 37.22
60.8 | 92.5497 | -5.237 | 0.299 | 37.67
61.2 | 92.5341 | -5.253 | 0.305 | 38.05
61.6 | 92.5187 | -5.269 | 0.295 | 38.38
62 | 92.5037 | -5.284 | 0.303 | 38.83
62.4 | 92.4891 | -5.299 | 0.294 | 39.11
62.8 | 92.4764 | -5.312 | 0.311 | 39.45
63.2 | 92.4635 | -5.325 | 0.3 | 39.8
63.5 | 92.451 | -5.338 | 0.3 | 40.14
63.9 | 92.4394 | -5.35 | 0.299 | 40.47
64.3 | 92.4274 | -5.362 | 0.311 | 40.8
64.7 | 92.416 | -5.374 | 0.28 | 41.09
65.1 | 92.4047 | -5.386 | 0.3 | 41.37
65.5 | 92.393 | -5.398 | 0.287 | 41.69
65.9 | 92.3817 | -5.409 | 0.29 | 41.98
66.2 | 92.3711 | -5.42 | 0.29 | 42.29
66.6 | 92.3595 | -5.432 | 0.297 | 42.57
67 | 92.3496 | -5.442 | 0.302 | 42.82
67.6 | 92.3359 | -5.456 | 0.286 | 43.22
68.2 | 92.3247 | -5.467 | 0.286 | 43.57
68.8 | 92.3148 | -5.478 | 0.302 | 43.89
69.6 | 92.3025 | -5.49 | 0.292 | 44.32
70.4 | 92.2912 | -5.502 | 0.29 | 44.75
71.4 | 92.2797 | -5.514 | 0.295 | 45.28
72.2 | 92.2686 | -5.525 | 0.28 | 45.68
72.9 | 92.2578 | -5.536 | 0.29 | 46.13
73.7 | 92.2461 | -5.548 | 0.299 | 46.6
74.5 | 92.235 | -5.559 | 0.3 | 47.04
75.3 | 92.2232 | -5.571 | 0.286 | 47.52
76.1 | 92.2118 | -5.583 | 0.312 | 48.04
76.9 | 92.2004 | -5.595 | 0.292 | 48.56
77.7 | 92.1895 | -5.606 | 0.282 | 49.1
78.5 | 92.1784 | -5.617 | 0.296 | 49.66
79.2 | 92.1674 | -5.629 | 0.28 | 50.21
80 | 92.1564 | -5.64 | 0.295 | 50.76
80.8 | 92.1452 | -5.651 | 0.292 | 51.35
81.6 | 92.1342 | -5.663 | 0.296 | 51.94
82.4 | 92.1233 | -5.674 | 0.301 | 52.54
83.2 | 92.1119 | -5.685 | 0.285 | 53.15
84 | 92.1008 | -5.697 | 0.289 | 53.79
84.8 | 92.0896 | -5.708 | 0.298 | 54.4
85.5 | 92.0794 | -5.719 | 0.291 | 55.03
86.3 | 92.0689 | -5.729 | 0.305 | 55.71
87.1 | 92.0571 | -5.742 | 0.307 | 56.38
87.9 | 92.046 | -5.753 | 0.285 | 57.05
88.7 | 92.0345 | -5.765 | 0.302 | 57.74
89.5 | 92.0236 | -5.776 | 0.286 | 58.42
90.3 | 92.0131 | -5.787 | 0.295 | 59.08
91.1 | 92.0023 | -5.798 | 0.29 | 59.76
91.9 | 91.9917 | -5.808 | 0.306 | 60.48
92.7 | 91.9807 | -5.82 | 0.281 | 61.2
93.5 | 91.9693 | -5.831 | 0.271 | 61.91
94.3 | 91.9586 | -5.842 | 0.281 | 62.63
95 | 91.9479 | -5.853 | 0.278 | 63.33
95.8 | 91.937 | -5.864 | 0.294 | 64.06
96.6 | 91.927 | -5.875 | 0.271 | 64.76
97.4 | 91.9163 | -5.886 | 0.278 | 65.48
98.2 | 91.9061 | -5.896 | 0.323 | 66.2
99 | 91.8956 | -5.907 | 0.279 | 66.91
99.8 | 91.8852 | -5.918 | 0.297 | 67.62
100.7 | 91.8731 | -5.93 | 0.28 | 68.5
101.7 | 91.8613 | -5.942 | 0.281 | 69.42
102.5 | 91.8515 | -5.952 | 0.298 | 70.13
103.5 | 91.8399 | -5.964 | 0.303 | 71.04
104.3 | 91.8295 | -5.975 | 0.296 | 71.77
105.3 | 91.8178 | -5.986 | 0.298 | 72.69
106.3 | 91.8067 | -5.998 | 0.322 | 73.58
107.2 | 91.7952 | -6.01 | 0.281 | 74.48
108.2 | 91.7845 | -6.021 | 0.289 | 75.37
109.6 | 91.7726 | -6.033 | 0.285 | 76.58
110.6 | 91.7624 | -6.043 | 0.265 | 77.43
111.6 | 91.7515 | -6.054 | 0.309 | 78.3
112.6 | 91.7408 | -6.065 | 0.29 | 79.16
113.5 | 91.7307 | -6.076 | 0.26 | 80.09
114.5 | 91.7207 | -6.086 | 0.292 | 81.01
115.5 | 91.7101 | -6.097 | 0.311 | 81.91
116.5 | 91.6997 | -6.107 | 0.294 | 82.85
117.5 | 91.6893 | -6.118 | 0.322 | 83.77
118.5 | 91.677 | -6.131 | 0.279 | 84.71
119.5 | 91.6661 | -6.142 | 0.288 | 85.67
120.6 | 91.6548 | -6.153 | 0.316 | 86.8
121.8 | 91.6448 | -6.164 | 0.278 | 87.94
123 | 91.6334 | -6.175 | 0.33 | 89.07
124.4 | 91.6229 | -6.186 | 0.311 | 90.41
125.7 | 91.6119 | -6.197 | 0.255 | 91.72
127.1 | 91.6015 | -6.208 | 0.24 | 93.09
128.5 | 91.5903 | -6.219 | 0.312 | 94.47
129.9 | 91.5804 | -6.23 | 0.298 | 95.87
131.3 | 91.5704 | -6.24 | 0.282 | 97.24
132.9 | 91.5603 | -6.25 | 0.303 | 98.82
134.5 | 91.5504 | -6.26 | 0.274 | 100.39
136.2 | 91.5398 | -6.271 | 0.286 | 102.17
138 | 91.5297 | -6.282 | 0.295 | 103.96
140 | 91.5201 | -6.291 | 0.28 | 105.98
142 | 91.5109 | -6.301 | 0.28 | 107.99
144 | 91.5021 | -6.31 | 0.28 | 110
146 | 91.494 | -6.318 | 0.271 | 111.99
148 | 91.4868 | -6.325 | 0.302 | 113.97
150 | 91.4801 | -6.332 | 0.272 | 115.96
152 | 91.4745 | -6.338 | 0.263 | 117.94
154 | 91.4693 | -6.343 | 0.31 | 119.97
156.1 | 91.4646 | -6.348 | 0.308 | 121.99
158.1 | 91.4599 | -6.353 | 0.298 | 123.98
160.1 | 91.4565 | -6.356 | 0.302 | 126.02
160.5 | 91.4373 | -6.376 | 0.309 | 126.48
161.9 | 91.4479 | -6.365 | 0.303 | 128
163.9 | 91.4479 | -6.365 | 0.26 | 129.96
165.9 | 91.4452 | -6.368 | 0.291 | 131.95
167.9 | 91.4425 | -6.371 | 0.248 | 133.94
170 | 91.4399 | -6.373 | 0.313 | 135.95
172 | 91.4369 | -6.377 | 0.312 | 137.97
174 | 91.4345 | -6.379 | 0.27 | 139.98
176 | 91.4321 | -6.382 | 0.301 | 141.96
178 | 91.4304 | -6.383 | 0.312 | 143.97
180 | 91.4283 | -6.385 | 0.306 | 145.96
182 | 91.4265 | -6.387 | 0.279 | 147.98
184 | 91.4239 | -6.39 | 0.282 | 150
186 | 91.4225 | -6.391 | 0.272 | 151.99
188 | 91.4202 | -6.394 | 0.323 | 154.01
190 | 91.4186 | -6.395 | 0.322 | 155.98
192 | 91.4143 | -6.4 | 0.305 | 157.94
194.1 | 91.4118 | -6.402 | 0.293 | 159.9
196.1 | 91.409 | -6.405 | 0.301 | 161.87
198.1 | 91.4071 | -6.407 | 0.292 | 163.85
200.1 | 91.4024 | -6.412 | 0.328 | 165.85
202.1 | 91.4029 | -6.411 | 0.332 | 167.84
204.1 | 91.401 | -6.413 | 0.253 | 169.76
206.1 | 91.3986 | -6.416 | 0.304 | 171.82
208.1 | 91.3963 | -6.418 | 0.283 | 173.82
210.1 | 91.3918 | -6.423 | 0.279 | 175.87
212.1 | 91.389 | -6.426 | 0.285 | 177.89
214.1 | 91.3861 | -6.429 | 0.246 | 179.84
216.1 | 91.3835 | -6.431 | 0.251 | 181.85
218.1 | 91.3805 | -6.434 | 0.256 | 183.83
220.1 | 91.3762 | -6.439 | 0.26 | 185.82
222.1 | 91.3745 | -6.44 | 0.267 | 187.85
224.1 | 91.3686 | -6.446 | 0.242 | 190.15
226.1 | 91.3654 | -6.45 | 0.259 | 192.23
228.1 | 91.3622 | -6.453 | 0.265 | 194.17
230.2 | 91.3573 | -6.458 | 0.262 | 196.05
232.2 | 91.3538 | -6.462 | 0.268 | 197.88
234.2 | 91.3512 | -6.464 | 0.276 | 199.69
236.2 | 91.3487 | -6.467 | 0.251 | 201.54
238.2 | 91.3431 | -6.473 | 0.271 | 203.4
240.2 | 91.3381 | -6.478 | 0.271 | 205.29
242.2 | 91.3343 | -6.482 | 0.285 | 207.19
244.2 | 91.3299 | -6.486 | 0.316 | 209.09
246.2 | 91.3248 | -6.491 | 0.275 | 210.99
248.2 | 91.32 | -6.496 | 0.289 | 212.92
250.2 | 91.3135 | -6.503 | 0.26 | 214.81
252.2 | 91.3077 | -6.509 | 0.26 | 216.77
254.2 | 91.3006 | -6.516 | 0.274 | 218.75
256.2 | 91.2939 | -6.523 | 0.312 | 220.74
258.2 | 91.2863 | -6.531 | 0.26 | 222.8
260.2 | 91.2783 | -6.539 | 0.26 | 224.89
262.2 | 91.2712 | -6.546 | 0.279 | 226.93
264.2 | 91.2633 | -6.554 | 0.24 | 229.05
266.2 | 91.2542 | -6.564 | 0.292 | 231.21
268.1 | 91.2443 | -6.574 | 0.251 | 233.37
270.1 | 91.2339 | -6.584 | 0.304 | 235.5
271.9 | 91.2241 | -6.594 | 0.261 | 237.42
273.9 | 91.2147 | -6.604 | 0.289 | 239.58
275.9 | 91.2045 | -6.614 | 0.257 | 241.76
277.7 | 91.194 | -6.625 | 0.274 | 243.73
279.6 | 91.1838 | -6.636 | 0.284 | 245.92
281.4 | 91.1735 | -6.646 | 0.281 | 247.9
283.2 | 91.1632 | -6.657 | 0.214 | 249.9
285 | 91.1523 | -6.668 | 0.307 | 251.91
286.6 | 91.1421 | -6.678 | 0.239 | 253.78
288.4 | 91.1309 | -6.69 | 0.307 | 255.7
289.9 | 91.121 | -6.7 | 0.339 | 257.57
291.5 | 91.111 | -6.71 | 0.321 | 259.29
293.1 | 91.101 | -6.721 | 0.285 | 261.15
294.7 | 91.0903 | -6.731 | 0.288 | 262.89
296.1 | 91.0798 | -6.742 | 0.315 | 264.47
297.7 | 91.0689 | -6.753 | 0.266 | 266.23
299 | 91.0591 | -6.763 | 0.276 | 267.81
300.4 | 91.0489 | -6.774 | 0.27 | 269.36
302 | 91.0381 | -6.785 | 0.284 | 271.12
303.4 | 91.0275 | -6.796 | 0.244 | 272.71
305 | 91.0165 | -6.807 | 0.298 | 274.5
306.4 | 91.0065 | -6.817 | 0.284 | 276.05
307.9 | 90.9957 | -6.828 | 0.268 | 277.77
309.3 | 90.9857 | -6.839 | 0.234 | 279.37
310.7 | 90.9754 | -6.849 | 0.256 | 280.88
312.1 | 90.9656 | -6.859 | 0.247 | 282.45
313.7 | 90.9547 | -6.87 | 0.307 | 284.22
315.3 | 90.9435 | -6.882 | 0.19 | 285.96
316.9 | 90.9333 | -6.892 | 0.223 | 287.72
318.5 | 90.9235 | -6.902 | 0.278 | 289.46
320 | 90.9135 | -6.912 | 0.251 | 291.14
321.8 | 90.9031 | -6.923 | 0.256 | 293.13
323.4 | 90.8921 | -6.934 | 0.23 | 294.9
325 | 90.8821 | -6.945 | 0.256 | 296.52
326.8 | 90.8716 | -6.955 | 0.231 | 298.51
328.6 | 90.8616 | -6.966 | 0.35 | 300.52
330.3 | 90.8518 | -6.976 | 0.258 | 302.34
332.1 | 90.8412 | -6.986 | 0.241 | 304.27
334.1 | 90.8318 | -6.996 | 0.221 | 306.4
336.1 | 90.8211 | -7.007 | 0.258 | 308.54
338.1 | 90.8113 | -7.017 | 0.242 | 310.65
340.1 | 90.8018 | -7.027 | 0.254 | 312.73
342.1 | 90.793 | -7.036 | 0.266 | 314.86
344.1 | 90.7846 | -7.044 | 0.293 | 317.01
346.1 | 90.7774 | -7.052 | 0.274 | 319.13
348.1 | 90.7696 | -7.06 | 0.243 | 321.17
350.1 | 90.7623 | -7.067 | 0.259 | 323.34
352.1 | 90.7554 | -7.074 | 0.248 | 325.57
354.1 | 90.7492 | -7.081 | 0.297 | 327.73
356.1 | 90.743 | -7.087 | 0.266 | 329.81
358.1 | 90.7384 | -7.092 | 0.237 | 331.97
360.1 | 90.7331 | -7.097 | 0.272 | 334.17
362.1 | 90.7299 | -7.1 | 0.23 | 336.31
364.1 | 90.7252 | -7.105 | 0.224 | 338.43
366.1 | 90.721 | -7.11 | 0.286 | 340.62
368.1 | 90.718 | -7.113 | 0.27 | 342.75
370.1 | 90.7161 | -7.115 | 0.26 | 344.84
372.1 | 90.712 | -7.119 | 0.265 | 347.03
374.1 | 90.7096 | -7.121 | 0.275 | 349.17
376.1 | 90.7078 | -7.123 | 0.222 | 350.92
378.1 | 90.7085 | -7.122 | 0.219 | 352.11
380.1 | 90.7101 | -7.121 | 0.246 | 352.83
382.2 | 90.7134 | -7.117 | 0.265 | 353.2
384.2 | 90.716 | -7.115 | 0.303 | 353.4
386.2 | 90.7185 | -7.112 | 0.259 | 353.61
388.2 | 90.7219 | -7.109 | 0.267 | 353.69
390.2 | 90.7257 | -7.105 | 0.226 | 353.77
392.2 | 90.729 | -7.101 | 0.248 | 353.78
394.2 | 90.7322 | -7.098 | 0.244 | 353.8
396.2 | 90.7338 | -7.096 | 0.23 | 353.8
398.2 | 90.7348 | -7.095 | 0.201 | 353.88
400.2 | 90.7379 | -7.092 | 0.211 | 353.85
402.2 | 90.74 | -7.09 | 0.205 | 353.86
404.2 | 90.7435 | -7.086 | 0.197 | 353.86
406.2 | 90.7475 | -7.082 | 0.182 | 353.86
408.2 | 90.7505 | -7.079 | 0.225 | 353.91
410.2 | 90.752 | -7.078 | 0.205 | 353.88
412.2 | 90.7558 | -7.074 | 0.177 | 353.91
414.2 | 90.7568 | -7.073 | 0.165 | 353.87
416.2 | 90.7586 | -7.071 | 0.199 | 353.91
418.2 | 90.761 | -7.069 | 0.189 | 353.89
420.2 | 90.7633 | -7.066 | 0.214 | 353.88
422.2 | 90.768 | -7.061 | 0.195 | 353.89
424.2 | 90.7685 | -7.061 | 0.25 | 353.96
426.2 | 90.7696 | -7.06 | 0.247 | 353.99
428.2 | 90.7723 | -7.057 | 0.175 | 353.98
430.2 | 90.7745 | -7.055 | 0.174 | 353.96
432.2 | 90.7776 | -7.052 | 0.175 | 353.98
434.2 | 90.7797 | -7.049 | 0.185 | 353.99
436.2 | 90.7805 | -7.049 | 0.181 | 353.96
438.2 | 90.7817 | -7.047 | 0.178 | 354.03
440.2 | 90.783 | -7.046 | 0.186 | 353.99
442.2 | 90.7847 | -7.044 | 0.233 | 354.08
444.2 | 90.7861 | -7.043 | 0.174 | 354.04
446.2 | 90.788 | -7.041 | 0.14 | 354.05
448.3 | 90.7896 | -7.039 | 0.201 | 354.05
450.3 | 90.7916 | -7.037 | 0.207 | 354.01
452.3 | 90.7935 | -7.035 | 0.167 | 354.07
454.3 | 90.7956 | -7.033 | 0.222 | 354
456.3 | 90.7966 | -7.032 | 0.222 | 353.97
458.3 | 90.7989 | -7.03 | 0.204 | 353.96
460.3 | 90.8005 | -7.028 | 0.153 | 354
462.3 | 90.8038 | -7.025 | 0.141 | 354.01
464.3 | 90.8049 | -7.024 | 0.204 | 353.97
466.3 | 90.8062 | -7.022 | 0.2 | 354
468.3 | 90.8076 | -7.021 | 0.17 | 354.1
470.3 | 90.8082 | -7.02 | 0.142 | 354.01
472.3 | 90.8095 | -7.019 | 0.194 | 354.09
473.6 | 90.7333 | -7.097 | 0.16 | 354.02
473.8 | 90.7049 | -7.126 | 0.157 | 354.05
474 | 90.7246 | -7.106 | 0.152 | 354.08
474.2 | 90.7454 | -7.085 | 0.149 | 354.05
474.4 | 90.7596 | -7.07 | 0.14 | 354.09
474.6 | 90.7703 | -7.059 | 0.119 | 354.05
475 | 90.786 | -7.043 | 0.179 | 354.08
475.6 | 90.7984 | -7.03 | 0.125 | 354.06
476.8 | 90.809 | -7.019 | 0.212 | 354.07
478.8 | 90.8127 | -7.016 | 0.167 | 354.09
480.8 | 90.8144 | -7.014 | 0.171 | 354.08
482.8 | 90.8169 | -7.011 | 0.201 | 354.06
484.8 | 90.8175 | -7.011 | 0.138 | 354.06
486.8 | 90.819 | -7.009 | 0.158 | 354.02
488.8 | 90.8199 | -7.008 | 0.147 | 354.08
490.8 | 90.8216 | -7.007 | 0.114 | 354.04
492.8 | 90.8232 | -7.005 | 0.197 | 354.1
494.8 | 90.8234 | -7.005 | 0.145 | 354.12
496.8 | 90.8262 | -7.002 | 0.158 | 354.1
498.8 | 90.8269 | -7.001 | 0.159 | 354.05
500.8 | 90.8295 | -6.998 | 0.141 | 354.09
502.8 | 90.8299 | -6.998 | 0.125 | 354.1
504.8 | 90.831 | -6.997 | 0.143 | 354.06
506.8 | 90.8323 | -6.996 | 0.149 | 354.03
508.8 | 90.8334 | -6.995 | 0.211 | 354.04
510.8 | 90.834 | -6.994 | 0.156 | 354.06
512.8 | 90.836 | -6.992 | 0.184 | 354
514.8 | 90.8376 | -6.99 | 0.178 | 354
516.8 | 90.8385 | -6.989 | 0.157 | 353.98
518.8 | 90.8389 | -6.989 | 0.174 | 354.04
520.8 | 90.8397 | -6.988 | 0.161 | 354.05
522.8 | 90.8403 | -6.987 | 0.148 | 354.08
524.8 | 90.8419 | -6.986 | 0.147 | 354.03
526.8 | 90.843 | -6.985 | 0.123 | 354.03
528.8 | 90.846 | -6.982 | 0.216 | 354
530.9 | 90.847 | -6.981 | 0.147 | 353.99
532.9 | 90.8476 | -6.98 | 0.102 | 354.02
534.9 | 90.849 | -6.978 | 0.154 | 353.98
536.9 | 90.8497 | -6.978 | 0.144 | 354
538.9 | 90.8502 | -6.977 | 0.13 | 353.91
540.9 | 90.8517 | -6.976 | 0.183 | 353.96
542.9 | 90.852 | -6.975 | 0.137 | 353.99
544.9 | 90.8531 | -6.974 | 0.149 | 353.96
546.9 | 90.854 | -6.973 | 0.129 | 354.01
548.9 | 90.8549 | -6.972 | 0.146 | 353.99
550.9 | 90.8556 | -6.972 | 0.125 | 353.97
552.9 | 90.8557 | -6.972 | 0.217 | 354.02
554.9 | 90.8562 | -6.971 | 0.13 | 353.98
556.9 | 90.8566 | -6.971 | 0.141 | 354.02
558.9 | 90.858 | -6.969 | 0.13 | 353.97
560.9 | 90.8577 | -6.97 | 0.139 | 354.01
562.9 | 90.8582 | -6.969 | 0.19 | 353.99
565 | 90.8587 | -6.969 | 0.162 | 353.99
567 | 90.8595 | -6.968 | 0.162 | 353.99
569 | 90.8605 | -6.967 | 0.13 | 353.97
571 | 90.8617 | -6.965 | 0.19 | 354.02
573 | 90.8636 | -6.964 | 0.12 | 353.98
575 | 90.8659 | -6.961 | 0.126 | 353.98
577 | 90.8669 | -6.96 | 0.157 | 354.03
579 | 90.8674 | -6.96 | 0.171 | 353.96
581 | 90.8681 | -6.959 | 0.185 | 353.93
583 | 90.8684 | -6.959 | 0.118 | 353.95
585 | 90.8695 | -6.957 | 0.18 | 353.97
587 | 90.8706 | -6.956 | 0.135 | 353.94
589 | 90.869 | -6.958 | 0.165 | 353.95
591 | 90.87 | -6.957 | 0.154 | 353.92
593 | 90.8705 | -6.956 | 0.175 | 353.96
595 | 90.8715 | -6.955 | 0.143 | 353.94
597 | 90.8715 | -6.955 | 0.184 | 353.94
599 | 90.8729 | -6.954 | 0.122 | 353.85
601 | 90.8734 | -6.953 | 0.11 | 353.87
603 | 90.8752 | -6.952 | 0.129 | 353.89
605 | 90.877 | -6.95 | 0.149 | 353.9
607 | 90.8768 | -6.95 | 0.128 | 353.87
609.1 | 90.8772 | -6.95 | 0.194 | 353.91
611.1 | 90.8758 | -6.951 | 0.108 | 353.89
613.1 | 90.8763 | -6.951 | 0.166 | 353.85
615.1 | 90.8765 | -6.95 | 0.143 | 353.88
617.1 | 90.8779 | -6.949 | 0.169 | 353.96
619.1 | 90.8784 | -6.948 | 0.186 | 353.91
621.1 | 90.8786 | -6.948 | 0.153 | 353.89
623.1 | 90.8813 | -6.945 | 0.119 | 353.89
625.1 | 90.8818 | -6.945 | 0.136 | 353.85
627.1 | 90.8828 | -6.944 | 0.088 | 353.84
629.1 | 90.8831 | -6.944 | 0.14 | 353.88
631.1 | 90.881 | -6.946 | 0.119 | 353.86
633.1 | 90.8802 | -6.947 | 0.109 | 353.92
635.1 | 90.8808 | -6.946 | 0.178 | 353.86
637.2 | 90.8821 | -6.945 | 0.162 | 353.83
639.2 | 90.8825 | -6.944 | 0.124 | 353.87
641.2 | 90.8832 | -6.943 | 0.178 | 353.84
643.2 | 90.884 | -6.943 | 0.166 | 353.91
645.2 | 90.8848 | -6.942 | 0.174 | 353.92
647.2 | 90.8865 | -6.94 | 0.162 | 353.89
649.2 | 90.8862 | -6.94 | 0.126 | 353.88
651.2 | 90.8871 | -6.939 | 0.146 | 353.89
653.2 | 90.8884 | -6.938 | 0.158 | 353.87
655.2 | 90.8896 | -6.937 | 0.173 | 353.9
657.2 | 90.8898 | -6.937 | 0.162 | 353.86
659.2 | 90.8906 | -6.936 | 0.177 | 353.91
661.2 | 90.8906 | -6.936 | 0.178 | 353.94
663.2 | 90.8909 | -6.936 | 0.164 | 353.87
665.2 | 90.8904 | -6.936 | 0.16 | 353.82
667.2 | 90.8912 | -6.935 | 0.154 | 353.85
669.2 | 90.8902 | -6.936 | 0.143 | 353.83
671.2 | 90.8895 | -6.937 | 0.127 | 353.82
673.2 | 90.8896 | -6.937 | 0.169 | 353.83
675.2 | 90.8895 | -6.937 | 0.155 | 353.82
677.2 | 90.8911 | -6.935 | 0.158 | 353.81
679.2 | 90.8916 | -6.935 | 0.135 | 353.81
681.2 | 90.8929 | -6.934 | 0.146 | 353.83
683.2 | 90.8952 | -6.931 | 0.165 | 353.78
685.3 | 90.8959 | -6.931 | 0.154 | 353.81
687.3 | 90.8963 | -6.93 | 0.14 | 353.8
689.3 | 90.8968 | -6.93 | 0.128 | 353.79
691.3 | 90.8956 | -6.931 | 0.11 | 353.72
693.3 | 90.8958 | -6.931 | 0.161 | 353.79
695.3 | 90.8964 | -6.93 | 0.164 | 353.81
697.3 | 90.8968 | -6.93 | 0.139 | 353.82
699.3 | 90.8972 | -6.929 | 0.111 | 353.8
701.3 | 90.8976 | -6.929 | 0.108 | 353.91
703.3 | 90.8973 | -6.929 | 0.134 | 353.91
705.3 | 90.8977 | -6.929 | 0.116 | 353.86
707.3 | 90.8972 | -6.929 | 0.123 | 353.81
709.3 | 90.8975 | -6.929 | 0.154 | 353.82
711.3 | 90.8977 | -6.929 | 0.123 | 353.8
713.3 | 90.8989 | -6.927 | 0.18 | 353.82
715.3 | 90.899 | -6.927 | 0.146 | 353.89
717.3 | 90.9001 | -6.926 | 0.106 | 353.85
719.3 | 90.9008 | -6.925 | 0.161 | 353.85
721.3 | 90.9008 | -6.925 | 0.132 | 353.85
723.3 | 90.9007 | -6.926 | 0.192 | 353.82
725.3 | 90.902 | -6.924 | 0.124 | 353.85
727.3 | 90.9021 | -6.924 | 0.112 | 353.81
729.4 | 90.9021 | -6.924 | 0.097 | 353.8
731.4 | 90.9023 | -6.924 | 0.155 | 353.86
733.4 | 90.903 | -6.923 | 0.112 | 353.77
735.4 | 90.9033 | -6.923 | 0.139 | 353.8
737.4 | 90.904 | -6.922 | 0.145 | 353.82
739.4 | 90.9049 | -6.921 | 0.121 | 353.81
741.4 | 90.9054 | -6.921 | 0.116 | 353.81
743.4 | 90.9058 | -6.92 | 0.139 | 353.78
745.4 | 90.9064 | -6.92 | 0.178 | 353.88
747.4 | 90.9076 | -6.918 | 0.165 | 353.84
749.4 | 90.9066 | -6.92 | 0.148 | 353.78
751.4 | 90.9071 | -6.919 | 0.152 | 353.76
753.4 | 90.9069 | -6.919 | 0.114 | 353.77
755.4 | 90.9072 | -6.919 | 0.122 | 353.75
757.4 | 90.9078 | -6.918 | 0.138 | 353.79
759.4 | 90.9077 | -6.918 | 0.158 | 353.75
761.4 | 90.9081 | -6.918 | 0.141 | 353.78
763.4 | 90.908 | -6.918 | 0.108 | 353.81
765.4 | 90.9085 | -6.918 | 0.137 | 353.79
767.4 | 90.9091 | -6.917 | 0.127 | 353.8
769.4 | 90.9099 | -6.916 | 0.101 | 353.8
771.4 | 90.9097 | -6.916 | 0.133 | 353.76
773.4 | 90.9096 | -6.917 | 0.128 | 353.79
775.4 | 90.9093 | -6.917 | 0.139 | 353.75
777.4 | 90.9099 | -6.916 | 0.145 | 353.82
779.4 | 90.9098 | -6.916 | 0.121 | 353.8
781.4 | 90.9099 | -6.916 | 0.126 | 353.81
783.4 | 90.9102 | -6.916 | 0.128 | 353.79
785.4 | 90.9104 | -6.916 | 0.128 | 353.76
787.5 | 90.9105 | -6.915 | 0.134 | 353.75
789.5 | 90.9108 | -6.915 | 0.165 | 353.75
791.5 | 90.9109 | -6.915 | 0.133 | 353.78
793.5 | 90.9117 | -6.914 | 0.125 | 353.78
795.5 | 90.9119 | -6.914 | 0.133 | 353.78
797.5 | 90.9129 | -6.913 | 0.123 | 353.77
799.5 | 90.9136 | -6.912 | 0.108 | 353.76
801.5 | 90.9128 | -6.913 | 0.149 | 353.83
803.5 | 90.9128 | -6.913 | 0.145 | 353.81
805.5 | 90.9136 | -6.912 | 0.174 | 353.84
807.5 | 90.9141 | -6.912 | 0.099 | 353.81
809.5 | 90.914 | -6.912 | 0.134 | 353.79
811.5 | 90.9149 | -6.911 | 0.131 | 353.77
813.5 | 90.9146 | -6.911 | 0.119 | 353.77
815.5 | 90.9149 | -6.911 | 0.188 | 353.8
817.5 | 90.9151 | -6.911 | 0.159 | 353.76
819.5 | 90.9156 | -6.91 | 0.172 | 353.81
821.5 | 90.9159 | -6.91 | 0.157 | 353.75
823.5 | 90.916 | -6.91 | 0.134 | 353.79
825.5 | 90.9161 | -6.91 | 0.154 | 353.84
827.5 | 90.9164 | -6.909 | 0.154 | 353.79
829.5 | 90.9173 | -6.909 | 0.134 | 353.81
831.5 | 90.9175 | -6.908 | 0.109 | 353.86
833.5 | 90.9171 | -6.909 | 0.168 | 353.75
835.5 | 90.9175 | -6.908 | 0.136 | 353.79
837.5 | 90.9175 | -6.908 | 0.136 | 353.79
839.5 | 90.9178 | -6.908 | 0.167 | 353.78
841.5 | 90.9179 | -6.908 | 0.197 | 353.78
843.5 | 90.918 | -6.908 | 0.122 | 353.72
845.6 | 90.9187 | -6.907 | 0.148 | 353.73
847.6 | 90.9185 | -6.907 | 0.141 | 353.73
849.6 | 90.9188 | -6.907 | 0.084 | 353.68
851.6 | 90.9199 | -6.906 | 0.141 | 353.65
853.6 | 90.9198 | -6.906 | 0.145 | 353.69
855.6 | 90.9195 | -6.906 | 0.134 | 353.69
857.6 | 90.9197 | -6.906 | 0.184 | 353.77
859.6 | 90.9201 | -6.906 | 0.142 | 353.72
861.6 | 90.9198 | -6.906 | 0.148 | 353.72
863.6 | 90.9199 | -6.906 | 0.154 | 353.77
865.6 | 90.9209 | -6.905 | 0.17 | 353.78
867.6 | 90.9209 | -6.905 | 0.127 | 353.78
869.6 | 90.9207 | -6.905 | 0.099 | 353.79
871.6 | 90.9212 | -6.905 | 0.125 | 353.77
873.6 | 90.9208 | -6.905 | 0.16 | 353.82
875.6 | 90.9204 | -6.905 | 0.124 | 353.82
877.6 | 90.9209 | -6.905 | 0.145 | 353.78
879.6 | 90.9222 | -6.904 | 0.124 | 353.77
881.6 | 90.9226 | -6.903 | 0.131 | 353.79
883.6 | 90.9225 | -6.903 | 0.163 | 353.73
885.6 | 90.9229 | -6.903 | 0.13 | 353.7
887.6 | 90.9233 | -6.902 | 0.161 | 353.74
889.6 | 90.9233 | -6.902 | 0.08 | 353.75
891.6 | 90.9232 | -6.903 | 0.095 | 353.75
893.6 | 90.9235 | -6.902 | 0.165 | 353.76
895.6 | 90.9238 | -6.902 | 0.15 | 353.75
897.7 | 90.9242 | -6.902 | 0.134 | 353.76
899.7 | 90.924 | -6.902 | 0.096 | 353.74
901.7 | 90.9243 | -6.901 | 0.162 | 353.76
903.7 | 90.9239 | -6.902 | 0.125 | 353.77
905.7 | 90.9243 | -6.901 | 0.109 | 353.74
907.7 | 90.9247 | -6.901 | 0.134 | 353.76
909.7 | 90.9252 | -6.9 | 0.117 | 353.75
911.7 | 90.9255 | -6.9 | 0.095 | 353.7
913.7 | 90.9257 | -6.9 | 0.103 | 353.71
915.7 | 90.9264 | -6.899 | 0.134 | 353.73
917.7 | 90.9262 | -6.9 | 0.102 | 353.72
919.7 | 90.926 | -6.9 | 0.157 | 353.74
921.7 | 90.9268 | -6.899 | 0.135 | 353.67
923.7 | 90.9262 | -6.899 | 0.136 | 353.73
925.7 | 90.9271 | -6.899 | 0.16 | 353.71
927.7 | 90.9273 | -6.898 | 0.162 | 353.78
929.7 | 90.9272 | -6.898 | 0.094 | 353.73
931.7 | 90.9272 | -6.898 | 0.124 | 353.75
933.7 | 90.9275 | -6.898 | 0.131 | 353.75
935.7 | 90.9281 | -6.897 | 0.139 | 353.76
937.7 | 90.9281 | -6.897 | 0.149 | 353.83
939.7 | 90.9282 | -6.897 | 0.118 | 353.8
941.7 | 90.9286 | -6.897 | 0.141 | 353.78
943.7 | 90.9284 | -6.897 | 0.048 | 353.75
945.7 | 90.9287 | -6.897 | 0.115 | 353.77
947.7 | 90.9286 | -6.897 | 0.041 | 353.76
949.7 | 90.9285 | -6.897 | 0.089 | 353.78
951.7 | 90.9285 | -6.897 | 0.098 | 353.78
953.7 | 90.9293 | -6.896 | 0.116 | 353.8
955.7 | 90.9295 | -6.896 | 0.111 | 353.76
957.7 | 90.9298 | -6.896 | 0.081 | 353.73
959.8 | 90.9299 | -6.896 | 0.125 | 353.74
961.8 | 90.9302 | -6.895 | 0.132 | 353.76
963.8 | 90.9305 | -6.895 | 0.156 | 353.73
965.8 | 90.9305 | -6.895 | 0.106 | 353.74
967.8 | 90.931 | -6.895 | 0.118 | 353.72
969.8 | 90.9312 | -6.894 | 0.109 | 353.75
971.8 | 90.9314 | -6.894 | 0.124 | 353.77
973.8 | 90.9312 | -6.894 | 0.088 | 353.74
975.8 | 90.9315 | -6.894 | 0.094 | 353.76
977.8 | 90.9322 | -6.893 | 0.11 | 353.77
979.8 | 90.9324 | -6.893 | 0.082 | 353.74
981.8 | 90.9327 | -6.893 | 0.105 | 353.71
983.8 | 90.9331 | -6.892 | 0.124 | 353.73
985.8 | 90.9332 | -6.892 | 0.088 | 353.71
987.8 | 90.9333 | -6.892 | 0.122 | 353.68
989.8 | 90.9333 | -6.892 | 0.089 | 353.73
991.8 | 90.9333 | -6.892 | 0.127 | 353.73
993.8 | 90.9335 | -6.892 | 0.122 | 353.82
995.8 | 90.9336 | -6.892 | 0.144 | 353.76
997.8 | 90.9344 | -6.891 | 0.103 | 353.76
999.8 | 90.9343 | -6.891 | 0.158 | 353.77
1001.8 | 90.9343 | -6.891 | 0.123 | 353.8
1002.2 | 90.896 | -6.93 | 0.1 | 353.75
1002.4 | 90.8291 | -6.999 | 0.1 | 353.82
1002.8 | 90.8482 | -6.979 | 0.087 | 353.86
1002.9 | 90.8641 | -6.963 | 0.107 | 353.85
1003.1 | 90.8776 | -6.949 | 0.129 | 353.88
1003.5 | 90.8946 | -6.932 | 0.133 | 353.84
1003.9 | 90.9055 | -6.921 | 0.131 | 353.82
1004.5 | 90.9165 | -6.909 | 0.114 | 353.79
1005.7 | 90.9267 | -6.899 | 0.099 | 353.74
1007.7 | 90.9336 | -6.892 | 0.117 | 353.76
1009.7 | 90.9349 | -6.891 | 0.143 | 353.71
1011.7 | 90.9356 | -6.89 | 0.095 | 353.72
1013.7 | 90.9356 | -6.89 | 0.12 | 353.75
1015.7 | 90.9359 | -6.89 | 0.12 | 353.76
1017.7 | 90.9363 | -6.889 | 0.09 | 353.78
1019.7 | 90.9372 | -6.888 | 0.128 | 353.72
1021.7 | 90.937 | -6.888 | 0.086 | 353.72
1023.7 | 90.9371 | -6.888 | 0.073 | 353.72
1025.7 | 90.9376 | -6.888 | 0.148 | 353.75
1027.7 | 90.9375 | -6.888 | 0.102 | 353.75
1029.7 | 90.9374 | -6.888 | 0.069 | 353.7
1031.7 | 90.9377 | -6.888 | 0.12 | 353.73
1033.7 | 90.9379 | -6.888 | 0.11 | 353.78
1035.7 | 90.9376 | -6.888 | 0.093 | 353.72
1037.7 | 90.9377 | -6.888 | 0.059 | 353.73
1039.7 | 90.9379 | -6.887 | 0.1 | 353.75
1041.7 | 90.9384 | -6.887 | 0.12 | 353.73
1043.7 | 90.9388 | -6.887 | 0.092 | 353.69
1045.7 | 90.9389 | -6.886 | 0.17 | 353.77
1047.7 | 90.9388 | -6.887 | 0.123 | 353.77
1049.7 | 90.9395 | -6.886 | 0.077 | 353.74
1051.7 | 90.9396 | -6.886 | 0.095 | 353.75
1053.7 | 90.9395 | -6.886 | 0.077 | 353.8
1055.7 | 90.9398 | -6.886 | 0.068 | 353.76
1057.8 | 90.9397 | -6.886 | 0.083 | 353.7
1059.8 | 90.9399 | -6.885 | 0.052 | 353.68
1061.8 | 90.94 | -6.885 | 0.069 | 353.68
1063.8 | 90.9402 | -6.885 | 0.085 | 353.69
1065.8 | 90.9401 | -6.885 | 0.073 | 353.7
1067.8 | 90.9407 | -6.885 | 0.074 | 353.69
1069.8 | 90.9409 | -6.884 | 0.058 | 353.7
1071.8 | 90.9414 | -6.884 | 0.078 | 353.72
1073.8 | 90.9414 | -6.884 | 0.086 | 353.74
1075.8 | 90.9413 | -6.884 | 0.084 | 353.75
1077.8 | 90.9415 | -6.884 | 0.109 | 353.71
1079.8 | 90.9419 | -6.883 | 0.12 | 353.69
1081.8 | 90.942 | -6.883 | 0.151 | 353.69
1083.8 | 90.9421 | -6.883 | 0.082 | 353.7
1085.8 | 90.9423 | -6.883 | 0.092 | 353.7
1087.8 | 90.9428 | -6.882 | 0.133 | 353.77
1089.8 | 90.9435 | -6.882 | 0.08 | 353.76
1091.8 | 90.9431 | -6.882 | 0.085 | 353.74
1093.8 | 90.943 | -6.882 | 0.073 | 353.76
1095.8 | 90.9433 | -6.882 | 0.032 | 353.75
1097.8 | 90.9437 | -6.882 | 0.125 | 353.69
1099.8 | 90.9437 | -6.882 | 0.094 | 353.73
1101.8 | 90.9436 | -6.882 | 0.065 | 353.67
1103.8 | 90.9436 | -6.882 | 0.078 | 353.63
1105.8 | 90.9435 | -6.882 | 0.13 | 353.65
1107.8 | 90.9439 | -6.881 | 0.092 | 353.69
1109.8 | 90.944 | -6.881 | 0.066 | 353.7
1111.9 | 90.9444 | -6.881 | 0.089 | 353.66
1113.9 | 90.9442 | -6.881 | 0.103 | 353.72
1115.9 | 90.9443 | -6.881 | 0.148 | 353.71
1117.9 | 90.9453 | -6.88 | 0.108 | 353.66
1119.9 | 90.9453 | -6.88 | 0.143 | 353.65
1121.9 | 90.9456 | -6.88 | 0.101 | 353.58
1123.9 | 90.9458 | -6.879 | 0.134 | 353.63
1125.9 | 90.9456 | -6.88 | 0.12 | 353.7
1127.9 | 90.9462 | -6.879 | 0.122 | 353.63
1129.9 | 90.9461 | -6.879 | 0.117 | 353.68
1131.9 | 90.9464 | -6.879 | 0.103 | 353.63
1133.9 | 90.9476 | -6.877 | 0.08 | 353.68
1135.9 | 90.9482 | -6.877 | 0.13 | 353.63
1137.9 | 90.9483 | -6.877 | 0.109 | 353.69
1139.9 | 90.9485 | -6.877 | 0.091 | 353.68
1141.9 | 90.948 | -6.877 | 0.098 | 353.67
1143.9 | 90.9482 | -6.877 | 0.082 | 353.6
1145.9 | 90.9489 | -6.876 | 0.089 | 353.63
1147.9 | 90.9494 | -6.876 | 0.132 | 353.68
1149.9 | 90.9493 | -6.876 | 0.122 | 353.65
1151.9 | 90.9493 | -6.876 | 0.091 | 353.66
1153.9 | 90.9494 | -6.876 | 0.135 | 353.65
1155.9 | 90.9497 | -6.875 | 0.089 | 353.73
1157.9 | 90.9498 | -6.875 | 0.094 | 353.8
1159.9 | 90.9495 | -6.876 | 0.112 | 353.76
1161.9 | 90.9512 | -6.874 | 0.083 | 353.71
1164 | 90.9509 | -6.874 | 0.088 | 353.68
1166 | 90.9504 | -6.875 | 0.078 | 353.7
1168 | 90.9509 | -6.874 | 0.066 | 353.7
1170 | 90.9505 | -6.875 | 0.031 | 353.68
1172 | 90.9504 | -6.875 | 0.073 | 353.68
1174 | 90.9507 | -6.874 | 0.137 | 353.69
1176 | 90.9517 | -6.873 | 0.101 | 353.66
1178 | 90.9513 | -6.874 | 0.068 | 353.69
1180 | 90.9515 | -6.874 | 0.076 | 353.69
1182 | 90.9517 | -6.873 | 0.079 | 353.66
1184 | 90.952 | -6.873 | 0.149 | 353.66
1186 | 90.952 | -6.873 | 0.094 | 353.7
1188 | 90.9518 | -6.873 | 0.102 | 353.68
1190 | 90.952 | -6.873 | 0.06 | 353.73
1192 | 90.9522 | -6.873 | 0.089 | 353.72
1194 | 90.952 | -6.873 | 0.097 | 353.71
1196 | 90.9526 | -6.872 | 0.09 | 353.7
1198 | 90.953 | -6.872 | 0.141 | 353.74
1200 | 90.9525 | -6.873 | 0.108 | 353.68
1202 | 90.9528 | -6.872 | 0.102 | 353.69
1204 | 90.9531 | -6.872 | 0.085 | 353.68
1206 | 90.9538 | -6.871 | 0.128 | 353.69
1208 | 90.9541 | -6.871 | 0.11 | 353.7
1210 | 90.9542 | -6.871 | 0.081 | 353.67
1212 | 90.9541 | -6.871 | 0.086 | 353.64
1213.3 | 87.1602 | -10.756 | 15.37 | 354.46
1213.5 | 85.6829 | -12.268 | 67.024 | 356.76
1213.7 | 89.9674 | -7.881 | 105.186 | 358.37
1213.9 | 90.5572 | -7.277 | 128.403 | 359.16
1214.1 | 90.7511 | -7.079 | 145.595 | 359.67
1214.3 | 90.8496 | -6.978 | 159.51 | 359.96
1214.5 | 90.9077 | -6.918 | 170.201 | 360.06
1214.7 | 90.9394 | -6.886 | 178.102 | 360.16
1214.9 | 90.9619 | -6.863 | 185.077 | 360.11
1215 | 90.9775 | -6.847 | 190.411 | 359.95
1215.2 | 90.9892 | -6.835 | 195.301 | 359.77
1215.6 | 91.004 | -6.82 | 202.903 | 359.27
1216.2 | 91.0161 | -6.807 | 210.97 | 358.09
1217.4 | 91.0261 | -6.797 | 220.426 | 354.74
1219.5 | 91.0306 | -6.793 | 227.65 | 347.31
1221.5 | 91.0318 | -6.791 | 230.604 | 339.08
1223.5 | 91.0325 | -6.791 | 231.911 | 330.65
1225.5 | 91.0327 | -6.79 | 232.302 | 322.53
1227.5 | 91.0332 | -6.79 | 232.426 | 314.53
1229.5 | 91.0338 | -6.789 | 232.329 | 306.96
1231.5 | 91.0342 | -6.789 | 232.143 | 299.54
1233.5 | 91.0347 | -6.788 | 231.98 | 292.53
1235.5 | 91.0353 | -6.788 | 231.783 | 285.74
1237.5 | 91.0358 | -6.787 | 231.56 | 279.14
1239.5 | 91.0363 | -6.787 | 231.347 | 272.86
1241.5 | 91.0364 | -6.787 | 231.112 | 266.82
1243.5 | 91.0369 | -6.786 | 230.783 | 260.99
1245.5 | 91.0372 | -6.786 | 230.537 | 255.36
1247.5 | 91.0376 | -6.785 | 230.261 | 249.9
1249.5 | 91.0377 | -6.785 | 229.948 | 244.67
1251.5 | 91.0372 | -6.786 | 229.639 | 239.61
1253.5 | 91.0369 | -6.786 | 229.304 | 234.68
1255.5 | 91.0368 | -6.786 | 228.968 | 230
1257.5 | 91.0363 | -6.787 | 228.641 | 225.38
1259.5 | 91.036 | -6.787 | 228.323 | 220.94
1261.5 | 91.036 | -6.787 | 227.967 | 216.67
1263.5 | 91.0354 | -6.788 | 227.669 | 212.46
1265.5 | 91.0347 | -6.788 | 227.288 | 208.41
1267.6 | 91.0338 | -6.789 | 226.998 | 204.44
1269.6 | 91.0331 | -6.79 | 226.664 | 200.65
1271.6 | 91.032 | -6.791 | 226.364 | 196.95
1273.6 | 91.0311 | -6.792 | 225.997 | 193.31
1275.6 | 91.0301 | -6.793 | 225.702 | 189.79
1277.6 | 91.0291 | -6.794 | 225.33 | 186.4
1279.6 | 91.0284 | -6.795 | 225.061 | 183.06
1281.6 | 91.0269 | -6.796 | 224.767 | 179.82
1283.6 | 91.0256 | -6.798 | 224.471 | 176.71
1285.6 | 91.0244 | -6.799 | 224.18 | 173.63
1287.6 | 91.0228 | -6.801 | 223.878 | 170.64
1289.6 | 91.0216 | -6.802 | 223.662 | 167.69
1291.6 | 91.0202 | -6.803 | 223.302 | 164.83
1293.6 | 91.0186 | -6.805 | 223.008 | 162.08
1295.6 | 91.0173 | -6.806 | 222.735 | 159.39
1297.6 | 91.0158 | -6.808 | 222.475 | 156.76
1299.6 | 91.0142 | -6.809 | 222.18 | 154.22
1301.6 | 91.0126 | -6.811 | 221.928 | 151.69
1303.6 | 91.0109 | -6.813 | 221.672 | 149.18
1305.6 | 91.0113 | -6.812 | 221.402 | 146.77
1307.6 | 91.0099 | -6.814 | 221.222 | 144.45
1309.6 | 91.0078 | -6.816 | 220.958 | 142.17
1311.6 | 91.0064 | -6.817 | 220.663 | 139.87
1313.6 | 91.0049 | -6.819 | 220.444 | 137.69
1315.6 | 91.003 | -6.821 | 220.227 | 135.51
1317.6 | 91.0016 | -6.822 | 219.944 | 133.38
1319.6 | 91 | -6.824 | 219.722 | 131.34
1321.6 | 90.9985 | -6.825 | 219.532 | 129.32
1323.6 | 90.997 | -6.827 | 219.275 | 127.36
1325.6 | 90.9953 | -6.829 | 219.083 | 125.49
1327.6 | 90.9936 | -6.83 | 218.868 | 123.6
1329.6 | 90.9916 | -6.833 | 218.628 | 121.76
1331.6 | 90.99 | -6.834 | 218.412 | 119.96
1333.7 | 90.9894 | -6.835 | 218.266 | 118.2
1335.7 | 90.9882 | -6.836 | 218.03 | 116.45
1337.7 | 90.9865 | -6.838 | 217.866 | 114.76
1339.7 | 90.985 | -6.839 | 217.706 | 113.11
1341.7 | 90.9833 | -6.841 | 217.479 | 111.51
1343.7 | 90.9815 | -6.843 | 217.273 | 109.93
1345.7 | 90.9799 | -6.845 | 217.076 | 108.38
1347.7 | 90.9778 | -6.847 | 216.964 | 106.96
1349.7 | 90.9764 | -6.848 | 216.717 | 105.41
1351.7 | 90.9747 | -6.85 | 216.614 | 103.96
1353.7 | 90.9732 | -6.851 | 216.384 | 102.6
1355.7 | 90.9715 | -6.853 | 216.226 | 101.21
1357.7 | 90.9696 | -6.855 | 216.045 | 99.87
1359.7 | 90.9683 | -6.856 | 208.097 | 63.46
1361.2 | 90.9783 | -6.846 | 207.359 | 31.68
1363.2 | 90.9768 | -6.848 | 206.982 | 25.99
1365.2 | 90.9751 | -6.849 | 206.788 | 25.54
1367.2 | 90.9732 | -6.851 | 206.632 | 25.4
1369.2 | 90.9712 | -6.853 | 206.493 | 25.27
1371.2 | 90.9692 | -6.855 | 206.363 | 25.07
1373.1 | 90.9531 | -6.872 | 189.519 | 25
1375.1 | 90.9433 | -6.882 | 107.004 | 24.91
1377.1 | 90.9419 | -6.883 | 71.507 | 24.89
1379.1 | 90.941 | -6.884 | 51.798 | 24.9
1381.1 | 90.9402 | -6.885 | 39.281 | 24.85
1383.1 | 90.9406 | -6.885 | 30.742 | 24.88
1385.1 | 90.9411 | -6.884 | 24.482 | 24.87
1387.1 | 90.9414 | -6.884 | 19.757 | 24.9
1389.1 | 90.9422 | -6.883 | 16.097 | 24.91
1391.1 | 90.9432 | -6.882 | 13.192 | 24.89
1393.1 | 90.9447 | -6.881 | 10.839 | 24.89
1394 | 90.9145 | -6.911 | 7.959 | 24.89
1394.2 | 90.8785 | -6.948 | 6.743 | 24.89
1394.4 | 90.9058 | -6.92 | 5.402 | 24.89
1394.6 | 90.8908 | -6.936 | 4.946 | 24.88
1394.7 | 90.9195 | -6.906 | 3.97 | 24.89
1395.7 | 90.9438 | -6.881 | 2.406 | 24.91
1395.9 | 90.9037 | -6.923 | 2.212 | 24.9
1396.1 | 90.9461 | -6.879 | 1.864 | 24.89
1396.3 | 90.7915 | -7.037 | 0.421 | 24.91
1396.7 | 90.8642 | -6.963 | 0.128 | 24.89
1396.9 | 90.8928 | -6.934 | 0.102 | 24.91
1397.1 | 90.9099 | -6.916 | 0.082 | 24.88
1397.4 | 90.9258 | -6.9 | 0.082 | 24.91
1398 | 90.9362 | -6.889 | 0.067 | 24.9
1399.2 | 90.9487 | -6.876 | 0.069 | 24.9
1400.4 | 90.959 | -6.866 | 0.072 | 24.91
1401.8 | 90.9693 | -6.855 | 0.072 | 24.93
1403.8 | 90.9788 | -6.846 | 0.074 | 24.92
1405.8 | 90.9878 | -6.836 | 0.075 | 24.92
1407.8 | 90.996 | -6.828 | 0.077 | 24.94
1409.8 | 90.9996 | -6.824 | 0.077 | 24.95
1411.8 | 91.0044 | -6.819 | 0.078 | 24.96
1413.8 | 91.0075 | -6.816 | 0.083 | 24.99
1415.8 | 91.0101 | -6.814 | 0.081 | 24.99
1416.4 | 88.92 | -8.954 | 30.898 | 24.99
1416.6 | 88.3547 | -9.532 | 214.039 | 25.08
1416.8 | 90.5137 | -7.322 | 353.05 | 25.11
1417 | 90.8777 | -6.949 | 418.576 | 25.08
1417.2 | 90.9581 | -6.867 | 453.7 | 25.06
1417.4 | 90.9912 | -6.833 | 478.328 | 25.03
1417.6 | 91.0075 | -6.816 | 494.328 | 25.02
1418 | 91.0231 | -6.8 | 515.581 | 24.98
1418.6 | 91.0332 | -6.79 | 533.574 | 24.95
1419 | 90.992 | -6.832 | 592.591 | 24.97
1419.1 | 90.7848 | -7.044 | 841.109 | 25.07
1419.3 | 90.7047 | -7.126 | 1161.772 | 25.21
1419.5 | 90.869 | -6.958 | 1400.308 | 25.24
1419.7 | 90.9752 | -6.849 | 1484.373 | 25.19
1419.9 | 91.0041 | -6.82 | 1528.149 | 25.14
1420.1 | 91.0257 | -6.798 | 1534.245 | 25.08
1420.8 | 91.0355 | -6.788 | 1503.971 | 24.94
1422.9 | 91.0337 | -6.789 | 1476.827 | 25.08
1424.9 | 91.0328 | -6.79 | 1473.574 | 25.43
1426.9 | 91.0322 | -6.791 | 1473.186 | 25.48
1428.9 | 91.0318 | -6.791 | 1472.806 | 25.46
1430.9 | 91.031 | -6.792 | 1473.499 | 25.46
1432.9 | 91.0304 | -6.793 | 1472.779 | 25.46
1434.9 | 91.0292 | -6.794 | 1472.981 | 25.46
1435.7 | 91.0288 | -6.794 | 1473.553 | 25.44
1436.1 | 90.9357 | -6.89 | 1759.221 | 25.56
1436.3 | 90.8555 | -6.972 | 2160.961 | 25.72
1436.5 | 90.8679 | -6.959 | 2525.008 | 25.82
1436.7 | 91.0013 | -6.823 | 2528.171 | 25.72
1436.8 | 91.0221 | -6.801 | 2507.973 | 25.62
1438.9 | 91.018 | -6.806 | 2487.136 | 25.31
1440.9 | 91.018 | -6.805 | 2486.998 | 25.36
1442.9 | 91.0176 | -6.806 | 2487.728 | 25.41
1444.9 | 91.0174 | -6.806 | 2486.643 | 25.43
1446.9 | 91.017 | -6.806 | 2486.412 | 25.43
1448.9 | 91.0167 | -6.807 | 2486.176 | 25.43
1450.9 | 91.016 | -6.808 | 2484.785 | 25.43
1452.5 | 91.0154 | -6.808 | 2484.509 | 25.44
1452.8 | 90.9559 | -6.869 | 2769.18 | 25.56
1453 | 90.8953 | -6.931 | 3257.5 | 25.77
1453.2 | 90.8784 | -6.948 | 3768.51 | 25.92
1453.4 | 90.9052 | -6.921 | 4203.848 | 26
1453.6 | 90.9497 | -6.875 | 4414.565 | 25.96
1453.8 | 90.9641 | -6.861 | 4574.555 | 25.89
1454.8 | 90.9811 | -6.843 | 5042.049 | 25.56
1455.2 | 90.9924 | -6.832 | 4977.74 | 25.37
1457.2 | 90.9869 | -6.837 | 4951.204 | 25.1
1459.2 | 90.9863 | -6.838 | 4951.446 | 25.33
1461.2 | 90.9859 | -6.838 | 4951.304 | 25.41
1463.2 | 90.9856 | -6.839 | 4951.22 | 25.44
1465.2 | 90.9852 | -6.839 | 4950.41 | 25.45
1467.2 | 90.9849 | -6.839 | 4950.137 | 25.44
1469.2 | 90.9844 | -6.84 | 4950.073 | 25.44
1470.5 | 90.9854 | -6.839 | 4949.802 | 25.44
1470.9 | 90.9395 | -6.886 | 5355.61 | 25.61
1471.1 | 90.9092 | -6.917 | 5835.412 | 25.8
1471.2 | 90.8962 | -6.93 | 6374.585 | 25.93
1471.4 | 90.9151 | -6.911 | 6730.949 | 25.99
1471.6 | 90.9388 | -6.887 | 6899.726 | 25.93
1472.8 | 90.9526 | -6.872 | 7496.523 | 25.54
1474.8 | 90.9567 | -6.868 | 7505.034 | 25.13
1476.8 | 90.9566 | -6.868 | 7506.322 | 25.31
1478.8 | 90.9567 | -6.868 | 7506.479 | 25.45
1480.8 | 90.9567 | -6.868 | 7505.629 | 25.43
1482.8 | 90.957 | -6.868 | 7504.976 | 25.45
1484.8 | 90.9566 | -6.868 | 7503.93 | 25.41
1486.8 | 90.9565 | -6.868 | 7503.18 | 25.42
1488.5 | 90.9562 | -6.869 | 7501.894 | 25.43
1489 | 90.9146 | -6.911 | 8046.643 | 25.64
1489.1 | 90.8945 | -6.932 | 8567.46 | 25.86
1489.7 | 90.917 | -6.909 | 9524.947 | 25.92
1491.1 | 90.9268 | -6.899 | 10054.459 | 25.46
1493.1 | 90.9279 | -6.898 | 10054.252 | 25.2
1495.1 | 90.9284 | -6.897 | 10054.84 | 25.37
1497.1 | 90.9287 | -6.897 | 10054.778 | 25.46
1499.1 | 90.9289 | -6.897 | 10053.868 | 25.45
1501.1 | 90.929 | -6.897 | 10052.822 | 25.43
1503.1 | 90.9291 | -6.896 | 10052.385 | 25.45
1505.1 | 90.9293 | -6.896 | 10051.851 | 25.45
1506.4 | 90.9291 | -6.897 | 10051.048 | 25.44
1506.8 | 90.8989 | -6.927 | 10539.599 | 25.63
1507 | 90.8791 | -6.948 | 11052.246 | 25.81
1507.2 | 90.8689 | -6.958 | 11644.206 | 25.98
1507.6 | 90.8917 | -6.935 | 12077.455 | 25.92
1509.6 | 90.8995 | -6.927 | 12534.92 | 25.31
1511.6 | 90.9 | -6.926 | 12535.204 | 25.29
1513.6 | 90.9002 | -6.926 | 12534.736 | 25.45
1515.6 | 90.9006 | -6.926 | 12534.183 | 25.45
1517.6 | 90.9007 | -6.926 | 12533.221 | 25.47
1519.6 | 90.901 | -6.925 | 12531.698 | 25.4
1521.6 | 90.9012 | -6.925 | 12531.567 | 25.44
1523.6 | 90.9013 | -6.925 | 12531.105 | 25.47
1524.1 | 90.9013 | -6.925 | 12531.425 | 25.46

## 060115v1-lo-2
File Name |  | 060115v1.GIl~
Experiment |  | GHP ST Isotherm
Operator |  | LE
Experiment ID |  | 060115v1
Sample Name |  | RM8852 with UHPCO2 up to 45 bar
Sample Lot # |  | 20 degC (Repeat with HT outgas)
Notes |  | Aliq #1 with Kalrez (jarod)
New pump !!!!! - First run
Adsorbate |  | CO2
Drying Temp |  | 110 | °C
Heating Rate |  | 1 | °C/min
Max Drying Time |  | 60 | min
Equil Crit |  | 0.01 | wt % in | 2 | min
Run Temp |  | 20 | °C
Max Equil Time |  | 30 | min
Equil Crit |  | 0.01 | wt % in | 5 | min
Pres Steps |  | {300.000,500.000,700.000,1000.000,1400.000,2500.000,5000.000,7500.000,10000.000,12500.000,15000.000,17500.000,20000.000,22500.000,25000.000,27000.000,30000.000,33000.000,29000.000,27500.000,25500.000,23000.000,21000.000,18000.000,16000.000,13000.000,11000.000,9000.000,7000.000,4000.000,1500.000,900.000}
Data Logging Interval |  | 2 | min or | 0.01 | wt %
Expt Started |  | 06-01-2015
Run Started |  | 16:45:43
Corr. Buoyancy
Elap Time | Weight | Weight | Pressure | Samp Temp |  | Z | Corr. Weight | Corr. Weight %
min | mg | % chg | Torrs | °C |  | --- | g | % chg
0 | 90.9013 | 0 | 12531.491 | 25.47 |  | 0.9121823 | 92.63208 | 0
0.4 | 90.9375 | 0.04 | 11886.867 | 25.16 |  | 0.916687 | 92.57287 | -0.06391077
0.7 | 90.9481 | 0.051 | 11037.231 | 24.9 |  | 0.9227646 | 92.4579 | -0.1880325
1.3 | 90.9593 | 0.064 | 9897.006 | 24.82 |  | 0.9311092 | 92.30135 | -0.3570296
1.9 | 90.9689 | 0.074 | 8982.487 | 24.84 |  | 0.9377969 | 92.17817 | -0.4900049
2.7 | 90.9806 | 0.087 | 7977.293 | 24.94 |  | 0.9451155 | 92.04587 | -0.6328265
3.5 | 90.9907 | 0.098 | 7160.734 | 25.02 |  | 0.9509882 | 91.94077 | -0.7462883
4.5 | 91.0005 | 0.109 | 6336.314 | 25.12 |  | 0.9568639 | 91.83575 | -0.8596669
5.7 | 91.0101 | 0.12 | 5557.181 | 25.18 |  | 0.962343 | 91.73833 | -0.9648377
7.2 | 91.0201 | 0.131 | 4764.906 | 25.28 |  | 0.9678763 | 91.64073 | -1.0702
9.2 | 91.0292 | 0.141 | 4037.956 | 25.34 |  | 0.9728937 | 91.55232 | -1.165634
11.2 | 91.036 | 0.148 | 3492.395 | 25.38 |  | 0.9766297 | 91.48665 | -1.236527
13.2 | 91.0411 | 0.154 | 3079.27 | 25.38 |  | 0.9794363 | 91.43731 | -1.2898
15.2 | 91.0446 | 0.158 | 2754.46 | 25.37 |  | 0.981633 | 91.39823 | -1.331982
17.2 | 91.0476 | 0.161 | 2492.953 | 25.38 |  | 0.9834004 | 91.36707 | -1.36562
19.2 | 91.0501 | 0.164 | 2279.45 | 25.44 |  | 0.9848485 | 91.34172 | -1.392985
21.2 | 91.0525 | 0.166 | 2101.298 | 25.42 |  | 0.9860422 | 91.32102 | -1.415331
23.2 | 91.0537 | 0.168 | 1951.222 | 25.42 |  | 0.9870491 | 91.30279 | -1.435014
25.2 | 91.0552 | 0.169 | 1822.547 | 25.44 |  | 0.987914 | 91.28765 | -1.451364
27.2 | 91.0564 | 0.171 | 1710.867 | 25.44 |  | 0.9886613 | 91.27444 | -1.465623
29.2 | 91.0572 | 0.172 | 1615.621 | 25.42 |  | 0.9892956 | 91.26298 | -1.477991
31.2 | 91.0582 | 0.173 | 1530.576 | 25.44 |  | 0.989866 | 91.25302 | -1.488741
33.3 | 91.0587 | 0.173 | 1455.73 | 25.42 |  | 0.9903634 | 91.24392 | -1.498573
35.3 | 91.0592 | 0.174 | 1389.552 | 25.47 |  | 0.99081 | 91.23589 | -1.507241
37.3 | 91.06 | 0.175 | 1330.694 | 25.47 |  | 0.9912022 | 91.22914 | -1.514529
39.3 | 91.0602 | 0.175 | 1277.822 | 25.45 |  | 0.9915525 | 91.22257 | -1.521618
41.3 | 91.0608 | 0.175 | 1230.43 | 25.43 |  | 0.9918662 | 91.21711 | -1.527513
43.3 | 91.061 | 0.176 | 1187.434 | 25.42 |  | 0.9921516 | 91.21181 | -1.533235
45.3 | 91.0615 | 0.176 | 1148.937 | 25.43 |  | 0.9924087 | 91.20738 | -1.538019
47.3 | 91.0619 | 0.177 | 1112.842 | 25.42 |  | 0.992648 | 91.20316 | -1.542566
49.3 | 91.0617 | 0.176 | 1080.339 | 25.39 |  | 0.9928618 | 91.19882 | -1.547253
51.3 | 91.0622 | 0.177 | 1051.68 | 25.41 |  | 0.993054 | 91.19565 | -1.550678
53.3 | 91.0621 | 0.177 | 1024.186 | 25.44 |  | 0.993239 | 91.19202 | -1.554593
55.3 | 91.0622 | 0.177 | 999.037 | 25.44 |  | 0.9934061 | 91.18891 | -1.557952
57.3 | 91.0623 | 0.177 | 976.313 | 25.43 |  | 0.9935564 | 91.18612 | -1.560971
59.3 | 91.0623 | 0.177 | 955.415 | 25.44 |  | 0.9936959 | 91.18344 | -1.563855
61.3 | 91.0625 | 0.177 | 936.325 | 25.44 |  | 0.9938226 | 91.18121 | -1.566268
63.3 | 91.0625 | 0.177 | 917.91 | 25.43 |  | 0.9939442 | 91.17886 | -1.5688
65.3 | 91.0626 | 0.177 | 900.834 | 25.44 |  | 0.9940583 | 91.17678 | -1.571047
67.3 | 91.0627 | 0.178 | 885.89 | 25.48 |  | 0.99416 | 91.17496 | -1.573013
69.3 | 91.0629 | 0.178 | 871.642 | 25.45 |  | 0.9942526 | 91.17336 | -1.574745
71.3 | 91.0628 | 0.178 | 855.786 | 25.45 |  | 0.9943578 | 91.17124 | -1.577034
73.3 | 91.062 | 0.177 | 848.171 | 25.46 |  | 0.994409 | 91.16946 | -1.578949
75.3 | 91.0616 | 0.176 | 830.988 | 25.43 |  | 0.9945211 | 91.16688 | -1.581733
75.5 | 91.0407 | 0.153 | 783.563 | 25.41 |  | 0.9948345 | 91.13995 | -1.610808
75.7 | 91.0588 | 0.173 | 783.713 | 25.41 |  | 0.9948335 | 91.15807 | -1.591248
76 | 91.0428 | 0.156 | 807.386 | 25.38 |  | 0.9946747 | 91.14509 | -1.605255
76.2 | 91.0616 | 0.176 | 807.887 | 25.39 |  | 0.994672 | 91.16395 | -1.584894
76.6 | 91.0415 | 0.154 | 756.607 | 25.37 |  | 0.9950111 | 91.13733 | -1.613635
76.8 | 91.062 | 0.177 | 757.16 | 25.38 |  | 0.995008 | 91.1579 | -1.591432
77.2 | 91.0445 | 0.158 | 711.144 | 25.38 |  | 0.9953131 | 91.13454 | -1.616646
77.4 | 91.0628 | 0.178 | 711.698 | 25.39 |  | 0.99531 | 91.15291 | -1.596817
77.8 | 91.0482 | 0.162 | 670.224 | 25.38 |  | 0.9955844 | 91.13304 | -1.61827
78 | 91.063 | 0.178 | 670.815 | 25.38 |  | 0.9955805 | 91.14791 | -1.602211
78.2 | 91.0528 | 0.167 | 641.305 | 25.38 |  | 0.9957761 | 91.13396 | -1.617272
78.6 | 91.0634 | 0.178 | 632.436 | 25.39 |  | 0.9958353 | 91.14343 | -1.607049
78.7 | 91.0458 | 0.159 | 599.518 | 25.39 |  | 0.9960534 | 91.12165 | -1.630564
78.9 | 91.0601 | 0.175 | 599.603 | 25.39 |  | 0.9960528 | 91.13596 | -1.615115
79.3 | 91.0488 | 0.162 | 568.414 | 25.38 |  | 0.9962589 | 91.1207 | -1.631587
79.5 | 91.0635 | 0.178 | 568.905 | 25.4 |  | 0.9962565 | 91.13546 | -1.615656
80.3 | 91.0484 | 0.162 | 514.205 | 25.4 |  | 0.9966186 | 91.11342 | -1.639451
80.5 | 91.0634 | 0.178 | 514.639 | 25.42 |  | 0.9966164 | 91.12847 | -1.623204
81.3 | 91.0514 | 0.165 | 468.299 | 25.43 |  | 0.9969233 | 91.11059 | -1.642505
81.5 | 91.0642 | 0.179 | 468.682 | 25.43 |  | 0.9969208 | 91.12344 | -1.628634
82.7 | 91.0514 | 0.165 | 411.163 | 25.43 |  | 0.997301 | 91.10335 | -1.650322
82.8 | 91.0643 | 0.179 | 411.482 | 25.43 |  | 0.9972989 | 91.11629 | -1.636352
84 | 91.0551 | 0.169 | 364.916 | 25.43 |  | 0.9976066 | 91.10119 | -1.652651
84.2 | 91.0654 | 0.181 | 364.664 | 25.42 |  | 0.997608 | 91.11146 | -1.641564
84.4 | 91.0538 | 0.168 | 351.515 | 25.42 |  | 0.9976948 | 91.0982 | -1.655884
84.6 | 91.063 | 0.178 | 351.525 | 25.43 |  | 0.997695 | 91.1074 | -1.645952
86.6 | 91.057 | 0.171 | 294.665 | 25.42 |  | 0.9980703 | 91.0942 | -1.660196
88.6 | 91.0631 | 0.178 | 252.718 | 25.42 |  | 0.9983472 | 91.095 | -1.659337
90.6 | 91.0626 | 0.177 | 219.925 | 25.44 |  | 0.9985639 | 91.09035 | -1.664353
92.3 | 91.0454 | 0.159 | 184.496 | 25.43 |  | 0.9987974 | 91.06867 | -1.687752
94.3 | 91.0515 | 0.165 | 102.728 | 25.44 |  | 0.9993366 | 91.06445 | -1.692311
96.3 | 91.0555 | 0.17 | 68.168 | 25.46 |  | 0.9995644 | 91.06409 | -1.6927
98.4 | 91.0578 | 0.172 | 48.931 | 25.43 |  | 0.999691 | 91.06397 | -1.692834
100.4 | 91.0601 | 0.175 | 36.908 | 25.4 |  | 0.9997701 | 91.06475 | -1.691987
102.4 | 91.062 | 0.177 | 28.601 | 25.44 |  | 0.9998249 | 91.0656 | -1.691067
104.4 | 91.0641 | 0.179 | 22.546 | 25.44 |  | 0.9998648 | 91.06694 | -1.689624
106.4 | 91.0663 | 0.182 | 18.02 | 25.45 |  | 0.9998946 | 91.06857 | -1.687865
108.4 | 91.0693 | 0.185 | 14.506 | 25.42 |  | 0.9999177 | 91.07113 | -1.685104
110.4 | 91.0723 | 0.188 | 11.755 | 25.42 |  | 0.9999358 | 91.07378 | -1.68224
112 | 90.9785 | 0.085 | 6.618 | 25.45 |  | 0.9999697 | 90.97933 | -1.7842
112.2 | 91.0424 | 0.155 | 6.683 | 25.45 |  | 0.9999692 | 91.04324 | -1.715208
112.4 | 91.0102 | 0.12 | 4.863 | 25.45 |  | 0.9999812 | 91.01081 | -1.750217
112.6 | 91.0523 | 0.166 | 4.916 | 25.45 |  | 0.9999809 | 91.05292 | -1.704761
112.8 | 91.0266 | 0.138 | 3.745 | 25.44 |  | 0.9999886 | 91.02707 | -1.732665
113 | 91.0588 | 0.173 | 3.834 | 25.45 |  | 0.999988 | 91.05928 | -1.697891
113.1 | 91.0381 | 0.15 | 3.036 | 25.44 |  | 0.9999932 | 91.03848 | -1.720346
113.3 | 91.0638 | 0.179 | 3.112 | 25.43 |  | 0.9999927 | 91.06419 | -1.692592
113.5 | 91.0463 | 0.16 | 2.525 | 25.45 |  | 0.9999966 | 91.04662 | -1.711564
113.7 | 91.0679 | 0.183 | 2.594 | 25.44 |  | 0.9999962 | 91.06823 | -1.688236
113.9 | 91.0533 | 0.167 | 2.133 | 25.44 |  | 0.9999992 | 91.05357 | -1.70406
114.1 | 91.0718 | 0.188 | 2.207 | 25.44 |  | 0.9999987 | 91.07208 | -1.684079
114.2 | 91.0592 | 0.174 | 1.84 | 25.43 |  | 1.000001 | 91.05943 | -1.697731
114.4 | 91.0749 | 0.191 | 1.921 | 25.42 |  | 1.000001 | 91.07514 | -1.680771
114.6 | 91.0144 | 0.124 | 0.541 | 25.41 |  | 1.000007 | 91.01447 | -1.746271
114.8 | 90.9212 | 0.022 | 0.303 | 25.38 |  | 1.000007 | 90.92124 | -1.846916
115 | 90.9889 | 0.096 | 0.222 | 25.38 |  | 1.000007 | 90.98893 | -1.773842
115.2 | 91.0212 | 0.132 | 0.178 | 25.4 |  | 1.000007 | 91.02122 | -1.738979
115.4 | 91.0389 | 0.151 | 0.168 | 25.43 |  | 1.000007 | 91.03892 | -1.719873
115.5 | 91.0489 | 0.162 | 0.153 | 25.48 |  | 1.000007 | 91.04892 | -1.709079
115.9 | 91.0587 | 0.173 | 0.146 | 25.67 |  | 1.000007 | 91.05872 | -1.698501
117.9 | 91.059 | 0.173 | 0.137 | 28.08 |  | 1.000007 | 91.05902 | -1.698178
119.9 | 91.0506 | 0.164 | 0.132 | 31.33 |  | 1.000007 | 91.05062 | -1.707247
121.9 | 91.0485 | 0.162 | 0.137 | 34.22 |  | 1.000007 | 91.04852 | -1.709514
123.9 | 91.0497 | 0.163 | 0.13 | 36.63 |  | 1.000007 | 91.04972 | -1.70822
125.9 | 91.0498 | 0.163 | 0.129 | 38.5 |  | 1.000008 | 91.04982 | -1.708112
127.9 | 91.0439 | 0.157 | 0.126 | 40.01 |  | 1.000008 | 91.04392 | -1.714482
129.9 | 91.0513 | 0.165 | 0.134 | 41.21 |  | 1.000008 | 91.05132 | -1.706492
130.9 | 91.0617 | 0.177 | 0.132 | 41.73 |  | 1.000008 | 91.06172 | -1.695265
132.5 | 91.0715 | 0.187 | 0.155 | 42.5 |  | 1.000008 | 91.07152 | -1.684683
134.5 | 91.0772 | 0.194 | 0.179 | 43.45 |  | 1.000008 | 91.07722 | -1.678526
136.5 | 91.08 | 0.197 | 0.199 | 44.44 |  | 1.000008 | 91.08002 | -1.675501
138.5 | 91.0808 | 0.197 | 0.177 | 45.48 |  | 1.000008 | 91.08082 | -1.67464
139.2 | 91.0708 | 0.187 | 0.198 | 45.92 |  | 1.000008 | 91.07082 | -1.685433
141.2 | 91.0705 | 0.186 | 0.197 | 47.2 |  | 1.000008 | 91.07052 | -1.685757
143.2 | 91.0662 | 0.181 | 0.194 | 48.51 |  | 1.000008 | 91.06622 | -1.6904
145.3 | 91.0619 | 0.177 | 0.211 | 49.94 |  | 1.000008 | 91.06192 | -1.69504
147.3 | 91.0572 | 0.171 | 0.161 | 51.36 |  | 1.000008 | 91.05722 | -1.70012
149.3 | 91.0493 | 0.163 | 0.189 | 52.87 |  | 1.000008 | 91.04932 | -1.708645
151.3 | 91.0426 | 0.155 | 0.197 | 54.43 |  | 1.000008 | 91.04262 | -1.715877
153.3 | 91.0349 | 0.147 | 0.216 | 56.11 |  | 1.000008 | 91.03492 | -1.724187
155.3 | 91.0262 | 0.137 | 0.23 | 57.78 |  | 1.000009 | 91.02623 | -1.733578
157.3 | 91.0176 | 0.128 | 0.216 | 59.46 |  | 1.000009 | 91.01762 | -1.742863
158.9 | 91.0083 | 0.118 | 0.206 | 60.93 |  | 1.000009 | 91.00832 | -1.752905
160.7 | 90.9985 | 0.107 | 0.194 | 62.54 |  | 1.000009 | 90.99852 | -1.763486
162.3 | 90.9894 | 0.097 | 0.194 | 63.98 |  | 1.000009 | 90.98942 | -1.773309
163.9 | 90.9799 | 0.087 | 0.186 | 65.43 |  | 1.000009 | 90.97992 | -1.783566
165.6 | 90.9699 | 0.076 | 0.188 | 67.11 |  | 1.000009 | 90.96992 | -1.794361
167.2 | 90.9606 | 0.065 | 0.19 | 68.58 |  | 1.000009 | 90.96062 | -1.804401
168.8 | 90.9503 | 0.054 | 0.169 | 70.08 |  | 1.000009 | 90.95032 | -1.815523
170.4 | 90.9401 | 0.043 | 0.163 | 71.57 |  | 1.000009 | 90.94012 | -1.826535
172 | 90.9301 | 0.032 | 0.152 | 73.1 |  | 1.000009 | 90.93012 | -1.837332
173.8 | 90.9202 | 0.021 | 0.17 | 74.76 |  | 1.000009 | 90.92022 | -1.848017
175.8 | 90.9144 | 0.014 | 0.231 | 76.7 |  | 1.000009 | 90.91442 | -1.854272
176.7 | 90.9038 | 0.003 | 0.168 | 77.61 |  | 1.000009 | 90.90382 | -1.865722
178.1 | 90.8936 | -0.008 | 0.212 | 78.97 |  | 1.000009 | 90.89362 | -1.876728
179.7 | 90.8844 | -0.019 | 0.162 | 80.51 |  | 1.000009 | 90.88442 | -1.886666
180.9 | 90.8747 | -0.029 | 0.127 | 81.65 |  | 1.00001 | 90.87471 | -1.897142
182.3 | 90.8656 | -0.039 | 0.2 | 82.97 |  | 1.00001 | 90.86562 | -1.906957
184.3 | 90.8565 | -0.049 | 0.166 | 84.88 |  | 1.00001 | 90.85652 | -1.916785
186.1 | 90.8471 | -0.06 | 0.144 | 86.58 |  | 1.00001 | 90.84712 | -1.926935
188.1 | 90.8403 | -0.067 | 0.157 | 88.48 |  | 1.00001 | 90.84032 | -1.934275
189.8 | 90.8307 | -0.078 | 0.129 | 90.14 |  | 1.00001 | 90.83071 | -1.944641
191.8 | 90.8232 | -0.086 | 0.151 | 92.04 |  | 1.00001 | 90.82322 | -1.952736
192.6 | 90.7953 | -0.117 | 0.139 | 92.84 |  | 1.00001 | 90.79531 | -1.982856
193.2 | 90.8067 | -0.104 | 0.152 | 93.47 |  | 1.00001 | 90.80672 | -1.970548
195.2 | 90.8103 | -0.1 | 0.122 | 95.43 |  | 1.00001 | 90.81031 | -1.966665
196 | 90.797 | -0.115 | 0.123 | 96.19 |  | 1.00001 | 90.79701 | -1.981023
198 | 90.798 | -0.114 | 0.16 | 98.04 |  | 1.00001 | 90.79802 | -1.979939
200 | 90.796 | -0.116 | 0.125 | 99.92 |  | 1.00001 | 90.79601 | -1.982102
202 | 90.7926 | -0.12 | 0.126 | 101.88 |  | 1.00001 | 90.79261 | -1.985773
204 | 90.7896 | -0.123 | 0.14 | 103.72 |  | 1.00001 | 90.78961 | -1.98901
205.3 | 90.7794 | -0.134 | 0.155 | 104.9 |  | 1.00001 | 90.77942 | -2.00002
207.3 | 90.7816 | -0.132 | 0.189 | 106.44 |  | 1.00001 | 90.78162 | -1.997641
209.3 | 90.7835 | -0.13 | 0.141 | 107.77 |  | 1.00001 | 90.78351 | -1.995595
211.3 | 90.7836 | -0.13 | 0.186 | 108.94 |  | 1.00001 | 90.78362 | -1.995482
213.3 | 90.7832 | -0.13 | 0.162 | 109.94 |  | 1.00001 | 90.78322 | -1.995917
215.4 | 90.7839 | -0.129 | 0.159 | 110.79 |  | 1.00001 | 90.78392 | -1.995161
217.4 | 90.7853 | -0.128 | 0.202 | 111.51 |  | 1.00001 | 90.78532 | -1.993646
219.4 | 90.7858 | -0.127 | 0.178 | 112.13 |  | 1.00001 | 90.78582 | -1.993108
221.4 | 90.7862 | -0.127 | 0.112 | 112.61 |  | 1.00001 | 90.78621 | -1.992684
223.4 | 90.7872 | -0.125 | 0.128 | 113.04 |  | 1.00001 | 90.78721 | -1.991602
225.4 | 90.788 | -0.125 | 0.18 | 113.36 |  | 1.00001 | 90.78802 | -1.990733
227.4 | 90.7897 | -0.123 | 0.141 | 113.55 |  | 1.000011 | 90.78971 | -1.988902
229.4 | 90.7917 | -0.121 | 0.139 | 113.65 |  | 1.000011 | 90.79171 | -1.986743
231.4 | 90.7933 | -0.119 | 0.133 | 113.68 |  | 1.000011 | 90.79331 | -1.985017
233.4 | 90.7942 | -0.118 | 0.118 | 113.7 |  | 1.000011 | 90.79421 | -1.984047
235.4 | 90.7955 | -0.116 | 0.134 | 113.58 |  | 1.000011 | 90.79551 | -1.982642
237.4 | 90.7974 | -0.114 | 0.167 | 113.31 |  | 1.00001 | 90.79742 | -1.980587
239.4 | 90.7988 | -0.113 | 0.132 | 112.97 |  | 1.00001 | 90.79881 | -1.979079
241.4 | 90.8004 | -0.111 | 0.118 | 112.65 |  | 1.00001 | 90.80041 | -1.977353
243.4 | 90.802 | -0.109 | 0.139 | 112.31 |  | 1.00001 | 90.80201 | -1.975624
245.4 | 90.8029 | -0.108 | 0.139 | 111.92 |  | 1.00001 | 90.80291 | -1.974652
247.4 | 90.804 | -0.107 | 0.121 | 111.48 |  | 1.00001 | 90.80401 | -1.973467
249.4 | 90.8058 | -0.105 | 0.131 | 111.03 |  | 1.00001 | 90.80581 | -1.971522
251.4 | 90.8068 | -0.104 | 0.161 | 110.57 |  | 1.00001 | 90.80682 | -1.97044
253.4 | 90.8092 | -0.101 | 0.12 | 110.2 |  | 1.00001 | 90.80921 | -1.967853
255.4 | 90.8099 | -0.101 | 0.116 | 109.82 |  | 1.00001 | 90.80991 | -1.967098
257.4 | 90.8121 | -0.098 | 0.119 | 109.48 |  | 1.00001 | 90.81211 | -1.964723
259.4 | 90.8137 | -0.096 | 0.139 | 109.17 |  | 1.00001 | 90.81371 | -1.962993
261.4 | 90.8151 | -0.095 | 0.115 | 108.85 |  | 1.00001 | 90.81511 | -1.961484
263.4 | 90.816 | -0.094 | 0.126 | 108.61 |  | 1.00001 | 90.81601 | -1.960512
265.4 | 90.8167 | -0.093 | 0.122 | 108.42 |  | 1.00001 | 90.81671 | -1.959756
267.4 | 90.8186 | -0.091 | 0.104 | 108.31 |  | 1.00001 | 90.81861 | -1.957707
269.4 | 90.8196 | -0.09 | 0.112 | 108.22 |  | 1.00001 | 90.81961 | -1.956627
270 | 88.3677 | -2.787 | 36.606 | 109.28 |  | 0.9999093 | 88.3713 | -4.599674
270.1 | 88.8795 | -2.224 | 98.542 | 110.78 |  | 0.9997372 | 88.88916 | -4.040626
270.3 | 90.4181 | -0.532 | 135.244 | 111.94 |  | 0.9996385 | 90.43132 | -2.375805
270.5 | 90.6535 | -0.273 | 159.213 | 112.63 |  | 0.9995749 | 90.66903 | -2.119181
270.7 | 90.7401 | -0.177 | 176.157 | 113.15 |  | 0.9995305 | 90.75726 | -2.023933
270.9 | 90.7827 | -0.13 | 188.47 | 113.49 |  | 0.9994984 | 90.80105 | -1.976666
271.1 | 90.8083 | -0.102 | 198.881 | 113.83 |  | 0.9994717 | 90.82765 | -1.947953
271.3 | 90.8243 | -0.085 | 206.715 | 114.03 |  | 0.9994514 | 90.8444 | -1.929869
271.5 | 90.8342 | -0.074 | 212.553 | 114.13 |  | 0.999436 | 90.85486 | -1.918574
271.8 | 90.8462 | -0.061 | 221.779 | 114.28 |  | 0.9994118 | 90.86775 | -1.90466
272.4 | 90.8561 | -0.05 | 231.016 | 114.43 |  | 0.9993876 | 90.87854 | -1.893013
274.4 | 90.8652 | -0.04 | 245.062 | 114 |  | 0.999347 | 90.88903 | -1.881686
276.4 | 90.8682 | -0.036 | 250.086 | 113.13 |  | 0.9993278 | 90.89257 | -1.877861
278.4 | 90.869 | -0.036 | 252.277 | 111.99 |  | 0.9993145 | 90.89366 | -1.876688
280.4 | 90.8696 | -0.035 | 253.331 | 110.66 |  | 0.9993028 | 90.89445 | -1.875836
282.4 | 90.8705 | -0.034 | 253.826 | 109.22 |  | 0.9992918 | 90.89549 | -1.87471
284.4 | 90.8704 | -0.034 | 253.977 | 107.76 |  | 0.9992815 | 90.8955 | -1.874698
286.4 | 90.8706 | -0.034 | 254.056 | 106.2 |  | 0.9992706 | 90.89581 | -1.874362
288.4 | 90.8705 | -0.034 | 253.947 | 104.68 |  | 0.9992603 | 90.89581 | -1.874372
290.4 | 90.8707 | -0.034 | 253.816 | 103.15 |  | 0.9992498 | 90.8961 | -1.874059
292.4 | 90.8712 | -0.033 | 253.774 | 101.66 |  | 0.9992392 | 90.89669 | -1.873415
294.4 | 90.8713 | -0.033 | 253.6 | 100.13 |  | 0.9992285 | 90.89688 | -1.873212
296.4 | 90.8801 | -0.023 | 245.947 | 80.29 |  | 0.9990932 | 90.9063 | -1.863039
296.5 | 90.8695 | -0.035 | 245.5 | 76.35 |  | 0.9990589 | 90.89595 | -1.874214
298.5 | 90.8712 | -0.033 | 243.787 | 28.58 |  | 0.9984611 | 90.90164 | -1.868069
300.5 | 90.8718 | -0.032 | 243.41 | 25.08 |  | 0.9984026 | 90.90256 | -1.867085
302.5 | 90.8721 | -0.032 | 243.071 | 23.88 |  | 0.9983832 | 90.90294 | -1.866673
304.5 | 90.8722 | -0.032 | 242.734 | 22.79 |  | 0.9983656 | 90.90311 | -1.866488
306.5 | 90.872 | -0.032 | 242.45 | 21.89 |  | 0.9983509 | 90.90297 | -1.866641
308.5 | 90.8726 | -0.032 | 242.247 | 21.11 |  | 0.9983377 | 90.90362 | -1.865932
310.5 | 90.872 | -0.032 | 242.111 | 20.78 |  | 0.9983325 | 90.90304 | -1.866561
312.5 | 90.8719 | -0.032 | 241.93 | 20.37 |  | 0.998326 | 90.90296 | -1.866647
314.5 | 90.8717 | -0.033 | 241.814 | 19.97 |  | 0.9983192 | 90.90279 | -1.866833
316.5 | 90.8667 | -0.038 | 236.363 | 19.85 |  | 0.9983552 | 90.8971 | -1.872975
318.5 | 90.8653 | -0.04 | 206.068 | 19.78 |  | 0.9985668 | 90.8918 | -1.878692
319.2 | 90.8491 | -0.057 | 183.476 | 19.77 |  | 0.9987253 | 90.8727 | -1.89932
321.2 | 90.8542 | -0.052 | 103.109 | 19.77 |  | 0.9992898 | 90.86745 | -1.90498
323.2 | 90.857 | -0.049 | 68.693 | 19.75 |  | 0.9995312 | 90.86583 | -1.906734
325.2 | 90.8588 | -0.047 | 49.443 | 19.74 |  | 0.9996663 | 90.86515 | -1.907462
327.2 | 90.8609 | -0.044 | 37.398 | 19.76 |  | 0.9997509 | 90.8657 | -1.906867
329.2 | 90.8624 | -0.043 | 29.067 | 19.74 |  | 0.9998093 | 90.86613 | -1.906403
331.2 | 90.8642 | -0.041 | 23.003 | 19.73 |  | 0.9998518 | 90.86716 | -1.905301
333.2 | 90.8662 | -0.039 | 18.446 | 19.73 |  | 0.9998838 | 90.86857 | -1.903774
335.2 | 90.8678 | -0.037 | 14.919 | 19.73 |  | 0.9999085 | 90.86972 | -1.902536
337.2 | 90.8702 | -0.034 | 12.139 | 19.74 |  | 0.9999281 | 90.87176 | -1.900331
339.1 | 90.8109 | -0.099 | 7.709 | 19.73 |  | 0.9999591 | 90.81189 | -1.964962
339.3 | 90.797 | -0.115 | 6.777 | 19.76 |  | 0.9999657 | 90.79787 | -1.980097
339.5 | 90.8385 | -0.069 | 5.21 | 19.76 |  | 0.9999767 | 90.83917 | -1.935513
340.1 | 90.8523 | -0.054 | 3.878 | 19.77 |  | 0.999986 | 90.8528 | -1.9208
340.7 | 90.8344 | -0.074 | 2.645 | 19.76 |  | 0.9999947 | 90.83474 | -1.940295
340.9 | 90.8737 | -0.03 | 2.441 | 19.78 |  | 0.9999961 | 90.87401 | -1.897897
341.1 | 90.8331 | -0.075 | 2.244 | 19.75 |  | 0.9999975 | 90.83339 | -1.941754
341.2 | 90.876 | -0.028 | 2.056 | 19.78 |  | 0.9999988 | 90.87626 | -1.895468
341.4 | 90.7482 | -0.168 | 0.496 | 19.77 |  | 1.000006 | 90.74826 | -2.033649
341.6 | 90.7255 | -0.193 | 0.251 | 19.77 |  | 1.000006 | 90.72553 | -2.058189
341.8 | 90.7958 | -0.116 | 0.177 | 19.77 |  | 1.000006 | 90.79582 | -1.982307
342 | 90.827 | -0.082 | 0.137 | 19.77 |  | 1.000006 | 90.82702 | -1.948631
342.2 | 90.8444 | -0.063 | 0.129 | 19.77 |  | 1.000006 | 90.84442 | -1.929848
342.4 | 90.8547 | -0.051 | 0.117 | 19.77 |  | 1.000006 | 90.85472 | -1.918731
342.8 | 90.8659 | -0.039 | 0.105 | 19.76 |  | 1.000006 | 90.86591 | -1.906641
343.5 | 90.8754 | -0.029 | 0.109 | 19.74 |  | 1.000006 | 90.87541 | -1.896385
344.7 | 90.8864 | -0.016 | 0.099 | 19.76 |  | 1.000006 | 90.88641 | -1.884512
345.9 | 90.8955 | -0.006 | 0.107 | 19.78 |  | 1.000006 | 90.89551 | -1.874687
347.3 | 90.9049 | 0.004 | 0.096 | 19.77 |  | 1.000006 | 90.90491 | -1.864541
349.1 | 90.9145 | 0.015 | 0.097 | 19.78 |  | 1.000006 | 90.91451 | -1.854177
351.1 | 90.9227 | 0.024 | 0.1 | 19.79 |  | 1.000006 | 90.92271 | -1.845324
353.1 | 90.9291 | 0.031 | 0.09 | 19.8 |  | 1.000006 | 90.92911 | -1.838417
355.1 | 90.934 | 0.036 | 0.082 | 19.81 |  | 1.000006 | 90.93401 | -1.833128
357.1 | 90.9378 | 0.04 | 0.076 | 19.84 |  | 1.000006 | 90.93781 | -1.829027
359.1 | 90.9409 | 0.044 | 0.087 | 19.86 |  | 1.000006 | 90.94091 | -1.825678
361.1 | 90.944 | 0.047 | 0.084 | 19.91 |  | 1.000006 | 90.94401 | -1.822332
361.6 | 87.259 | -4.007 | 205.334 | 20 |  | 0.9985755 | 87.28539 | -5.771959
361.8 | 93.7865 | 3.174 | 418.147 | 20.13 |  | 0.9970866 | 93.8403 | 1.304323
361.9 | 95.6832 | 5.261 | 541.285 | 20.21 |  | 0.9962258 | 95.75288 | 3.369032
362.1 | 96.5476 | 6.212 | 610.988 | 20.24 |  | 0.9957381 | 96.62628 | 4.311906
362.3 | 97.0845 | 6.802 | 645.818 | 20.26 |  | 0.9954946 | 97.16768 | 4.896369
362.5 | 97.448 | 7.202 | 675.189 | 20.26 |  | 0.9952884 | 97.53498 | 5.292885
362.7 | 97.727 | 7.509 | 683.159 | 20.25 |  | 0.9952319 | 97.81502 | 5.595193
362.9 | 97.9141 | 7.715 | 687.754 | 20.24 |  | 0.9951991 | 98.00272 | 5.797821
363.1 | 98.1017 | 7.921 | 698.991 | 20.24 |  | 0.9951201 | 98.19177 | 6.001913
363.3 | 98.2434 | 8.077 | 686.111 | 20.21 |  | 0.995209 | 98.33181 | 6.153094
363.5 | 98.3336 | 8.176 | 690.841 | 20.2 |  | 0.9951752 | 98.42263 | 6.251133
363.6 | 98.4279 | 8.28 | 693.426 | 20.2 |  | 0.995157 | 98.51726 | 6.353295
363.8 | 98.4829 | 8.34 | 677.307 | 20.19 |  | 0.9952698 | 98.57018 | 6.410419
364 | 98.5299 | 8.392 | 680.33 | 20.16 |  | 0.9952469 | 98.61758 | 6.46159
364.2 | 98.585 | 8.453 | 674.27 | 20.17 |  | 0.9952901 | 98.67189 | 6.520222
364.4 | 98.6024 | 8.472 | 663.89 | 20.16 |  | 0.9953625 | 98.68795 | 6.537559
364.6 | 98.6316 | 8.504 | 665.756 | 20.17 |  | 0.9953499 | 98.71739 | 6.569339
364.8 | 98.6523 | 8.527 | 649.823 | 20.17 |  | 0.9954619 | 98.73603 | 6.589459
365.2 | 98.6629 | 8.538 | 646.754 | 20.16 |  | 0.9954829 | 98.74623 | 6.600476
365.4 | 98.6514 | 8.526 | 630.388 | 20.17 |  | 0.9955984 | 98.73261 | 6.585772
366 | 98.6196 | 8.491 | 613.782 | 20.18 |  | 0.9957155 | 98.69866 | 6.54912
366.4 | 98.5913 | 8.46 | 596.568 | 20.2 |  | 0.9958374 | 98.66813 | 6.516159
366.5 | 98.5706 | 8.437 | 597.133 | 20.2 |  | 0.9958334 | 98.6475 | 6.493892
366.9 | 98.5233 | 8.385 | 580.26 | 20.22 |  | 0.9959528 | 98.59801 | 6.440469
367.1 | 98.5112 | 8.372 | 580.429 | 20.24 |  | 0.9959525 | 98.58593 | 6.427424
367.3 | 98.4862 | 8.344 | 564.074 | 20.25 |  | 0.9960677 | 98.55881 | 6.398151
367.5 | 98.4537 | 8.308 | 564.276 | 20.26 |  | 0.9960667 | 98.52634 | 6.363091
367.7 | 98.4415 | 8.295 | 558.16 | 20.28 |  | 0.9961105 | 98.51334 | 6.349062
367.8 | 98.4025 | 8.252 | 548.358 | 20.28 |  | 0.9961792 | 98.47308 | 6.305593
368 | 98.3823 | 8.23 | 548.711 | 20.3 |  | 0.9961776 | 98.45292 | 6.28383
368.2 | 98.3621 | 8.208 | 535.576 | 20.31 |  | 0.9962701 | 98.43102 | 6.260189
368.4 | 98.3216 | 8.163 | 533.309 | 20.31 |  | 0.996286 | 98.39023 | 6.216152
368.6 | 98.3055 | 8.145 | 528.442 | 20.32 |  | 0.9963205 | 98.37349 | 6.19809
368.8 | 98.2645 | 8.1 | 518.444 | 20.33 |  | 0.9963909 | 98.3312 | 6.152433
369 | 98.2412 | 8.075 | 518.746 | 20.34 |  | 0.9963892 | 98.30794 | 6.127319
369.1 | 98.2186 | 8.05 | 506.49 | 20.34 |  | 0.9964751 | 98.28376 | 6.101213
369.3 | 98.1769 | 8.004 | 504.416 | 20.34 |  | 0.9964896 | 98.24179 | 6.055907
369.5 | 98.1608 | 7.986 | 498.924 | 20.37 |  | 0.9965292 | 98.22497 | 6.037754
369.7 | 98.1153 | 7.936 | 490.593 | 20.37 |  | 0.9965875 | 98.1784 | 5.987474
369.9 | 98.0942 | 7.913 | 490.613 | 20.41 |  | 0.9965889 | 98.15729 | 5.964689
370.1 | 98.0635 | 7.879 | 477.329 | 20.38 |  | 0.9966808 | 98.12488 | 5.929704
370.3 | 98.0279 | 7.84 | 477.468 | 20.39 |  | 0.9966802 | 98.0893 | 5.891289
370.5 | 98.0115 | 7.822 | 470.234 | 20.41 |  | 0.9967315 | 98.07196 | 5.872573
370.6 | 97.967 | 7.773 | 464.563 | 20.42 |  | 0.9967715 | 98.02673 | 5.823742
370.8 | 97.9483 | 7.752 | 463.787 | 20.42 |  | 0.996777 | 98.00793 | 5.803446
371 | 97.9162 | 7.717 | 452.208 | 20.42 |  | 0.996858 | 97.97433 | 5.767181
371.2 | 97.8835 | 7.681 | 452.29 | 20.44 |  | 0.9968581 | 97.94164 | 5.731887
371.4 | 97.8662 | 7.662 | 445.296 | 20.45 |  | 0.9969073 | 97.92344 | 5.712235
371.5 | 97.822 | 7.613 | 440.25 | 20.45 |  | 0.9969426 | 97.87859 | 5.663817
371.7 | 97.803 | 7.593 | 438.562 | 20.46 |  | 0.9969547 | 97.85937 | 5.643069
371.9 | 97.7651 | 7.551 | 428.602 | 20.45 |  | 0.997024 | 97.82018 | 5.60077
372.1 | 97.736 | 7.519 | 428.842 | 20.46 |  | 0.9970227 | 97.79111 | 5.569387
372.3 | 97.7082 | 7.488 | 418.476 | 20.47 |  | 0.9970954 | 97.76198 | 5.537931
372.5 | 97.6698 | 7.446 | 417.608 | 20.47 |  | 0.9971015 | 97.72346 | 5.496356
372.7 | 97.6527 | 7.427 | 411.758 | 20.47 |  | 0.9971424 | 97.70561 | 5.477082
372.8 | 97.6099 | 7.38 | 406.767 | 20.47 |  | 0.9971772 | 97.66217 | 5.430184
373 | 97.5892 | 7.357 | 404.404 | 20.49 |  | 0.9971944 | 97.64116 | 5.407505
373.2 | 97.5459 | 7.31 | 396.336 | 20.5 |  | 0.997251 | 97.59682 | 5.359636
373.4 | 97.5229 | 7.284 | 396.23 | 20.49 |  | 0.9972515 | 97.57381 | 5.334794
373.6 | 97.4932 | 7.252 | 386.34 | 20.5 |  | 0.9973208 | 97.54283 | 5.301355
373.8 | 97.4578 | 7.213 | 386.406 | 20.5 |  | 0.9973204 | 97.50744 | 5.263148
374 | 97.433 | 7.186 | 378.203 | 20.49 |  | 0.9973774 | 97.48158 | 5.235237
374.2 | 97.3926 | 7.141 | 376.664 | 20.5 |  | 0.9973884 | 97.44098 | 5.191408
374.4 | 97.373 | 7.12 | 371.02 | 20.53 |  | 0.9974287 | 97.42065 | 5.169459
374.6 | 97.3311 | 7.073 | 367.229 | 20.51 |  | 0.9974546 | 97.37827 | 5.123702
374.7 | 97.3125 | 7.053 | 364.91 | 20.53 |  | 0.9974713 | 97.35937 | 5.103297
374.9 | 97.2726 | 7.009 | 358.097 | 20.52 |  | 0.9975186 | 97.31859 | 5.059278
375.1 | 97.2477 | 6.982 | 357.412 | 20.54 |  | 0.9975239 | 97.2936 | 5.032299
375.3 | 97.2136 | 6.944 | 349.278 | 20.54 |  | 0.9975807 | 97.25845 | 4.994356
375.5 | 97.1836 | 6.911 | 349.462 | 20.55 |  | 0.9975797 | 97.22847 | 4.961994
375.7 | 97.161 | 6.886 | 341.792 | 20.54 |  | 0.9976329 | 97.20489 | 4.936532
375.9 | 97.1215 | 6.843 | 340.998 | 20.54 |  | 0.9976384 | 97.16529 | 4.89378
376 | 97.104 | 6.824 | 336.709 | 20.55 |  | 0.9976686 | 97.14723 | 4.874291
376.2 | 97.0641 | 6.78 | 332.722 | 20.56 |  | 0.9976967 | 97.10682 | 4.830662
376.4 | 97.0455 | 6.759 | 330.577 | 20.54 |  | 0.9977111 | 97.08794 | 4.810287
376.6 | 97.008 | 6.718 | 324.732 | 20.55 |  | 0.9977521 | 97.04969 | 4.768991
376.8 | 96.984 | 6.692 | 323.83 | 20.55 |  | 0.9977584 | 97.02557 | 4.742957
377 | 96.9464 | 6.65 | 317.009 | 20.54 |  | 0.9978058 | 96.9871 | 4.70142
377.2 | 96.9233 | 6.625 | 316.786 | 20.55 |  | 0.9978076 | 96.96397 | 4.67645
377.3 | 96.8954 | 6.594 | 309.716 | 20.53 |  | 0.9978564 | 96.93516 | 4.645352
377.5 | 96.865 | 6.561 | 309.849 | 20.54 |  | 0.9978557 | 96.90478 | 4.612551
377.7 | 96.8458 | 6.539 | 303.271 | 20.53 |  | 0.9979013 | 96.88473 | 4.590912
377.9 | 96.8088 | 6.499 | 302.718 | 20.51 |  | 0.9979047 | 96.84766 | 4.550895
378.1 | 96.7984 | 6.487 | 302.853 | 20.5 |  | 0.9979035 | 96.83728 | 4.539688
378.5 | 96.7861 | 6.474 | 303.103 | 20.5 |  | 0.9979018 | 96.82501 | 4.526444
379.5 | 96.7766 | 6.463 | 303.583 | 20.45 |  | 0.9978972 | 96.81558 | 4.516263
381.5 | 96.778 | 6.465 | 304.136 | 20.35 |  | 0.997891 | 96.81707 | 4.517865
383.5 | 96.7836 | 6.471 | 304.396 | 20.27 |  | 0.9978873 | 96.82271 | 4.523958
385.5 | 96.7871 | 6.475 | 304.524 | 20.24 |  | 0.9978857 | 96.82623 | 4.527759
387.5 | 96.7891 | 6.477 | 304.574 | 20.2 |  | 0.9978843 | 96.82824 | 4.529931
389.5 | 96.7894 | 6.477 | 304.593 | 20.16 |  | 0.9978833 | 96.82855 | 4.530263
391.5 | 96.7907 | 6.479 | 304.601 | 20.15 |  | 0.997883 | 96.82985 | 4.531669
392.7 | 96.7902 | 6.478 | 304.601 | 20.15 |  | 0.997883 | 96.82935 | 4.531129
392.8 | 96.7596 | 6.445 | 342.433 | 20.17 |  | 0.9976185 | 96.80363 | 4.503355
393 | 96.8337 | 6.526 | 551.373 | 20.28 |  | 0.9961581 | 96.90467 | 4.612432
393.2 | 97.7134 | 7.494 | 692.972 | 20.36 |  | 0.995169 | 97.80266 | 5.581847
393.3 | 98.2608 | 8.096 | 777.549 | 20.42 |  | 0.9945792 | 98.36099 | 6.184589
393.5 | 98.5677 | 8.434 | 812.638 | 20.44 |  | 0.9943342 | 98.67243 | 6.5208
393.7 | 98.7452 | 8.629 | 837.33 | 20.45 |  | 0.9941616 | 98.85312 | 6.71587
393.9 | 98.892 | 8.791 | 858.383 | 20.43 |  | 0.9940125 | 99.00266 | 6.877302
394.1 | 99.0071 | 8.917 | 860.965 | 20.44 |  | 0.993995 | 99.11809 | 7.001914
394.2 | 99.0747 | 8.992 | 856.305 | 20.42 |  | 0.9940264 | 99.1851 | 7.074247
394.4 | 99.0969 | 9.016 | 828.326 | 20.39 |  | 0.9942209 | 99.20368 | 7.094308
394.6 | 99.1175 | 9.039 | 828.041 | 20.38 |  | 0.9942222 | 99.22425 | 7.116511
394.8 | 99.1495 | 9.074 | 823.073 | 20.38 |  | 0.9942571 | 99.2556 | 7.150361
395.4 | 99.167 | 9.093 | 790.354 | 20.34 |  | 0.9944843 | 99.26888 | 7.164689
395.6 | 99.1485 | 9.073 | 774.827 | 20.34 |  | 0.9945934 | 99.24836 | 7.142545
396.2 | 99.1183 | 9.039 | 750.543 | 20.32 |  | 0.9947627 | 99.21502 | 7.106554
396.5 | 99.0996 | 9.019 | 731.516 | 20.32 |  | 0.9948963 | 99.19386 | 7.083706
396.7 | 99.0697 | 8.986 | 728.318 | 20.33 |  | 0.9949193 | 99.16354 | 7.050977
397.1 | 99.0383 | 8.952 | 705.96 | 20.31 |  | 0.9950751 | 99.12925 | 7.013961
397.3 | 99.0071 | 8.917 | 706.177 | 20.32 |  | 0.9950741 | 99.09808 | 6.980306
397.7 | 98.9612 | 8.867 | 684.656 | 20.34 |  | 0.9952262 | 99.04939 | 6.927741
397.9 | 98.9381 | 8.841 | 684.975 | 20.36 |  | 0.9952251 | 99.02632 | 6.902841
398 | 98.9254 | 8.827 | 675.042 | 20.36 |  | 0.9952947 | 99.01233 | 6.887744
398.2 | 98.8853 | 8.783 | 664.306 | 20.36 |  | 0.99537 | 98.97085 | 6.842955
398.4 | 98.8659 | 8.762 | 664.611 | 20.36 |  | 0.9953679 | 98.95149 | 6.822054
398.6 | 98.8484 | 8.743 | 649.744 | 20.38 |  | 0.9954732 | 98.93206 | 6.80108
398.8 | 98.8062 | 8.696 | 644.739 | 20.37 |  | 0.9955077 | 98.88921 | 6.754827
399 | 98.7912 | 8.68 | 644.858 | 20.38 |  | 0.9955074 | 98.87422 | 6.738648
399.1 | 98.7648 | 8.651 | 625.893 | 20.38 |  | 0.9956403 | 98.84537 | 6.7075
399.3 | 98.7286 | 8.611 | 625.938 | 20.39 |  | 0.9956405 | 98.80917 | 6.668424
399.5 | 98.7153 | 8.596 | 621.343 | 20.4 |  | 0.9956732 | 98.79528 | 6.653422
399.7 | 98.6755 | 8.552 | 607.51 | 20.39 |  | 0.9957696 | 98.75369 | 6.608529
399.9 | 98.6471 | 8.521 | 607.849 | 20.42 |  | 0.9957687 | 98.72533 | 6.577909
400.1 | 98.6242 | 8.496 | 593.205 | 20.41 |  | 0.9958708 | 98.70054 | 6.551147
400.3 | 98.5805 | 8.448 | 590.179 | 20.41 |  | 0.995892 | 98.65645 | 6.503549
400.5 | 98.5667 | 8.433 | 585.448 | 20.42 |  | 0.9959256 | 98.64203 | 6.487989
400.7 | 98.523 | 8.385 | 573.173 | 20.43 |  | 0.996012 | 98.59675 | 6.439098
400.9 | 98.4972 | 8.356 | 573.476 | 20.44 |  | 0.9960103 | 98.57098 | 6.411285
401.1 | 98.4699 | 8.326 | 557.17 | 20.45 |  | 0.9961249 | 98.54157 | 6.379538
401.3 | 98.429 | 8.281 | 557.086 | 20.46 |  | 0.9961259 | 98.50066 | 6.33537
401.5 | 98.41 | 8.26 | 548.047 | 20.46 |  | 0.9961891 | 98.48049 | 6.313599
401.7 | 98.3658 | 8.212 | 541.287 | 20.48 |  | 0.9962373 | 98.43541 | 6.264936
401.9 | 98.3446 | 8.188 | 539.164 | 20.46 |  | 0.9962513 | 98.41395 | 6.241759
402.1 | 98.3056 | 8.145 | 526.047 | 20.46 |  | 0.9963431 | 98.37325 | 6.197829
402.3 | 98.2762 | 8.113 | 526.353 | 20.48 |  | 0.9963417 | 98.34389 | 6.166128
402.5 | 98.2486 | 8.083 | 512.48 | 20.48 |  | 0.9964388 | 98.3145 | 6.1344
402.7 | 98.2071 | 8.037 | 511.667 | 20.48 |  | 0.9964444 | 98.27289 | 6.089486
402.9 | 98.1872 | 8.015 | 505.049 | 20.48 |  | 0.9964907 | 98.25214 | 6.067081
403.1 | 98.1522 | 7.977 | 500.618 | 20.48 |  | 0.9965217 | 98.21657 | 6.02868
403.3 | 98.1366 | 7.96 | 500.846 | 20.5 |  | 0.9965209 | 98.20099 | 6.011866
403.5 | 98.1268 | 7.949 | 501.059 | 20.5 |  | 0.9965194 | 98.19122 | 6.001316
403.8 | 98.1126 | 7.933 | 501.411 | 20.51 |  | 0.9965173 | 98.17706 | 5.986033
404.2 | 98.1023 | 7.922 | 501.691 | 20.52 |  | 0.9965158 | 98.1668 | 5.974951
404.8 | 98.0914 | 7.91 | 501.978 | 20.54 |  | 0.9965146 | 98.15593 | 5.963219
406.8 | 98.0953 | 7.914 | 502.379 | 20.49 |  | 0.9965098 | 98.15989 | 5.967497
408 | 98.105 | 7.925 | 502.46 | 20.43 |  | 0.9965068 | 98.16961 | 5.977994
409.6 | 98.1147 | 7.935 | 502.489 | 20.38 |  | 0.9965047 | 98.17933 | 5.988482
411.6 | 98.1226 | 7.944 | 502.493 | 20.29 |  | 0.9965011 | 98.18725 | 5.997032
413.6 | 98.126 | 7.948 | 502.472 | 20.23 |  | 0.9964989 | 98.19066 | 6.000714
415.6 | 98.1285 | 7.951 | 502.448 | 20.2 |  | 0.9964978 | 98.19316 | 6.003417
417.6 | 98.1295 | 7.952 | 502.422 | 20.18 |  | 0.9964972 | 98.19417 | 6.004498
419.6 | 98.1272 | 7.949 | 502.413 | 20.15 |  | 0.9964961 | 98.19187 | 6.002021
421.6 | 98.1274 | 7.949 | 502.398 | 20.17 |  | 0.996497 | 98.19206 | 6.00223
423.6 | 98.1273 | 7.949 | 502.374 | 20.16 |  | 0.9964968 | 98.19196 | 6.002121
424 | 98.1277 | 7.95 | 502.365 | 20.14 |  | 0.996496 | 98.19237 | 6.002556
424.1 | 98.1085 | 7.929 | 541.765 | 20.16 |  | 0.9962203 | 98.17825 | 5.98732
424.3 | 98.1313 | 7.954 | 747.927 | 20.27 |  | 0.9947781 | 98.2277 | 6.0407
424.4 | 98.6871 | 8.565 | 867.695 | 20.37 |  | 0.993943 | 98.79899 | 6.657434
424.6 | 99.0488 | 8.963 | 875.132 | 20.37 |  | 0.9938908 | 99.16166 | 7.048945
424.8 | 99.1494 | 9.074 | 874.08 | 20.37 |  | 0.9938981 | 99.26212 | 7.157399
425 | 99.2033 | 9.133 | 873.13 | 20.35 |  | 0.9939034 | 99.31591 | 7.215462
425.2 | 99.2445 | 9.178 | 872.219 | 20.34 |  | 0.9939092 | 99.35699 | 7.259815
425.4 | 99.2768 | 9.214 | 871.467 | 20.33 |  | 0.9939138 | 99.3892 | 7.294583
425.6 | 99.3039 | 9.244 | 870.561 | 20.32 |  | 0.9939194 | 99.41619 | 7.323716
425.8 | 99.3273 | 9.269 | 869.751 | 20.31 |  | 0.9939244 | 99.43948 | 7.348868
426 | 99.3464 | 9.29 | 868.948 | 20.3 |  | 0.9939294 | 99.45848 | 7.369379
426.2 | 99.3636 | 9.309 | 868.094 | 20.29 |  | 0.9939347 | 99.47558 | 7.387832
426.3 | 99.3788 | 9.326 | 867.323 | 20.29 |  | 0.9939401 | 99.49068 | 7.404133
426.5 | 99.391 | 9.34 | 866.496 | 20.3 |  | 0.9939466 | 99.50277 | 7.417183
426.7 | 99.4016 | 9.351 | 865.67 | 20.29 |  | 0.9939518 | 99.51326 | 7.428514
427.1 | 99.4159 | 9.367 | 864.048 | 20.28 |  | 0.9939625 | 99.52736 | 7.443729
427.7 | 99.4263 | 9.378 | 861.667 | 20.31 |  | 0.9939813 | 99.53743 | 7.45461
428.3 | 99.4031 | 9.353 | 831.494 | 20.31 |  | 0.9941934 | 99.51032 | 7.425339
428.5 | 99.3817 | 9.329 | 831.174 | 20.3 |  | 0.994195 | 99.48888 | 7.402196
428.9 | 99.3383 | 9.282 | 803.723 | 20.32 |  | 0.9943892 | 99.44192 | 7.351493
429.1 | 99.318 | 9.259 | 803.677 | 20.32 |  | 0.9943895 | 99.42161 | 7.329572
429.3 | 99.3068 | 9.247 | 794.221 | 20.33 |  | 0.9944565 | 99.40918 | 7.316154
429.5 | 99.2691 | 9.205 | 777.809 | 20.32 |  | 0.9945712 | 99.36936 | 7.273162
429.7 | 99.2488 | 9.183 | 777.935 | 20.35 |  | 0.9945721 | 99.34906 | 7.251254
429.8 | 99.2355 | 9.168 | 765.442 | 20.34 |  | 0.9946593 | 99.33415 | 7.235152
430 | 99.193 | 9.122 | 753.405 | 20.34 |  | 0.9947438 | 99.29009 | 7.187588
430.2 | 99.1753 | 9.102 | 753.589 | 20.35 |  | 0.9947431 | 99.27241 | 7.168503
430.4 | 99.1544 | 9.079 | 734.43 | 20.35 |  | 0.9948775 | 99.24903 | 7.143261
430.6 | 99.1152 | 9.036 | 730.182 | 20.34 |  | 0.9949068 | 99.20928 | 7.100353
430.8 | 99.1 | 9.019 | 730.13 | 20.37 |  | 0.9949089 | 99.19406 | 7.083926
431 | 99.0677 | 8.984 | 701.456 | 20.35 |  | 0.9951089 | 99.15806 | 7.045056
431.2 | 99.017 | 8.928 | 699.892 | 20.37 |  | 0.995121 | 99.10715 | 6.990098
431.4 | 99.0017 | 8.911 | 700.173 | 20.38 |  | 0.9951196 | 99.09188 | 6.973617
431.6 | 98.9921 | 8.901 | 700.406 | 20.38 |  | 0.9951179 | 99.08231 | 6.963286
432 | 98.9762 | 8.883 | 700.807 | 20.42 |  | 0.9951173 | 99.06645 | 6.946164
432.4 | 98.9653 | 8.871 | 701.1 | 20.43 |  | 0.9951158 | 99.05559 | 6.934434
432.9 | 98.9538 | 8.859 | 701.393 | 20.45 |  | 0.9951149 | 99.04412 | 6.922054
433.7 | 98.9427 | 8.846 | 701.611 | 20.49 |  | 0.9951156 | 99.03303 | 6.910088
435.7 | 98.9334 | 8.836 | 701.778 | 20.54 |  | 0.9951172 | 99.02374 | 6.900055
437.5 | 98.9431 | 8.847 | 701.653 | 20.52 |  | 0.9951169 | 99.03343 | 6.910516
438.5 | 98.9538 | 8.859 | 701.6 | 20.46 |  | 0.995114 | 99.04414 | 6.922079
439.5 | 98.9635 | 8.869 | 701.557 | 20.4 |  | 0.995111 | 99.05385 | 6.932565
441.1 | 98.9736 | 8.88 | 701.516 | 20.32 |  | 0.9951068 | 99.06397 | 6.94349
443.1 | 98.9782 | 8.885 | 701.467 | 20.27 |  | 0.9951044 | 99.06858 | 6.948466
445.1 | 98.9802 | 8.888 | 701.44 | 20.22 |  | 0.9951018 | 99.0706 | 6.950638
447.1 | 98.9796 | 8.887 | 701.401 | 20.18 |  | 0.9950999 | 99.07 | 6.949998
449.1 | 98.9792 | 8.886 | 701.378 | 20.16 |  | 0.9950989 | 99.06961 | 6.94957
451.1 | 98.978 | 8.885 | 701.364 | 20.15 |  | 0.9950985 | 99.06841 | 6.948276
453.1 | 98.9772 | 8.884 | 701.342 | 20.15 |  | 0.9950986 | 99.0676 | 6.947409
455.1 | 98.9783 | 8.886 | 701.33 | 20.14 |  | 0.9950982 | 99.06871 | 6.948599
455.3 | 98.9778 | 8.885 | 701.335 | 20.14 |  | 0.9950981 | 99.06821 | 6.948059
455.5 | 98.9473 | 8.851 | 932.431 | 20.26 |  | 0.9934799 | 99.06764 | 6.947451
455.7 | 99.4082 | 9.358 | 1084.937 | 20.39 |  | 0.9924167 | 99.54831 | 7.466354
455.9 | 99.7263 | 9.708 | 1103.759 | 20.41 |  | 0.992286 | 99.86885 | 7.81239
456.1 | 99.8273 | 9.819 | 1099.65 | 20.4 |  | 0.992314 | 99.96932 | 7.920851
456.3 | 99.8719 | 9.869 | 1096.281 | 20.4 |  | 0.9923377 | 100.0135 | 7.968525
456.5 | 99.907 | 9.907 | 1092.88 | 20.37 |  | 0.9923591 | 100.0482 | 8.005955
456.7 | 99.9355 | 9.938 | 1089.357 | 20.37 |  | 0.9923839 | 100.0762 | 8.036227
456.9 | 99.9567 | 9.962 | 1085.55 | 20.35 |  | 0.992409 | 100.0969 | 8.058589
457.1 | 99.975 | 9.982 | 1081.726 | 20.34 |  | 0.9924351 | 100.1147 | 8.077813
457.3 | 99.9892 | 9.998 | 1078.682 | 20.34 |  | 0.9924565 | 100.1285 | 8.092714
457.5 | 100.0014 | 10.011 | 1075.628 | 20.32 |  | 0.9924763 | 100.1403 | 8.105466
457.7 | 100.0108 | 10.021 | 1072.303 | 20.32 |  | 0.9924997 | 100.1493 | 8.115147
458.1 | 100.0229 | 10.035 | 1065.852 | 20.3 |  | 0.9925435 | 100.1606 | 8.127313
458.9 | 90.2801 | -0.683 | 1052.582 | 20.3 |  | 0.992637 | 90.41605 | -2.39229
459.1 | 97.3679 | 7.114 | 1050.035 | 20.33 |  | 0.9926574 | 97.5035 | 5.258898
459.3 | 100.0247 | 10.037 | 1046.589 | 20.3 |  | 0.9926792 | 100.1599 | 8.12655
459.9 | 100.0131 | 10.024 | 1038.719 | 20.33 |  | 0.9927371 | 100.1472 | 8.112907
460.2 | 100.004 | 10.014 | 1032.596 | 20.34 |  | 0.992781 | 100.1373 | 8.102219
460.6 | 99.9927 | 10.001 | 1026.027 | 20.36 |  | 0.9928289 | 100.1252 | 8.089087
461 | 99.9811 | 9.989 | 1020.372 | 20.37 |  | 0.9928695 | 100.1128 | 8.075766
461.4 | 99.9693 | 9.976 | 1015.207 | 20.38 |  | 0.9929066 | 100.1003 | 8.062297
461.8 | 99.9567 | 9.962 | 1009.028 | 20.4 |  | 0.9929517 | 100.0869 | 8.047818
462.2 | 99.945 | 9.949 | 1000.505 | 20.42 |  | 0.9930132 | 100.0741 | 8.033982
462.6 | 99.9343 | 9.937 | 996.969 | 20.42 |  | 0.9930381 | 100.063 | 8.021935
463.2 | 99.9223 | 9.924 | 993.475 | 20.44 |  | 0.9930642 | 100.0505 | 8.00848
464 | 99.912 | 9.913 | 991.645 | 20.47 |  | 0.9930794 | 100.0399 | 7.99709
465.2 | 99.9025 | 9.902 | 990.466 | 20.53 |  | 0.9930924 | 100.0303 | 7.98664
467.2 | 99.901 | 9.901 | 989.887 | 20.54 |  | 0.9930973 | 100.0287 | 7.984935
468.6 | 99.9109 | 9.911 | 989.969 | 20.5 |  | 0.9930936 | 100.0386 | 7.995653
469.6 | 99.9204 | 9.922 | 989.884 | 20.47 |  | 0.9930918 | 100.0481 | 8.005911
471.4 | 99.9302 | 9.933 | 990.044 | 20.38 |  | 0.9930836 | 100.058 | 8.016556
473.4 | 99.9375 | 9.941 | 989.754 | 20.31 |  | 0.9930802 | 100.0653 | 8.02443
475.4 | 99.9392 | 9.943 | 989.731 | 20.26 |  | 0.9930764 | 100.067 | 8.026286
477.4 | 99.9401 | 9.944 | 989.343 | 20.22 |  | 0.993076 | 100.0679 | 8.027222
479.4 | 99.9414 | 9.945 | 991.229 | 20.19 |  | 0.9930604 | 100.0694 | 8.028905
481.4 | 99.9414 | 9.945 | 991.176 | 20.19 |  | 0.9930608 | 100.0694 | 8.028898
483.4 | 99.9411 | 9.945 | 989.981 | 20.16 |  | 0.9930668 | 100.069 | 8.02842
485.4 | 99.9394 | 9.943 | 989.504 | 20.15 |  | 0.9930694 | 100.0672 | 8.026523
486.7 | 99.9398 | 9.943 | 990.753 | 20.16 |  | 0.9930614 | 100.0678 | 8.027125
486.9 | 99.9046 | 9.904 | 1128.881 | 20.21 |  | 0.9920912 | 100.0505 | 8.008513
487 | 99.9773 | 9.984 | 1421.994 | 20.35 |  | 0.9900354 | 100.1614 | 8.128216
487.2 | 100.2886 | 10.327 | 1528.204 | 20.42 |  | 0.989293 | 100.4866 | 8.479231
487.4 | 100.4543 | 10.509 | 1521.826 | 20.41 |  | 0.9893368 | 100.6514 | 8.657216
487.6 | 100.4945 | 10.553 | 1512.421 | 20.4 |  | 0.9894021 | 100.6904 | 8.699292
487.8 | 100.5191 | 10.581 | 1504.316 | 20.38 |  | 0.989457 | 100.714 | 8.724718
488 | 100.5385 | 10.602 | 1497.187 | 20.38 |  | 0.9895074 | 100.7324 | 8.744653
488.1 | 100.5523 | 10.617 | 1490.544 | 20.36 |  | 0.989552 | 100.7454 | 8.758627
488.3 | 100.5632 | 10.629 | 1481.961 | 20.34 |  | 0.9896103 | 100.7552 | 8.769196
488.5 | 100.5728 | 10.64 | 1475.247 | 20.33 |  | 0.9896566 | 100.7639 | 8.778618
488.9 | 100.584 | 10.652 | 1459.98 | 20.34 |  | 0.9897658 | 100.7731 | 8.788544
490.3 | 100.5742 | 10.641 | 1405.675 | 20.29 |  | 0.990144 | 100.7562 | 8.770331
490.7 | 100.563 | 10.629 | 1393.627 | 20.3 |  | 0.9902303 | 100.7434 | 8.756532
491 | 100.5523 | 10.617 | 1386.506 | 20.32 |  | 0.9902828 | 100.7318 | 8.743962
491.4 | 100.5429 | 10.607 | 1382.839 | 20.33 |  | 0.9903099 | 100.7219 | 8.73329
492 | 100.532 | 10.595 | 1379.705 | 20.36 |  | 0.9903353 | 100.7106 | 8.721061
492.8 | 100.5217 | 10.583 | 1377.618 | 20.4 |  | 0.9903544 | 100.7 | 8.70962
494 | 100.5122 | 10.573 | 1377.23 | 20.46 |  | 0.9903637 | 100.6904 | 8.699269
496 | 100.5044 | 10.564 | 1376.51 | 20.5 |  | 0.9903732 | 100.6825 | 8.69072
498 | 100.5041 | 10.564 | 1376.046 | 20.51 |  | 0.9903775 | 100.6821 | 8.690324
499.3 | 100.5137 | 10.575 | 1377.085 | 20.49 |  | 0.990368 | 100.6919 | 8.700847
500.5 | 100.5229 | 10.585 | 1377.042 | 20.44 |  | 0.9903628536 | 100.7011 | 8.710807
502.3 | 100.5325 | 10.595 | 1376.882 | 20.38 |  | 0.9903574 | 100.7107 | 8.721189
504.3 | 100.538 | 10.601 | 1376.219 | 20.31 |  | 0.9903544 | 100.7162 | 8.72708
506.3 | 100.54 | 10.603 | 1376.644 | 20.26 |  | 0.990346 | 100.7182 | 8.729333
508.3 | 100.5402 | 10.604 | 1376.862 | 20.22 |  | 0.99034 | 100.7185 | 8.729606
510.3 | 100.5408 | 10.604 | 1376.671 | 20.2 |  | 0.9903392 | 100.7191 | 8.730241
512.3 | 100.5408 | 10.604 | 1375.949 | 20.21 |  | 0.9903454 | 100.719 | 8.730132
514.3 | 100.5412 | 10.605 | 1375.085 | 20.18 |  | 0.9903482 | 100.7193 | 8.730462
516.3 | 100.5409 | 10.604 | 1375.854 | 20.17 |  | 0.9903417 | 100.7191 | 8.730254
518.1 | 100.5407 | 10.604 | 1375.226 | 20.18 |  | 0.9903472 | 100.7188 | 8.729942
518.2 | 100.5261 | 10.588 | 1446.735 | 20.2 |  | 0.9898433 | 100.7135 | 8.724268
518.4 | 100.463 | 10.519 | 1939.303 | 20.4 |  | 0.9863778 | 100.715 | 8.725812
518.6 | 100.6268 | 10.699 | 2513.278 | 20.66 |  | 0.982343 | 100.9544 | 8.984284
518.7 | 100.9944 | 11.103 | 2626.579 | 20.77 |  | 0.981559 | 101.3369 | 9.397223
518.9 | 101.1477 | 11.272 | 2601.637 | 20.75 |  | 0.9817324 | 101.4869 | 9.559165
519.1 | 101.2021 | 11.332 | 2575.484 | 20.7 |  | 0.9819082 | 101.5379 | 9.614208
519.3 | 101.2379 | 11.371 | 2553.076 | 20.66 |  | 0.9820596 | 101.5708 | 9.649695
519.5 | 101.2687 | 11.405 | 2525.743 | 20.63 |  | 0.9822482 | 101.598 | 9.679065
519.7 | 101.2959 | 11.435 | 2504.965 | 20.6 |  | 0.9823901 | 101.6225 | 9.705489
519.9 | 101.3096 | 11.45 | 2520.743 | 20.57 |  | 0.9822716 | 101.6383 | 9.722579
520.1 | 101.3208 | 11.462 | 2547.994 | 20.59 |  | 0.9820814 | 101.6531 | 9.738551
520.3 | 101.3512 | 11.496 | 2520.765 | 20.58 |  | 0.9822735 | 101.6799 | 9.767478
520.5 | 101.361 | 11.507 | 2496.962 | 20.54 |  | 0.9824351 | 101.6866 | 9.774697
521.1 | 101.3923 | 11.541 | 2528.633 | 20.55 |  | 0.9822113 | 101.7221 | 9.813013
521.8 | 101.4031 | 11.553 | 2539.352 | 20.56 |  | 0.9821369 | 101.7343 | 9.826196
522.6 | 101.413 | 11.564 | 2546.121 | 20.57 |  | 0.9820907 | 101.7451 | 9.837842
523.4 | 101.4015 | 11.551 | 2545.298 | 20.58 |  | 0.9820986 | 101.7335 | 9.825296
523.6 | 101.4132 | 11.564 | 2520.828 | 20.57 |  | 0.982271 | 101.7419 | 9.834431
524.2 | 101.4022 | 11.552 | 2504.508 | 20.57 |  | 0.9823873 | 101.7287 | 9.820217
526.2 | 101.4025 | 11.552 | 2521.808 | 20.6 |  | 0.9822701 | 101.7313 | 9.822982
527.7 | 101.4126 | 11.563 | 2520.342 | 20.56 |  | 0.9822725 | 101.7413 | 9.833727
528.9 | 101.4221 | 11.574 | 2521.594 | 20.49 |  | 0.9822493 | 101.751 | 9.844251
530.7 | 101.4314 | 11.584 | 2520.984 | 20.43 |  | 0.9822415 | 101.7603 | 9.854281
532.7 | 101.4371 | 11.59 | 2520.687 | 20.33 |  | 0.9822233 | 101.7661 | 9.86052
534.7 | 101.4378 | 11.591 | 2520.475 | 20.28 |  | 0.9822146 | 101.7668 | 9.861309
536.7 | 101.4395 | 11.593 | 2521.663 | 20.25 |  | 0.9822 | 101.7687 | 9.863353
538.7 | 101.4383 | 11.592 | 2520.088 | 20.21 |  | 0.9822032 | 101.7673 | 9.861883
540.7 | 101.4385 | 11.592 | 2520.896 | 20.19 |  | 0.9821933 | 101.7677 | 9.862241
542.7 | 101.4401 | 11.594 | 2520.669 | 20.17 |  | 0.9821908 | 101.7693 | 9.863961
544.7 | 101.4397 | 11.593 | 2520.28 | 20.16 |  | 0.9821916 | 101.7688 | 9.863487
546.7 | 101.4398 | 11.593 | 2520.328 | 20.17 |  | 0.9821933 | 101.7689 | 9.863589
548.7 | 101.4392 | 11.593 | 2519.534 | 20.14 |  | 0.9821929 | 101.7683 | 9.862865
549.6 | 101.4392 | 11.593 | 2520.567 | 20.14 |  | 0.9821855 | 101.7684 | 9.863014
549.8 | 101.4007 | 11.55 | 2819.542 | 20.26 |  | 0.9800676 | 101.7696 | 9.8643
550 | 101.3661 | 11.512 | 3382.767 | 20.53 |  | 0.9760878 | 101.8101 | 9.908002
550.2 | 101.4096 | 11.56 | 4050.131 | 20.89 |  | 0.9713872 | 101.9431 | 10.05159
550.4 | 101.453 | 11.608 | 4817.296 | 21.28 |  | 0.965982 | 102.0902 | 10.21044
550.6 | 101.6161 | 11.787 | 5122.368 | 21.53 |  | 0.9638738 | 102.2946 | 10.43106
550.8 | 101.7467 | 11.931 | 5039.366 | 21.44 |  | 0.9644377 | 102.414 | 10.55998
551 | 101.7981 | 11.987 | 4972.7 | 21.31 |  | 0.9648677 | 102.4566 | 10.60593
551.1 | 101.8539 | 12.049 | 5046.556 | 21.24 |  | 0.9643027 | 102.5227 | 10.67732
551.3 | 101.8848 | 12.083 | 4987.581 | 21.17 |  | 0.9647023 | 102.5457 | 10.70212
551.5 | 101.9223 | 12.124 | 4963.237 | 21.09 |  | 0.9648465 | 102.58 | 10.7392
551.7 | 101.945 | 12.149 | 4969.975 | 21.04 |  | 0.964777 | 102.6038 | 10.76485
552.1 | 101.9714 | 12.178 | 4973.338 | 20.95 |  | 0.9647157 | 102.6309 | 10.79409
552.3 | 101.989 | 12.198 | 4974.687 | 20.92 |  | 0.9646935 | 102.6487 | 10.81337
552.5 | 102.0014 | 12.211 | 4974.605 | 20.88 |  | 0.9646777 | 102.6612 | 10.82686
552.7 | 102.0119 | 12.223 | 4973.576 | 20.85 |  | 0.9646728 | 102.6717 | 10.83812
552.8 | 102.0223 | 12.234 | 4974.383 | 20.83 |  | 0.9646587 | 102.6822 | 10.84952
553.2 | 102.0316 | 12.244 | 4974.815 | 20.8 |  | 0.9646432 | 102.6916 | 10.85971
554.4 | 102.0442 | 12.258 | 4974.265 | 20.7 |  | 0.9646061 | 102.7044 | 10.8735
556.2 | 102.0348 | 12.248 | 4975.679 | 20.7 |  | 0.9645957 | 102.6952 | 10.86356
558.2 | 102.0286 | 12.241 | 4973.577 | 20.68 |  | 0.9646029 | 102.6888 | 10.85661
559.8 | 102.0401 | 12.254 | 4972.578 | 20.61 |  | 0.9645813 | 102.7003 | 10.86907
560.8 | 102.0503 | 12.265 | 4972.34 | 20.52 |  | 0.9645459 | 102.7107 | 10.88029
562.4 | 102.0603 | 12.276 | 4972.86 | 20.4 |  | 0.9644925 | 102.7211 | 10.89149
564.4 | 102.0607 | 12.276 | 4972.872 | 20.29 |  | 0.9644468 | 102.7218 | 10.89223
566.4 | 102.0619 | 12.278 | 4971.658 | 20.2 |  | 0.9644184 | 102.723 | 10.89359
568.4 | 102.0641 | 12.28 | 4971.205 | 20.16 |  | 0.9644051 | 102.7253 | 10.896
570.4 | 102.0654 | 12.282 | 4971.745 | 20.16 |  | 0.9644012 | 102.7266 | 10.89749
572.4 | 102.0643 | 12.28 | 4970.931 | 20.13 |  | 0.9643947 | 102.7255 | 10.89626
574.4 | 102.0645 | 12.281 | 4969.975 | 20.12 |  | 0.9643976 | 102.7256 | 10.89636
576.4 | 102.0622 | 12.278 | 4971.085 | 20.14 |  | 0.9643977 | 102.7234 | 10.89399
578.4 | 102.0659 | 12.282 | 4970.886 | 20.11 |  | 0.9643867 | 102.7272 | 10.89804
580.4 | 102.0659 | 12.282 | 4971.099 | 20.11 |  | 0.9643851 | 102.7272 | 10.89807
581.5 | 102.0671 | 12.283 | 4969.629 | 20.08 |  | 0.9643835 | 102.7283 | 10.89923
581.7 | 102.0402 | 12.254 | 5282.473 | 20.18 |  | 0.9621209 | 102.7444 | 10.91664
581.9 | 101.9803 | 12.188 | 5860.778 | 20.51 |  | 0.9580035 | 102.7641 | 10.93788
582.1 | 101.9436 | 12.148 | 6514.473 | 20.86 |  | 0.9533438 | 102.818 | 10.9961
582.2 | 101.8958 | 12.095 | 7218.292 | 21.23 |  | 0.9483281 | 102.8686 | 11.05069
582.4 | 101.8685 | 12.065 | 7610.683 | 21.47 |  | 0.9455557 | 102.8963 | 11.08065
582.6 | 101.9632 | 12.169 | 7467.754 | 21.38 |  | 0.9465635 | 102.9709 | 11.16122
583 | 102.0027 | 12.213 | 7487.896 | 21.17 |  | 0.9462797 | 103.0142 | 11.2079
583.2 | 102.0365 | 12.25 | 7459.977 | 21.06 |  | 0.9464184 | 103.0444 | 11.24056
583.4 | 102.0588 | 12.274 | 7453.041 | 21.01 |  | 0.9464385 | 103.066 | 11.26379
583.5 | 102.0892 | 12.308 | 7450.285 | 20.93 |  | 0.9464082 | 103.0963 | 11.29653
583.9 | 102.1193 | 12.341 | 7449.7 | 20.84 |  | 0.9463553 | 103.1267 | 11.32933
584.5 | 102.1369 | 12.36 | 7450.486 | 20.71 |  | 0.9462665 | 103.1449 | 11.34903
584.9 | 102.1508 | 12.376 | 7451.843 | 20.63 |  | 0.9462051 | 103.1593 | 11.3646
585.1 | 102.1606 | 12.386 | 7450.67 | 20.63 |  | 0.946214 | 103.169 | 11.375
587.1 | 102.1595 | 12.385 | 7451.179 | 20.56 |  | 0.9461653 | 103.1682 | 11.3742
587.7 | 102.1454 | 12.37 | 7452.018 | 20.57 |  | 0.9461654 | 103.1542 | 11.35907
589.7 | 102.146 | 12.37 | 7450.771 | 20.61 |  | 0.9462004 | 103.1545 | 11.35934
590.3 | 102.1365 | 12.36 | 7451.587 | 20.62 |  | 0.9462007 | 103.145 | 11.34917
592.3 | 102.1449 | 12.369 | 7447.684 | 20.53 |  | 0.9461724 | 103.1533 | 11.35803
593.2 | 102.1356 | 12.359 | 7447.334 | 20.44 |  | 0.9461174 | 103.1443 | 11.34834
593.4 | 102.1498 | 12.374 | 7447.602 | 20.42 |  | 0.9461026 | 103.1586 | 11.3638
593.8 | 102.1617 | 12.388 | 7447.218 | 20.39 |  | 0.9460862 | 103.1706 | 11.37672
595.8 | 102.1712 | 12.398 | 7446.63 | 20.26 |  | 0.9460072 | 103.1805 | 11.38746
596.6 | 102.1613 | 12.387 | 7446.303 | 20.23 |  | 0.9459904 | 103.1707 | 11.37686
598.6 | 102.1615 | 12.387 | 7447.344 | 20.19 |  | 0.9459568 | 103.1712 | 11.37742
600.6 | 102.1641 | 12.39 | 7445.97 | 20.17 |  | 0.9459543 | 103.1737 | 11.3801
602.2 | 102.1533 | 12.378 | 7445.575 | 20.15 |  | 0.9459444 | 103.1629 | 11.36847
602.3 | 102.163 | 12.389 | 7444.977 | 20.15 |  | 0.9459489 | 103.1725 | 11.37885
604.3 | 102.1603 | 12.386 | 7446.204 | 20.15 |  | 0.9459396 | 103.17 | 11.37612
606.3 | 102.1573 | 12.383 | 7445.628 | 20.18 |  | 0.9459633 | 103.1668 | 11.37266
608.3 | 102.164 | 12.39 | 7445.511 | 20.18 |  | 0.9459642 | 103.1735 | 11.37987
610.3 | 102.1638 | 12.39 | 7444.36 | 20.15 |  | 0.9459536 | 103.1732 | 11.37961
612.3 | 102.1669 | 12.393 | 7444.858 | 20.15 |  | 0.9459498 | 103.1764 | 11.38304
613.1 | 102.1574 | 12.383 | 7444.285 | 20.14 |  | 0.9459477 | 103.1669 | 11.37274
613.3 | 102.167 | 12.393 | 7444.756 | 20.15 |  | 0.9459506 | 103.1765 | 11.38313
613.4 | 102.167 | 12.393 | 7444.709 | 20.15 |  | 0.9459509 | 103.1765 | 11.38312
613.7 | 102.109 | 12.33 | 8086.416 | 20.38 |  | 0.9412389 | 103.2101 | 11.41944
613.9 | 102.0461 | 12.26 | 8781.405 | 20.77 |  | 0.9362332 | 103.2467 | 11.45888
614.1 | 101.9468 | 12.151 | 9515.42 | 21.16 |  | 0.9309355 | 103.2534 | 11.46614
614.3 | 101.8696 | 12.066 | 10093.479 | 21.46 |  | 0.9267604 | 103.2604 | 11.4737
614.6 | 101.8334 | 12.026 | 10061.482 | 21.36 |  | 0.9269175 | 103.22 | 11.43011
614.8 | 101.8615 | 12.057 | 9989.304 | 21.26 |  | 0.9273842 | 103.238 | 11.44947
615 | 101.9051 | 12.105 | 9952.207 | 21.15 |  | 0.9275729 | 103.2767 | 11.49127
615.2 | 101.9579 | 12.163 | 9948.663 | 21.04 |  | 0.9275035 | 103.3296 | 11.5484
615.4 | 101.9717 | 12.179 | 9946.692 | 20.97 |  | 0.9274571 | 103.3435 | 11.56343
615.6 | 101.9915 | 12.2 | 9945.572 | 20.92 |  | 0.9274217 | 103.3635 | 11.58495
615.7 | 102.0065 | 12.217 | 9945.272 | 20.86 |  | 0.9273711 | 103.3788 | 11.60148
616.1 | 102.0203 | 12.232 | 9946.766 | 20.77 |  | 0.92728 | 103.3933 | 11.6172
616.7 | 102.0392 | 12.253 | 9947.348 | 20.65 |  | 0.9271694 | 103.413 | 11.63847
617.5 | 102.0488 | 12.263 | 9948.211 | 20.59 |  | 0.9271095 | 103.4231 | 11.64937
618.7 | 102.0371 | 12.25 | 9948.598 | 20.56 |  | 0.9270799 | 103.4117 | 11.63699
619.3 | 102.0484 | 12.263 | 9948.494 | 20.56 |  | 0.9270807 | 103.4229 | 11.64917
619.7 | 102.039 | 12.253 | 9949.804 | 20.56 |  | 0.9270705 | 103.4137 | 11.63924
620.3 | 102.0279 | 12.24 | 9949.818 | 20.58 |  | 0.9270882 | 103.4025 | 11.62713
622.3 | 102.0251 | 12.237 | 9948.303 | 20.61 |  | 0.9271265 | 103.3993 | 11.62367
622.4 | 102.0152 | 12.226 | 9947.113 | 20.59 |  | 0.927118 | 103.3894 | 11.61292
622.8 | 102.0269 | 12.239 | 9946.7 | 20.56 |  | 0.9270946 | 103.4012 | 11.62567
624.2 | 102.0369 | 12.25 | 9944.665 | 20.46 |  | 0.9270217 | 103.4115 | 11.63679
626.2 | 102.0462 | 12.26 | 9943.408 | 20.31 |  | 0.9268981 | 103.4215 | 11.6476
628.2 | 102.0516 | 12.266 | 9943.283 | 20.22 |  | 0.9268189 | 103.4274 | 11.65399
629.2 | 102.0413 | 12.255 | 9942.366 | 20.22 |  | 0.926826 | 103.417 | 11.64272
629.8 | 102.029 | 12.242 | 9942.198 | 20.2 |  | 0.9268095 | 103.4048 | 11.62955
630 | 102.0404 | 12.254 | 9941.58 | 20.19 |  | 0.9268054 | 103.4161 | 11.64182
631.3 | 102.0521 | 12.267 | 9943.176 | 20.2 |  | 0.9268019 | 103.428 | 11.65464
632.7 | 102.0425 | 12.256 | 9942.077 | 20.17 |  | 0.9267837 | 103.4184 | 11.64429
633.9 | 102.0541 | 12.269 | 9942.19 | 20.17 |  | 0.9267828 | 103.43 | 11.65684
634.3 | 102.0438 | 12.258 | 9941.402 | 20.18 |  | 0.9267979 | 103.4196 | 11.64552
636.3 | 102.0483 | 12.263 | 9941.344 | 20.18 |  | 0.9267983 | 103.4241 | 11.65037
638.3 | 102.0466 | 12.261 | 9941.698 | 20.18 |  | 0.9267956 | 103.4224 | 11.64859
640.3 | 102.0475 | 12.262 | 9941.768 | 20.17 |  | 0.9267861 | 103.4234 | 11.64964
642.3 | 102.0416 | 12.255 | 9941.062 | 20.2 |  | 0.9268184 | 103.4172 | 11.64296
644.3 | 102.0503 | 12.265 | 9940.402 | 20.2 |  | 0.9268235 | 103.4258 | 11.65225
645 | 102.0383 | 12.252 | 9940.22 | 20.18 |  | 0.9268071 | 103.4139 | 11.63939
645.2 | 102.0427 | 12.257 | 9940.584 | 20.17 |  | 0.9267953 | 103.4184 | 11.64427
645.4 | 102.0311 | 12.244 | 10205.944 | 20.24 |  | 0.9247865 | 103.4463 | 11.67434
645.6 | 101.9799 | 12.188 | 10771.156 | 20.5 |  | 0.9206049 | 103.4789 | 11.70956
645.8 | 101.8953 | 12.094 | 11412.591 | 20.86 |  | 0.9159238 | 103.4897 | 11.72125
645.9 | 101.7636 | 11.95 | 12012.496 | 21.17 |  | 0.911521 | 103.4482 | 11.67639
646.1 | 101.657 | 11.832 | 12582.046 | 21.5 |  | 0.9073831 | 103.4275 | 11.65407
646.5 | 101.5879 | 11.756 | 12561.793 | 21.35 |  | 0.9073711 | 103.3565 | 11.5774
646.7 | 101.623 | 11.795 | 12486.289 | 21.26 |  | 0.9078675 | 103.3805 | 11.60336
646.9 | 101.6541 | 11.829 | 12435.215 | 21.11 |  | 0.9081019 | 103.4049 | 11.62964
647 | 101.6852 | 11.863 | 12431.848 | 21.03 |  | 0.9080372 | 103.4361 | 11.66335
647.2 | 101.7217 | 11.903 | 12431.977 | 20.95 |  | 0.9079446 | 103.4733 | 11.70348
647.4 | 101.7533 | 11.938 | 12432.516 | 20.89 |  | 0.9078716 | 103.5054 | 11.73822
647.6 | 101.773 | 11.96 | 12431.989 | 20.82 |  | 0.9077955 | 103.5256 | 11.76001
647.8 | 101.7864 | 11.975 | 12431.9 | 20.79 |  | 0.9077617 | 103.5393 | 11.77473
648.2 | 101.7958 | 11.985 | 12431.193 | 20.71 |  | 0.9076754 | 103.5492 | 11.78546
649 | 101.8063 | 11.997 | 12432.212 | 20.59 |  | 0.9075291 | 103.5608 | 11.79803
650.9 | 101.7946 | 11.984 | 12433.228 | 20.55 |  | 0.9074749 | 103.5496 | 11.78593
651.3 | 101.8078 | 11.998 | 12434.514 | 20.56 |  | 0.9074761 | 103.5629 | 11.80031
651.7 | 101.7945 | 11.984 | 12434.574 | 20.57 |  | 0.9074871 | 103.5496 | 11.78587
653.5 | 101.7796 | 11.967 | 12434.684 | 20.62 |  | 0.9075439 | 103.5343 | 11.76936
655.5 | 101.7879 | 11.976 | 12429.939 | 20.51 |  | 0.9074551 | 103.5427 | 11.77849
657.1 | 101.7985 | 11.988 | 12428.93 | 20.38 |  | 0.907313 | 103.5542 | 11.79092
659.1 | 101.796 | 11.985 | 12427.674 | 20.3 |  | 0.9072306 | 103.5522 | 11.78872
661.1 | 101.7953 | 11.984 | 12427.549 | 20.23 |  | 0.9071505 | 103.5521 | 11.78856
662 | 101.805 | 11.995 | 12426.62 | 20.23 |  | 0.907158 | 103.5616 | 11.79888
662.6 | 101.7949 | 11.984 | 12426.646 | 20.22 |  | 0.9071462 | 103.5516 | 11.78807
664.6 | 101.805 | 11.995 | 12426.61 | 20.19 |  | 0.9071117 | 103.5619 | 11.79923
666.6 | 101.7979 | 11.987 | 12425.201 | 20.17 |  | 0.9070998 | 103.5548 | 11.79151
667.5 | 101.8118 | 12.003 | 12424.758 | 20.18 |  | 0.907115 | 103.5685 | 11.80635
667.9 | 101.7922 | 11.981 | 12425.298 | 20.16 |  | 0.9070874 | 103.5492 | 11.78546
668.7 | 101.8061 | 11.996 | 12424.177 | 20.18 |  | 0.9071197 | 103.5627 | 11.80009
670.7 | 101.8033 | 11.993 | 12424.222 | 20.14 |  | 0.9070729 | 103.5603 | 11.79744
672.7 | 101.8047 | 11.995 | 12424.85 | 20.17 |  | 0.9071026 | 103.5615 | 11.79879
674.7 | 101.8055 | 11.996 | 12424.999 | 20.18 |  | 0.907113 | 103.5623 | 11.79959
676.7 | 101.8029 | 11.993 | 12423.864 | 20.18 |  | 0.9071222 | 103.5595 | 11.79659
677.1 | 101.7991 | 11.989 | 12423.769 | 20.19 |  | 0.9071346 | 103.5556 | 11.79238
677.4 | 101.7322 | 11.915 | 13337.06 | 20.55 |  | 0.9001835 | 103.6301 | 11.87276
677.6 | 101.644 | 11.818 | 13942.98 | 20.91 |  | 0.8957201 | 103.6355 | 11.87866
677.8 | 101.4973 | 11.657 | 14646.005 | 21.26 |  | 0.8904545 | 103.5991 | 11.83935
678 | 101.3655 | 11.512 | 15096.297 | 21.52 |  | 0.8871323 | 103.5381 | 11.77351
678.2 | 101.3245 | 11.467 | 14974.876 | 21.53 |  | 0.8881422 | 103.4771 | 11.70766
678.4 | 101.2514 | 11.386 | 14940.468 | 21.37 |  | 0.8881962 | 103.4001 | 11.62453
678.5 | 101.2937 | 11.433 | 14937.675 | 21.21 |  | 0.8879907 | 103.4437 | 11.67155
678.7 | 101.3313 | 11.474 | 14937.162 | 21.12 |  | 0.8878662 | 103.4822 | 11.7131
678.9 | 101.3741 | 11.521 | 14936.439 | 21.03 |  | 0.8877432 | 103.5258 | 11.76022
679.1 | 101.3905 | 11.539 | 14935.694 | 20.94 |  | 0.8876202 | 103.5431 | 11.77885
679.3 | 101.4094 | 11.56 | 14934.448 | 20.87 |  | 0.8875299 | 103.5625 | 11.79984
679.5 | 101.4278 | 11.58 | 14936.188 | 20.8 |  | 0.8874148 | 103.582 | 11.82083
679.8 | 101.444 | 11.598 | 14934.03 | 20.69 |  | 0.8872741 | 103.599 | 11.83923
680 | 101.457 | 11.612 | 14934.427 | 20.65 |  | 0.8872131 | 103.6125 | 11.8538
680.6 | 101.4719 | 11.629 | 14934.852 | 20.55 |  | 0.8870651 | 103.6285 | 11.87113
680.8 | 101.4813 | 11.639 | 14935.953 | 20.53 |  | 0.887027 | 103.6383 | 11.88171
682.8 | 101.4761 | 11.633 | 14937.592 | 20.5 |  | 0.8869699 | 103.6337 | 11.87674
683.6 | 101.4616 | 11.617 | 14937.862 | 20.51 |  | 0.8869822 | 103.6192 | 11.86102
685.6 | 101.4572 | 11.612 | 14937.558 | 20.62 |  | 0.8871438 | 103.6135 | 11.85492
686.1 | 101.4421 | 11.596 | 14936.614 | 20.62 |  | 0.8871516 | 103.5983 | 11.83845
687.9 | 101.4542 | 11.609 | 14933.329 | 20.5 |  | 0.8870054 | 103.6111 | 11.85234
689.7 | 101.4662 | 11.622 | 14931.825 | 20.41 |  | 0.8868875 | 103.6239 | 11.86608
690.3 | 101.4557 | 11.611 | 14931.395 | 20.38 |  | 0.8868476 | 103.6136 | 11.85502
690.9 | 101.4669 | 11.623 | 14931.261 | 20.34 |  | 0.8867907 | 103.6252 | 11.86756
692.9 | 101.4622 | 11.618 | 14929.823 | 20.26 |  | 0.8866865 | 103.6212 | 11.86317
694.9 | 101.4574 | 11.613 | 14929.546 | 20.25 |  | 0.8866743 | 103.6164 | 11.85806
695 | 101.469 | 11.625 | 14929.951 | 20.25 |  | 0.8866709 | 103.6281 | 11.87065
695.6 | 101.459 | 11.615 | 14929.746 | 20.24 |  | 0.8866581 | 103.6182 | 11.85994
696 | 101.4729 | 11.63 | 14929.315 | 20.24 |  | 0.8866617 | 103.632 | 11.87487
696.4 | 101.4626 | 11.618 | 14929.457 | 20.22 |  | 0.8866314 | 103.622 | 11.86401
698.4 | 101.4694 | 11.626 | 14928.981 | 20.22 |  | 0.8866354 | 103.6287 | 11.87126
698.9 | 101.4832 | 11.641 | 14927.885 | 20.21 |  | 0.88663 | 103.6424 | 11.88608
699.1 | 101.4707 | 11.627 | 14927.261 | 20.22 |  | 0.8866497 | 103.6297 | 11.87236
699.7 | 101.48 | 11.638 | 14928.893 | 20.2 |  | 0.886607 | 103.6395 | 11.88293
700.1 | 101.4706 | 11.627 | 14928.483 | 20.21 |  | 0.886625 | 103.6299 | 11.87259
700.3 | 101.4611 | 11.617 | 14928.02 | 20.21 |  | 0.8866289 | 103.6203 | 11.86225
700.9 | 101.4772 | 11.635 | 14927.891 | 20.2 |  | 0.8866154 | 103.6365 | 11.87973
702.9 | 101.4788 | 11.636 | 14928.084 | 20.21 |  | 0.8866283 | 103.638 | 11.88137
704.9 | 101.4752 | 11.632 | 14927.359 | 20.23 |  | 0.8866635 | 103.6341 | 11.87712
706.4 | 101.4657 | 11.622 | 14927.79 | 20.21 |  | 0.8866308 | 103.6249 | 11.86717
707.4 | 101.4766 | 11.634 | 14927.233 | 20.2 |  | 0.8866209 | 103.6358 | 11.87896
708 | 101.4641 | 11.62 | 14927.124 | 20.22 |  | 0.8866509 | 103.6231 | 11.86521
708.6 | 101.4764 | 11.634 | 14928.119 | 20.2 |  | 0.8866135 | 103.6357 | 11.8789
708.9 | 101.4682 | 11.625 | 14925.937 | 20.18 |  | 0.8866026 | 103.6274 | 11.8699
709.1 | 101.4559 | 11.611 | 15298.772 | 20.28 |  | 0.8836308 | 103.6757 | 11.92206
709.3 | 101.4169 | 11.568 | 15889.782 | 20.58 |  | 0.8791244 | 103.7319 | 11.98274
709.5 | 101.3049 | 11.445 | 16497.037 | 20.92 |  | 0.8745438 | 103.7182 | 11.96791
709.7 | 101.1518 | 11.277 | 17103.643 | 21.27 |  | 0.8699878 | 103.664 | 11.90935
709.9 | 100.9892 | 11.098 | 17594.421 | 21.52 |  | 0.8662459 | 103.5824 | 11.82131
710.1 | 100.9135 | 11.014 | 17480.952 | 21.49 |  | 0.8671596 | 103.4875 | 11.71889
710.2 | 100.8727 | 10.97 | 17448.99 | 21.35 |  | 0.8671878 | 103.4432 | 11.67099
710.6 | 100.926 | 11.028 | 17445.951 | 21.06 |  | 0.8667067 | 103.5 | 11.73232
710.8 | 100.962 | 11.068 | 17444.697 | 20.99 |  | 0.8665946 | 103.5367 | 11.77201
711 | 100.9745 | 11.081 | 17443.97 | 20.91 |  | 0.8664603 | 103.5502 | 11.78657
711.2 | 100.9934 | 11.102 | 17443.688 | 20.83 |  | 0.866322 | 103.5702 | 11.80813
711.3 | 101.0198 | 11.131 | 17442.737 | 20.76 |  | 0.8662069 | 103.5974 | 11.83751
711.7 | 101.0381 | 11.151 | 17442.303 | 20.66 |  | 0.8660342 | 103.617 | 11.8587
712.1 | 101.0517 | 11.166 | 17442.062 | 20.57 |  | 0.8658772 | 103.6319 | 11.8747
712.3 | 101.0656 | 11.182 | 17443.137 | 20.54 |  | 0.8658148 | 103.6464 | 11.89036
712.9 | 101.079 | 11.196 | 17443.205 | 20.49 |  | 0.8657257 | 103.6605 | 11.9056
713.3 | 101.0683 | 11.185 | 17445.669 | 20.49 |  | 0.8657044 | 103.6502 | 11.89451
713.7 | 101.0792 | 11.197 | 17445.312 | 20.49 |  | 0.8657075 | 103.661 | 11.90621
715 | 101.0651 | 11.181 | 17446.896 | 20.49 |  | 0.8656938 | 103.6472 | 11.89129
715.4 | 101.0742 | 11.191 | 17447.131 | 20.55 |  | 0.865798 | 103.6555 | 11.90024
716.6 | 101.0598 | 11.175 | 17447.637 | 20.59 |  | 0.8658645 | 103.6406 | 11.88419
717.4 | 101.0484 | 11.163 | 17445.754 | 20.64 |  | 0.8659691 | 103.6282 | 11.87077
717.8 | 101.0368 | 11.15 | 17446.307 | 20.62 |  | 0.865929 | 103.617 | 11.85865
719.8 | 101.0382 | 11.152 | 17441.772 | 20.52 |  | 0.8657912 | 103.619 | 11.86083
720.1 | 101.0473 | 11.162 | 17439.312 | 20.48 |  | 0.8657416 | 103.6282 | 11.8708
721.7 | 101.057 | 11.172 | 17437.817 | 20.37 |  | 0.8655594 | 103.6392 | 11.88267
723.7 | 101.0554 | 11.171 | 17436.815 | 20.28 |  | 0.8654082 | 103.6387 | 11.88212
724.5 | 101.042 | 11.156 | 17435.995 | 20.25 |  | 0.865362 | 103.6256 | 11.86796
724.7 | 101.0604 | 11.176 | 17434.977 | 20.25 |  | 0.8653708 | 103.6438 | 11.88763
725.7 | 101.0493 | 11.164 | 17435.223 | 20.23 |  | 0.8653331 | 103.6331 | 11.876
726.7 | 101.0595 | 11.175 | 17435.385 | 20.23 |  | 0.8653317 | 103.6433 | 11.88704
726.9 | 101.0691 | 11.186 | 17434.931 | 20.22 |  | 0.8653178 | 103.6529 | 11.89747
727.3 | 101.0535 | 11.168 | 17434.752 | 20.22 |  | 0.8653193 | 103.6373 | 11.8806
728.4 | 101.0636 | 11.179 | 17434.625 | 20.23 |  | 0.8653382 | 103.6473 | 11.89132
728.8 | 101.0482 | 11.163 | 17433.806 | 20.21 |  | 0.8653098 | 103.632 | 11.87485
729.4 | 101.0641 | 11.18 | 17434.483 | 20.22 |  | 0.8653217 | 103.6479 | 11.89199
730 | 101.0524 | 11.167 | 17433.921 | 20.19 |  | 0.8652731 | 103.6365 | 11.87971
730.6 | 101.0663 | 11.182 | 17433.796 | 20.21 |  | 0.8653098 | 103.6501 | 11.89439
731 | 101.0534 | 11.168 | 17433.628 | 20.2 |  | 0.8652935 | 103.6373 | 11.88058
732.6 | 101.0704 | 11.187 | 17433.418 | 20.19 |  | 0.8652775 | 103.6544 | 11.89905
733.9 | 101.0608 | 11.176 | 17433.526 | 20.21 |  | 0.8653122 | 103.6445 | 11.8884
735.9 | 101.0612 | 11.177 | 17432.749 | 20.2 |  | 0.8653011 | 103.645 | 11.88884
736.7 | 101.0737 | 11.191 | 17432.476 | 20.21 |  | 0.8653213 | 103.6573 | 11.90213
737.1 | 101.0616 | 11.177 | 17432.341 | 20.2 |  | 0.8653047 | 103.6453 | 11.88919
737.7 | 101.0734 | 11.19 | 17432.208 | 20.2 |  | 0.8653058 | 103.6571 | 11.90191
739.7 | 101.0682 | 11.185 | 17431.671 | 20.2 |  | 0.8653105 | 103.6518 | 11.89619
740.8 | 101.0707 | 11.187 | 17431.837 | 20.21 |  | 0.8653268 | 103.6542 | 11.89877
741.1 | 101.03 | 11.143 | 17967.853 | 20.38 |  | 0.8609707 | 103.7048 | 11.95346
741.3 | 100.9555 | 11.061 | 18591.474 | 20.73 |  | 0.8561746 | 103.7353 | 11.98641
741.4 | 100.8226 | 10.914 | 19173.883 | 21.05 |  | 0.8516825 | 103.7015 | 11.94989
741.6 | 100.6523 | 10.727 | 19749.446 | 21.32 |  | 0.8471471 | 103.6308 | 11.87353
741.8 | 100.5017 | 10.561 | 20133.319 | 21.58 |  | 0.8442873 | 103.5457 | 11.78165
742 | 100.4546 | 10.51 | 20019.793 | 21.48 |  | 0.845084 | 103.4796 | 11.7103
742.2 | 100.3788 | 10.426 | 20006.716 | 21.31 |  | 0.8448427 | 103.4044 | 11.62915
742.4 | 100.3946 | 10.443 | 20004.148 | 21.17 |  | 0.8445703 | 103.4222 | 11.6484
742.6 | 100.4316 | 10.484 | 20002.433 | 21.06 |  | 0.8443531 | 103.4609 | 11.69012
742.7 | 100.4592 | 10.515 | 20001.426 | 20.98 |  | 0.8441927 | 103.4897 | 11.72127
743.1 | 100.4814 | 10.539 | 20000.444 | 20.8 |  | 0.8438193 | 103.515 | 11.74852
743.3 | 100.5207 | 10.582 | 20000.093 | 20.74 |  | 0.8436947 | 103.5553 | 11.79204
743.5 | 100.5384 | 10.602 | 19998.988 | 20.68 |  | 0.8435768 | 103.5739 | 11.8121
743.8 | 100.5527 | 10.617 | 19998.321 | 20.56 |  | 0.8433267 | 103.5902 | 11.82974
744 | 100.5628 | 10.629 | 19998.196 | 20.54 |  | 0.843285 | 103.6006 | 11.841
744.4 | 100.5797 | 10.647 | 19999.897 | 20.49 |  | 0.8431627 | 103.6188 | 11.86056
745 | 100.5949 | 10.664 | 20001.1 | 20.46 |  | 0.8430877 | 103.6347 | 11.8778
745.8 | 100.5844 | 10.652 | 20002.281 | 20.48 |  | 0.8431198 | 103.6241 | 11.86631
747.6 | 100.5732 | 10.64 | 20006.638 | 20.55 |  | 0.8432304 | 103.6124 | 11.85372
749.1 | 100.5538 | 10.619 | 20004.32 | 20.61 |  | 0.8433795 | 103.5915 | 11.83114
749.7 | 100.5416 | 10.605 | 20003.107 | 20.61 |  | 0.8433904 | 103.5791 | 11.81773
749.9 | 100.5531 | 10.618 | 20001.507 | 20.61 |  | 0.8434048 | 103.5903 | 11.82983
750 | 100.5319 | 10.595 | 20002.036 | 20.61 |  | 0.8434 | 103.5692 | 11.80705
750.2 | 100.5474 | 10.612 | 20001.927 | 20.59 |  | 0.8433583 | 103.585 | 11.82415
751.2 | 100.5573 | 10.622 | 19999.021 | 20.54 |  | 0.8432776 | 103.5953 | 11.83523
753 | 100.5664 | 10.633 | 19995.225 | 20.4 |  | 0.8430121 | 103.6062 | 11.84703
753.2 | 100.5457 | 10.61 | 19994.538 | 20.4 |  | 0.8430183 | 103.5854 | 11.82455
753.3 | 100.5598 | 10.625 | 19995.1 | 20.39 |  | 0.8429918 | 103.5998 | 11.84008
755.3 | 100.5657 | 10.632 | 19990.825 | 20.29 |  | 0.8428159 | 103.6067 | 11.84755
757.3 | 100.5681 | 10.634 | 19991.555 | 20.26 |  | 0.8427448 | 103.6098 | 11.85087
757.9 | 100.5786 | 10.646 | 19990.729 | 20.24 |  | 0.8427093 | 103.6205 | 11.86243
758.3 | 100.566 | 10.632 | 19989.7 | 20.24 |  | 0.8427186 | 103.6077 | 11.84862
759.5 | 100.5799 | 10.647 | 19989.11 | 20.22 |  | 0.8426809 | 103.6219 | 11.8639
760.3 | 100.5679 | 10.634 | 19989.767 | 20.22 |  | 0.842675 | 103.61 | 11.85108
760.5 | 100.5798 | 10.647 | 19989.677 | 20.21 |  | 0.8426543 | 103.622 | 11.8641
760.9 | 100.5682 | 10.634 | 19989.488 | 20.2 |  | 0.8426345 | 103.6106 | 11.85174
762.2 | 100.579 | 10.646 | 19989.423 | 20.19 |  | 0.8426136 | 103.6216 | 11.86358
763 | 100.5684 | 10.635 | 19987.551 | 20.19 |  | 0.8426305 | 103.6106 | 11.85176
764.4 | 100.5777 | 10.645 | 19986.598 | 20.19 |  | 0.8426392 | 103.6197 | 11.86161
766.4 | 100.5763 | 10.643 | 19986.89 | 20.21 |  | 0.8426795 | 103.618 | 11.85977
766.8 | 100.5546 | 10.62 | 19988.865 | 20.21 |  | 0.8426616 | 103.5967 | 11.83674
767 | 100.5667 | 10.633 | 19987.4 | 20.2 |  | 0.8426534 | 103.6087 | 11.8497
767.2 | 100.5796 | 10.647 | 19986.65 | 20.2 |  | 0.8426602 | 103.6215 | 11.86348
768.2 | 100.5688 | 10.635 | 19986.662 | 20.19 |  | 0.8426386 | 103.6108 | 11.85202
768.4 | 100.5779 | 10.645 | 19986.941 | 20.2 |  | 0.8426576 | 103.6198 | 11.8617
769.8 | 100.5647 | 10.631 | 19985.576 | 20.2 |  | 0.8426699 | 103.6064 | 11.84718
770.4 | 100.5782 | 10.645 | 19986.86 | 20.18 |  | 0.8426153 | 103.6205 | 11.8624
772 | 100.5677 | 10.634 | 19985.594 | 20.2 |  | 0.8426698 | 103.6094 | 11.85042
772.2 | 100.5782 | 10.646 | 19986.445 | 20.2 |  | 0.8426621 | 103.62 | 11.86193
772.7 | 100.5735 | 10.64 | 19985.226 | 20.2 |  | 0.8426731 | 103.6151 | 11.85661
773 | 100.547 | 10.611 | 20531.001 | 20.35 |  | 0.8380381 | 103.6873 | 11.93459
773.2 | 100.4686 | 10.525 | 21136.948 | 20.72 |  | 0.8333339 | 103.7158 | 11.9653
773.4 | 100.3096 | 10.35 | 21716.635 | 21.08 |  | 0.8288511 | 103.6598 | 11.90484
773.5 | 100.149 | 10.173 | 22240.086 | 21.35 |  | 0.8246715 | 103.5942 | 11.834
773.7 | 99.9379 | 9.941 | 22653.684 | 21.54 |  | 0.821307 | 103.4592 | 11.68834
773.9 | 99.8747 | 9.872 | 22536.642 | 21.5 |  | 0.8222941 | 103.3741 | 11.59644
774.1 | 99.8074 | 9.798 | 22508.223 | 21.31 |  | 0.8220831 | 103.3055 | 11.52243
774.5 | 99.8384 | 9.832 | 22502.248 | 20.98 |  | 0.8213099 | 103.3428 | 11.56269
774.6 | 99.8875 | 9.886 | 22501.062 | 20.89 |  | 0.8210939 | 103.3937 | 11.61765
774.8 | 99.9155 | 9.917 | 22500.457 | 20.81 |  | 0.8208974 | 103.4234 | 11.64971
775 | 99.9554 | 9.96 | 22499.153 | 20.71 |  | 0.8206564 | 103.4654 | 11.69496
775.4 | 99.9713 | 9.978 | 22498.191 | 20.58 |  | 0.8203354 | 103.484 | 11.71513
775.6 | 99.9827 | 9.99 | 22498.529 | 20.54 |  | 0.8202305 | 103.4964 | 11.72849
775.8 | 99.9921 | 10.001 | 22499.32 | 20.51 |  | 0.8201467 | 103.5067 | 11.73955
776 | 100.0227 | 10.034 | 22499.992 | 20.48 |  | 0.8200639 | 103.5381 | 11.77347
777 | 100.0408 | 10.054 | 22501.557 | 20.45 |  | 0.8199726 | 103.5572 | 11.79408
777.5 | 100.0288 | 10.041 | 22504.302 | 20.46 |  | 0.8199722 | 103.5455 | 11.78146
777.7 | 100.0453 | 10.059 | 22504.235 | 20.46 |  | 0.8199728 | 103.562 | 11.79926
778.5 | 100.036 | 10.049 | 22505.291 | 20.51 |  | 0.8200903 | 103.5517 | 11.78821
779.3 | 100.024 | 10.036 | 22506.9 | 20.57 |  | 0.8202278 | 103.5387 | 11.77411
779.5 | 100.0392 | 10.053 | 22507.608 | 20.6 |  | 0.8202975 | 103.5533 | 11.78993
779.9 | 100.0198 | 10.031 | 22507.43 | 20.6 |  | 0.8202991 | 103.5339 | 11.76895
781.1 | 99.9993 | 10.009 | 22506.636 | 20.66 |  | 0.8204591 | 103.5119 | 11.74517
781.7 | 99.9892 | 9.998 | 22503.781 | 20.65 |  | 0.8204606 | 103.5014 | 11.73391
782.1 | 99.98 | 9.987 | 22501.262 | 20.61 |  | 0.8203827 | 103.4927 | 11.72443
782.4 | 99.9907 | 9.999 | 22500.904 | 20.57 |  | 0.8202844 | 103.5042 | 11.73689
783.2 | 99.9689 | 9.975 | 22497.032 | 20.48 |  | 0.8200919 | 103.4837 | 11.71476
783.6 | 99.9796 | 9.987 | 22496.322 | 20.44 |  | 0.8199966 | 103.4952 | 11.72715
783.8 | 99.9924 | 10.001 | 22495.626 | 20.41 |  | 0.8199267 | 103.5085 | 11.74156
785 | 100.0051 | 10.015 | 22494.499 | 20.33 |  | 0.8197331 | 103.5228 | 11.75701
785.2 | 99.9869 | 9.995 | 22493.311 | 20.31 |  | 0.8196932 | 103.5049 | 11.73761
785.4 | 99.9993 | 10.009 | 22493.809 | 20.3 |  | 0.8196629 | 103.5176 | 11.75135
785.5 | 100.0087 | 10.019 | 22493.117 | 20.29 |  | 0.8196439 | 103.5271 | 11.76159
786.1 | 99.9966 | 10.006 | 22491.803 | 20.26 |  | 0.8195796 | 103.5154 | 11.749
786.3 | 100.0095 | 10.02 | 22490.802 | 20.26 |  | 0.8195891 | 103.5281 | 11.76271
786.7 | 99.9991 | 10.008 | 22491.677 | 20.23 |  | 0.819504 | 103.5186 | 11.75241
787.5 | 100.0172 | 10.028 | 22491.373 | 20.22 |  | 0.8194813 | 103.5368 | 11.77214
788.1 | 99.9973 | 10.007 | 22490.66 | 20.19 |  | 0.8194112 | 103.5175 | 11.75125
788.5 | 100.0208 | 10.032 | 22489.774 | 20.19 |  | 0.8194196 | 103.5408 | 11.77643
788.9 | 100.0062 | 10.016 | 22489.616 | 20.18 |  | 0.8193955 | 103.5264 | 11.76088
790.1 | 100.0155 | 10.026 | 22489.138 | 20.16 |  | 0.8193487 | 103.5361 | 11.77132
790.2 | 100.0252 | 10.037 | 22489.17 | 20.17 |  | 0.8193741 | 103.5456 | 11.78155
790.6 | 100.0118 | 10.022 | 22489.329 | 20.17 |  | 0.8193726 | 103.5322 | 11.76711
791.4 | 100.0219 | 10.034 | 22488.215 | 20.15 |  | 0.8193319 | 103.5425 | 11.77828
793.4 | 100.0121 | 10.023 | 22487.414 | 20.16 |  | 0.8193651 | 103.5323 | 11.76728
794.6 | 100.0338 | 10.047 | 22487.206 | 20.17 |  | 0.8193927 | 103.5538 | 11.79041
795 | 100.0154 | 10.026 | 22487.215 | 20.14 |  | 0.8193157 | 103.5361 | 11.77129
795.4 | 100.0281 | 10.04 | 22486.695 | 20.16 |  | 0.8193719 | 103.5482 | 11.7844
795.9 | 100.0113 | 10.022 | 22487.084 | 20.16 |  | 0.8193682 | 103.5315 | 11.76634
796.7 | 100.0286 | 10.041 | 22486.047 | 20.16 |  | 0.8193781 | 103.5486 | 11.7848
798.7 | 100.0221 | 10.034 | 22486.071 | 20.18 |  | 0.8194291 | 103.5416 | 11.77729
798.9 | 100.032 | 10.045 | 22487.142 | 20.19 |  | 0.8194446 | 103.5515 | 11.78796
799.3 | 100.0207 | 10.032 | 22486.254 | 20.19 |  | 0.819453 | 103.54 | 11.77557
801.1 | 100.032 | 10.045 | 22484.699 | 20.17 |  | 0.8194166 | 103.5515 | 11.78793
802.6 | 100.0206 | 10.032 | 22483.896 | 20.16 |  | 0.8193985 | 103.5402 | 11.7757
803.4 | 100.0102 | 10.021 | 22484.618 | 20.17 |  | 0.8194173 | 103.5297 | 11.76438
803.8 | 100.0276 | 10.04 | 22483.941 | 20.16 |  | 0.8193981 | 103.5472 | 11.78327
804.2 | 100.0127 | 10.023 | 22483.444 | 20.16 |  | 0.8194028 | 103.5322 | 11.76708
804.4 | 100.0231 | 10.035 | 22483.837 | 20.16 |  | 0.8193991 | 103.5426 | 11.77839
804.6 | 100.0194 | 10.031 | 22483.074 | 20.18 |  | 0.8194576 | 103.5383 | 11.77374
805 | 99.9967 | 10.006 | 23303.902 | 20.52 |  | 0.8125127 | 103.671 | 11.91698
805.1 | 99.8447 | 9.839 | 23821.652 | 20.84 |  | 0.8084051 | 103.6156 | 11.85718
805.3 | 99.6505 | 9.625 | 24352.071 | 21.18 |  | 0.8042332 | 103.5209 | 11.75493
805.5 | 99.4611 | 9.417 | 24829.114 | 21.38 |  | 0.8001759 | 103.4247 | 11.65101
805.7 | 99.2913 | 9.23 | 25187.916 | 21.53 |  | 0.7971143 | 103.3255 | 11.54399
805.9 | 99.1646 | 9.09 | 25223.25 | 21.5 |  | 0.7966788 | 103.2071 | 11.41615
806.1 | 99.1056 | 9.026 | 25208.992 | 21.32 |  | 0.7962804 | 103.1503 | 11.35484
806.3 | 99.0775 | 8.995 | 25199.917 | 21.14 |  | 0.7958295 | 103.1255 | 11.32808
806.5 | 99.1148 | 9.036 | 25194.898 | 20.99 |  | 0.7954273 | 103.1661 | 11.37192
806.7 | 99.1839 | 9.112 | 25192.65 | 20.87 |  | 0.795087 | 103.2382 | 11.44978
806.9 | 99.1982 | 9.127 | 25190.749 | 20.75 |  | 0.7947423 | 103.2557 | 11.46857
807 | 99.2406 | 9.174 | 25190.874 | 20.68 |  | 0.7945285 | 103.3001 | 11.51659
807.2 | 99.2541 | 9.189 | 25189.171 | 20.6 |  | 0.7943022 | 103.3156 | 11.53331
807.4 | 99.2715 | 9.208 | 25188.421 | 20.53 |  | 0.7940963 | 103.3349 | 11.55414
807.6 | 99.2867 | 9.225 | 25187.058 | 20.47 |  | 0.7939269 | 103.3516 | 11.57215
807.8 | 99.3175 | 9.259 | 25187.608 | 20.44 |  | 0.7938297 | 103.3834 | 11.60648
808.2 | 99.3335 | 9.276 | 25188.082 | 20.39 |  | 0.7936721 | 103.401 | 11.62545
808.4 | 99.32 | 9.261 | 25188.583 | 20.38 |  | 0.7936365 | 103.3879 | 11.61131
808.7 | 99.3367 | 9.28 | 25190.89 | 20.36 |  | 0.7935521 | 103.4057 | 11.63051
809.1 | 99.3563 | 9.301 | 25192.086 | 20.38 |  | 0.7936014 | 103.4249 | 11.65131
809.5 | 99.3465 | 9.29 | 25193.258 | 20.36 |  | 0.7935284 | 103.416 | 11.64163
809.7 | 99.3618 | 9.307 | 25193.748 | 20.41 |  | 0.7936765 | 103.4299 | 11.65667
809.9 | 99.3507 | 9.295 | 25194.632 | 20.43 |  | 0.7937289 | 103.4184 | 11.64425
811.3 | 99.3377 | 9.281 | 25197.674 | 20.57 |  | 0.7941259 | 103.4019 | 11.62646
811.7 | 99.3492 | 9.293 | 25198.343 | 20.58 |  | 0.7941497 | 103.4133 | 11.63871
812.9 | 99.3223 | 9.264 | 25198.908 | 20.66 |  | 0.7943877 | 103.3841 | 11.60726
813.2 | 99.3011 | 9.241 | 25196.413 | 20.65 |  | 0.7943821 | 103.3627 | 11.58412
813.4 | 99.2876 | 9.226 | 25195.872 | 20.63 |  | 0.7943267 | 103.3497 | 11.57006
814.2 | 99.3003 | 9.24 | 25191.564 | 20.55 |  | 0.7941259 | 103.3638 | 11.58532
815.4 | 99.2802 | 9.218 | 25185.728 | 20.44 |  | 0.7938485 | 103.3457 | 11.56578
815.6 | 99.3004 | 9.24 | 25184.95 | 20.41 |  | 0.7937646 | 103.3666 | 11.58836
816.4 | 99.2862 | 9.224 | 25183.518 | 20.33 |  | 0.7935341 | 103.3545 | 11.57526
816.5 | 99.2986 | 9.238 | 25182.044 | 20.31 |  | 0.7934876 | 103.3672 | 11.58894
817.5 | 99.309 | 9.249 | 25179.659 | 20.26 |  | 0.7933582 | 103.3785 | 11.60122
817.9 | 99.291 | 9.229 | 25179.078 | 20.22 |  | 0.7932413 | 103.3616 | 11.58293
818.1 | 99.3151 | 9.256 | 25179 | 20.23 |  | 0.7932728 | 103.3854 | 11.60861
818.7 | 99.3295 | 9.272 | 25178.117 | 20.21 |  | 0.7932202 | 103.4002 | 11.62459
818.9 | 99.3175 | 9.259 | 25178.71 | 20.19 |  | 0.7931528 | 103.3889 | 11.61242
819.1 | 99.327 | 9.269 | 25178.663 | 20.2 |  | 0.793184 | 103.3981 | 11.62234
819.5 | 99.3131 | 9.254 | 25176.585 | 20.19 |  | 0.7931742 | 103.384 | 11.60718
819.9 | 99.3272 | 9.269 | 25175.821 | 20.16 |  | 0.7930897 | 103.3989 | 11.62318
821.2 | 99.3176 | 9.259 | 25176.268 | 20.19 |  | 0.7931774 | 103.3885 | 11.61196
822 | 99.3306 | 9.273 | 25175.947 | 20.18 |  | 0.7931499 | 103.4017 | 11.62624
823 | 99.3201 | 9.262 | 25176.568 | 20.18 |  | 0.7931436 | 103.3913 | 11.61505
824.2 | 99.3006 | 9.24 | 25176.515 | 20.16 |  | 0.7930827 | 103.3724 | 11.59463
824.4 | 99.3143 | 9.255 | 25175.804 | 20.17 |  | 0.7931206 | 103.3857 | 11.60893
824.5 | 99.3267 | 9.269 | 25175.784 | 20.18 |  | 0.7931515 | 103.3978 | 11.62199
824.7 | 99.3166 | 9.258 | 25175.567 | 20.17 |  | 0.793123 | 103.3879 | 11.61136
825.5 | 99.3277 | 9.27 | 25176.015 | 20.16 |  | 0.7930877 | 103.3994 | 11.62377
827.5 | 99.3109 | 9.251 | 25174.046 | 20.18 |  | 0.793169 | 103.3816 | 11.60454
828.5 | 99.3214 | 9.263 | 25174.815 | 20.18 |  | 0.7931613 | 103.3923 | 11.61605
828.7 | 99.3344 | 9.277 | 25174.52 | 20.17 |  | 0.7931335 | 103.4055 | 11.63034
828.9 | 99.3221 | 9.264 | 25176.14 | 20.17 |  | 0.7931172 | 103.3935 | 11.61743
829.2 | 99.3393 | 9.283 | 25175.259 | 20.18 |  | 0.7931568 | 103.4103 | 11.63548
829.4 | 99.3263 | 9.268 | 25175.927 | 20.19 |  | 0.7931808 | 103.3971 | 11.62127
830 | 99.3135 | 9.254 | 25174.297 | 20.19 |  | 0.7931972 | 103.384 | 11.60708
830.6 | 99.3298 | 9.272 | 25174.901 | 20.18 |  | 0.7931604 | 103.4007 | 11.62514
831.2 | 99.3121 | 9.253 | 25174.119 | 20.17 |  | 0.7931375 | 103.3831 | 11.60617
831.6 | 99.3299 | 9.272 | 25172.738 | 20.18 |  | 0.7931822 | 103.4003 | 11.62475
831.7 | 99.3122 | 9.253 | 25173.12 | 20.17 |  | 0.7931476 | 103.383 | 11.60605
832.1 | 99.3289 | 9.271 | 25173.198 | 20.19 |  | 0.7932082 | 103.3991 | 11.62345
832.5 | 99.3163 | 9.257 | 25172.988 | 20.2 |  | 0.7932411 | 103.3862 | 11.60948
832.7 | 99.334 | 9.277 | 25172.635 | 20.17 |  | 0.7931525 | 103.4047 | 11.62947
832.9 | 99.3238 | 9.266 | 25172.501 | 20.16 |  | 0.7931231 | 103.3948 | 11.61875
833.9 | 99.3411 | 9.285 | 25172.254 | 20.18 |  | 0.793187 | 103.4114 | 11.63673
834 | 99.3279 | 9.27 | 25172.524 | 20.17 |  | 0.7931536 | 103.3986 | 11.62286
834.2 | 99.3371 | 9.28 | 25171.969 | 20.17 |  | 0.7931592 | 103.4077 | 11.63266
834.4 | 99.349 | 9.293 | 25171.932 | 20.16 |  | 0.7931288 | 103.4198 | 11.64582
834.6 | 99.3369 | 9.28 | 25172.57 | 20.16 |  | 0.7931224 | 103.4079 | 11.63291
835 | 99.3259 | 9.268 | 25171.658 | 20.16 |  | 0.7931316 | 103.3967 | 11.62082
835.8 | 99.3397 | 9.283 | 25171.295 | 20.18 |  | 0.7931967 | 103.4098 | 11.63499
836.2 | 99.3273 | 9.269 | 25170.628 | 20.16 |  | 0.7931419 | 103.3979 | 11.62209
836.5 | 99.3198 | 9.261 | 25170.351 | 20.17 |  | 0.7931754 | 103.39 | 11.61361
836.5 | 99.3354 | 9.278 | 25171.604 | 20.17 |  | 0.7931628 | 103.4059 | 11.63074
836.7 | 99.3072 | 9.247 | 25509.902 | 20.24 |  | 0.7899675 | 103.4481 | 11.6763
836.9 | 99.2759 | 9.213 | 25983.227 | 20.51 |  | 0.7860229 | 103.5109 | 11.7441
837.1 | 99.1833 | 9.111 | 26440.57 | 20.86 |  | 0.782501 | 103.5071 | 11.73998
837.3 | 98.9839 | 8.892 | 26874.393 | 21.14 |  | 0.7789944 | 103.3942 | 11.61813
837.5 | 98.7935 | 8.682 | 27154.451 | 21.26 |  | 0.7765243 | 103.2621 | 11.47553
837.7 | 98.6845 | 8.562 | 27172.267 | 21.25 |  | 0.7763068 | 103.1574 | 11.36255
837.9 | 98.5899 | 8.458 | 27156.164 | 21.12 |  | 0.7760284 | 103.0638 | 11.26142
838 | 98.6112 | 8.482 | 27148.148 | 20.98 |  | 0.7756314 | 103.0882 | 11.28776
838.2 | 98.5837 | 8.451 | 27143.773 | 20.82 |  | 0.7751264 | 103.0653 | 11.26308
838.4 | 98.6192 | 8.49 | 27141.513 | 20.73 |  | 0.7748393 | 103.1035 | 11.30427
838.6 | 98.6776 | 8.555 | 27138.515 | 20.63 |  | 0.7745248 | 103.1647 | 11.3704
839.2 | 98.7152 | 8.596 | 27136.86 | 20.46 |  | 0.7739521 | 103.208 | 11.41708
839.6 | 98.7492 | 8.633 | 27137.392 | 20.4 |  | 0.7737377 | 103.2442 | 11.45622
839.8 | 98.7631 | 8.649 | 27137.991 | 20.38 |  | 0.7736618 | 103.259 | 11.47214
840.4 | 98.7763 | 8.663 | 27139.121 | 20.37 |  | 0.7736151 | 103.2728 | 11.48705
840.5 | 98.7868 | 8.675 | 27139.079 | 20.38 |  | 0.7736504 | 103.2829 | 11.49799
840.7 | 98.8062 | 8.696 | 27140.679 | 20.38 |  | 0.7736336 | 103.3027 | 11.51932
840.9 | 98.7889 | 8.677 | 27141.701 | 20.39 |  | 0.7736577 | 103.2852 | 11.50051
841.1 | 98.8011 | 8.691 | 27141.864 | 20.41 |  | 0.7737257 | 103.2968 | 11.51296
842.1 | 98.817 | 8.708 | 27146.22 | 20.48 |  | 0.7739237 | 103.3112 | 11.5285
842.3 | 98.8044 | 8.694 | 27146.236 | 20.5 |  | 0.7739931 | 103.2979 | 11.51414
842.7 | 98.8175 | 8.709 | 27148.179 | 20.53 |  | 0.774077 | 103.3103 | 11.5276
843 | 98.7873 | 8.675 | 27148.828 | 20.56 |  | 0.7741744 | 103.2792 | 11.49401
843.8 | 98.7742 | 8.661 | 27149.864 | 20.63 |  | 0.7744064 | 103.2639 | 11.47745
844 | 98.7595 | 8.645 | 27149.962 | 20.63 |  | 0.7744053 | 103.2492 | 11.4616
844.6 | 98.7448 | 8.629 | 27148.906 | 20.64 |  | 0.774451 | 103.2339 | 11.44509
844.8 | 98.7304 | 8.613 | 27147.918 | 20.65 |  | 0.7744959 | 103.2189 | 11.42893
845 | 98.7478 | 8.632 | 27146.484 | 20.64 |  | 0.7744763 | 103.2364 | 11.44774
845.8 | 98.7322 | 8.615 | 27144.189 | 20.6 |  | 0.7743616 | 103.2217 | 11.43187
846.8 | 98.7433 | 8.627 | 27139.679 | 20.52 |  | 0.7741312 | 103.2346 | 11.44581
847.4 | 98.7315 | 8.614 | 27137.108 | 20.48 |  | 0.7740191 | 103.2236 | 11.43397
847.6 | 98.748 | 8.632 | 27136.782 | 20.46 |  | 0.7739529 | 103.2407 | 11.45247
847.9 | 98.7324 | 8.615 | 27135.394 | 20.44 |  | 0.7738979 | 103.2255 | 11.43606
848.1 | 98.7554 | 8.64 | 27135.59 | 20.41 |  | 0.7737914 | 103.2496 | 11.46209
848.9 | 98.7409 | 8.624 | 27133.109 | 20.35 |  | 0.7736084 | 103.2367 | 11.44813
849.3 | 98.7581 | 8.643 | 27132.335 | 20.36 |  | 0.7736514 | 103.2534 | 11.46612
849.7 | 98.7463 | 8.63 | 27133.191 | 20.35 |  | 0.7736075 | 103.2421 | 11.45398
850.1 | 98.757 | 8.642 | 27130.269 | 20.33 |  | 0.7735685 | 103.2529 | 11.46558
850.5 | 98.7433 | 8.627 | 27130.211 | 20.3 |  | 0.7734644 | 103.2402 | 11.45193
851.2 | 98.7687 | 8.655 | 27129.251 | 20.3 |  | 0.7734745 | 103.2654 | 11.47912
851.4 | 98.7567 | 8.642 | 27129.399 | 20.29 |  | 0.773438 | 103.2538 | 11.46658
851.8 | 98.7441 | 8.628 | 27127.441 | 20.27 |  | 0.7733887 | 103.2415 | 11.45327
852.8 | 98.7568 | 8.642 | 27126.391 | 20.25 |  | 0.7733299 | 103.2547 | 11.46749
853.4 | 98.7473 | 8.631 | 27125.54 | 20.23 |  | 0.7732689 | 103.2457 | 11.4578
853.6 | 98.7576 | 8.643 | 27125.425 | 20.22 |  | 0.7732352 | 103.2563 | 11.46928
854.1 | 98.7734 | 8.66 | 27124.711 | 20.23 |  | 0.7732777 | 103.2716 | 11.48577
854.5 | 98.7628 | 8.648 | 27124.972 | 20.23 |  | 0.7732749 | 103.261 | 11.47439
855.1 | 98.7515 | 8.636 | 27123.857 | 20.22 |  | 0.7732517 | 103.2498 | 11.46231
855.5 | 98.7616 | 8.647 | 27124.189 | 20.23 |  | 0.7732831 | 103.2597 | 11.47291
856.1 | 98.7823 | 8.67 | 27124.271 | 20.23 |  | 0.7732823 | 103.2804 | 11.49527
856.5 | 98.7627 | 8.648 | 27123.75 | 20.2 |  | 0.7731829 | 103.2617 | 11.47514
857.5 | 98.7507 | 8.635 | 27123.802 | 20.2 |  | 0.7731823 | 103.2497 | 11.4622
857.9 | 98.7602 | 8.646 | 27123.921 | 20.21 |  | 0.773216 | 103.2589 | 11.4721
858 | 98.7693 | 8.656 | 27124.364 | 20.21 |  | 0.7732114 | 103.2681 | 11.48203
858.8 | 98.7552 | 8.64 | 27123.935 | 20.19 |  | 0.7731459 | 103.2546 | 11.46748
859 | 98.7446 | 8.628 | 27123.165 | 20.21 |  | 0.773224 | 103.2431 | 11.45507
859.2 | 98.7604 | 8.646 | 27123.591 | 20.2 |  | 0.7731845 | 103.2594 | 11.47262
859.6 | 98.7702 | 8.657 | 27122.79 | 20.22 |  | 0.7732629 | 103.2683 | 11.48223
859.8 | 98.7543 | 8.639 | 27123.235 | 20.21 |  | 0.7732233 | 103.2529 | 11.46556
860 | 98.7662 | 8.652 | 27123.14 | 20.22 |  | 0.7732592 | 103.2644 | 11.478
860.4 | 98.7393 | 8.623 | 27124.384 | 20.2 |  | 0.7731762 | 103.2385 | 11.45004
860.6 | 98.7601 | 8.645 | 27122.641 | 20.22 |  | 0.7732645 | 103.2582 | 11.47129
861.2 | 98.7494 | 8.634 | 27121.695 | 20.18 |  | 0.7731345 | 103.2487 | 11.46105
861.5 | 98.762 | 8.647 | 27122.853 | 20.2 |  | 0.7731923 | 103.2608 | 11.47417
862.9 | 98.7416 | 8.625 | 27121.459 | 20.2 |  | 0.773207 | 103.2401 | 11.4518
863.1 | 98.7604 | 8.646 | 27120.462 | 20.19 |  | 0.7731825 | 103.259 | 11.47224
864.7 | 98.7803 | 8.668 | 27120.397 | 20.21 |  | 0.7732531 | 103.2782 | 11.49293
864.9 | 98.7698 | 8.656 | 27120.18 | 20.21 |  | 0.7732554 | 103.2677 | 11.48155
865.1 | 98.7593 | 8.645 | 27120.193 | 20.21 |  | 0.7732553 | 103.2572 | 11.47021
865.9 | 98.7707 | 8.657 | 27120.321 | 20.23 |  | 0.7733238 | 103.2679 | 11.48178
867.3 | 98.76 | 8.645 | 27119.849 | 20.2 |  | 0.7732239 | 103.2582 | 11.47127
867.8 | 98.7439 | 8.628 | 27119.789 | 20.21 |  | 0.7732595 | 103.2417 | 11.45349
868 | 98.769 | 8.655 | 27119.888 | 20.21 |  | 0.7732585 | 103.2668 | 11.48061
868.3 | 98.7651 | 8.651 | 27119.732 | 20.21 |  | 0.7732601 | 103.2629 | 11.47636
868.6 | 98.7256 | 8.607 | 27763.688 | 20.45 |  | 0.7673024 | 103.3621 | 11.58352
868.8 | 98.6402 | 8.514 | 28181.961 | 20.75 |  | 0.7639436 | 103.3624 | 11.58386
869 | 98.4659 | 8.322 | 28559.81 | 21 |  | 0.7608342 | 103.2669 | 11.48075
869.2 | 98.2212 | 8.053 | 28997.905 | 21.24 |  | 0.757038 | 103.1163 | 11.31817
869.4 | 97.9987 | 7.808 | 29361.826 | 21.39 |  | 0.7536852 | 102.9748 | 11.16536
869.5 | 97.873 | 7.67 | 29673.108 | 21.47 |  | 0.7506139 | 102.921 | 11.10734
869.7 | 97.7709 | 7.557 | 29997.978 | 21.52 |  | 0.7472544 | 102.8963 | 11.08061
869.9 | 97.6915 | 7.47 | 30102.45 | 21.51 |  | 0.7460617 | 102.8431 | 11.02323
870.1 | 97.5983 | 7.367 | 30082.094 | 21.33 |  | 0.7455446 | 102.7532 | 10.92611
870.3 | 97.5478 | 7.312 | 30070.01 | 21.14 |  | 0.7448918 | 102.7084 | 10.87783
870.6 | 97.5989 | 7.368 | 30057.486 | 20.83 |  | 0.7437391 | 102.7708 | 10.94519
870.8 | 97.651 | 7.425 | 30055.165 | 20.71 |  | 0.7432618 | 102.828 | 11.00686
871 | 97.6239 | 7.395 | 30053.987 | 20.61 |  | 0.7428542 | 102.8053 | 10.98236
871.2 | 97.7061 | 7.486 | 30051.799 | 20.53 |  | 0.7425414 | 102.8907 | 11.07457
871.6 | 97.7299 | 7.512 | 30050.888 | 20.43 |  | 0.7421287 | 102.919 | 11.10511
871.8 | 97.7456 | 7.529 | 30051.228 | 20.4 |  | 0.7419977 | 102.9362 | 11.12369
872.2 | 97.7554 | 7.54 | 30052.551 | 20.37 |  | 0.7418554 | 102.9477 | 11.13616
872.4 | 97.7855 | 7.573 | 30053.472 | 20.37 |  | 0.741845 | 102.9781 | 11.16891
872.5 | 97.8655 | 7.661 | 30053.595 | 20.36 |  | 0.7418011 | 103.0586 | 11.25581
872.7 | 97.8328 | 7.625 | 30055.434 | 20.38 |  | 0.7418652 | 103.0254 | 11.21999
872.9 | 97.8006 | 7.59 | 30056.304 | 20.39 |  | 0.7418977 | 102.9929 | 11.18496
873.1 | 97.8459 | 7.64 | 30058.184 | 20.41 |  | 0.7419612 | 103.0378 | 11.23335
873.3 | 97.8244 | 7.616 | 30057.01 | 20.42 |  | 0.742017 | 103.0155 | 11.20931
873.5 | 97.8367 | 7.63 | 30058.246 | 20.44 |  | 0.7420877 | 103.0272 | 11.2219
873.7 | 97.8167 | 7.608 | 30060.371 | 20.46 |  | 0.7421484 | 103.0067 | 11.19986
873.8 | 97.8388 | 7.632 | 30060.663 | 20.46 |  | 0.7421451 | 103.0289 | 11.2238
874.2 | 97.8233 | 7.615 | 30061.734 | 20.49 |  | 0.74226 | 103.0123 | 11.20583
874.4 | 97.8337 | 7.626 | 30061.567 | 20.51 |  | 0.7423465 | 103.0217 | 11.21599
875.8 | 97.8462 | 7.64 | 30065.565 | 20.61 |  | 0.7427236 | 103.0305 | 11.22548
876 | 97.8323 | 7.625 | 30065.806 | 20.64 |  | 0.7428474 | 103.0152 | 11.20902
876.2 | 97.8212 | 7.613 | 30066.282 | 20.63 |  | 0.7427999 | 103.0047 | 11.19767
876.6 | 97.7983 | 7.587 | 30066.602 | 20.66 |  | 0.7429227 | 102.9805 | 11.17151
877 | 97.765 | 7.551 | 30064.307 | 20.67 |  | 0.7429906 | 102.9461 | 11.13443
877.2 | 97.7855 | 7.573 | 30063.42 | 20.67 |  | 0.7430006 | 102.9664 | 11.15632
877.3 | 97.7638 | 7.549 | 30061.418 | 20.65 |  | 0.742939 | 102.9451 | 11.13337
877.7 | 97.7443 | 7.528 | 30059.151 | 20.6 |  | 0.7427538 | 102.9274 | 11.11424
878.1 | 97.7299 | 7.512 | 30055.919 | 20.55 |  | 0.7425793 | 102.9146 | 11.10036
878.3 | 97.7167 | 7.498 | 30053.378 | 20.52 |  | 0.7424813 | 102.9021 | 11.08695
878.7 | 97.7344 | 7.517 | 30049.044 | 20.47 |  | 0.7423189 | 102.9211 | 11.10743
879.1 | 97.7186 | 7.5 | 30046.091 | 20.4 |  | 0.742056 | 102.9079 | 11.09314
879.3 | 97.7092 | 7.489 | 30044.179 | 20.37 |  | 0.7419504 | 102.8994 | 11.08401
879.7 | 97.7411 | 7.524 | 30041.77 | 20.31 |  | 0.741723 | 102.9336 | 11.12086
879.9 | 97.7603 | 7.546 | 30040.613 | 20.28 |  | 0.7416087 | 102.9539 | 11.14281
880.1 | 97.7476 | 7.532 | 30041.776 | 20.26 |  | 0.7415104 | 102.9424 | 11.13044
880.3 | 97.7585 | 7.544 | 30040.058 | 20.25 |  | 0.7414873 | 102.9534 | 11.14225
880.6 | 97.7757 | 7.563 | 30038.942 | 20.24 |  | 0.7414575 | 102.9708 | 11.16103
881.4 | 97.7627 | 7.548 | 30038.543 | 20.21 |  | 0.7413342 | 102.9591 | 11.14843
881.8 | 97.7774 | 7.564 | 30037.449 | 20.2 |  | 0.7413041 | 102.974 | 11.16451
882 | 97.7901 | 7.578 | 30037.894 | 20.2 |  | 0.741299 | 102.9868 | 11.17834
882.2 | 97.7724 | 7.559 | 30036.441 | 20.19 |  | 0.7412729 | 102.9692 | 11.15935
883.4 | 97.8008 | 7.59 | 30036.148 | 20.16 |  | 0.7411483 | 102.999 | 11.19147
883.8 | 97.7744 | 7.561 | 30036.028 | 20.17 |  | 0.7411924 | 102.9721 | 11.16243
884.3 | 97.7852 | 7.573 | 30035.45 | 20.18 |  | 0.7412416 | 102.9822 | 11.17341
884.9 | 97.7948 | 7.584 | 30035.159 | 20.17 |  | 0.7412023 | 102.9922 | 11.18421
885.1 | 97.7671 | 7.553 | 30034.759 | 20.17 |  | 0.7412068 | 102.9644 | 11.1542
885.3 | 97.7833 | 7.571 | 30035.113 | 20.17 |  | 0.7412028 | 102.9807 | 11.17178
885.5 | 97.794 | 7.583 | 30034.963 | 20.18 |  | 0.7412471 | 102.9909 | 11.18278
885.7 | 97.7832 | 7.571 | 30033.546 | 20.19 |  | 0.7413059 | 102.9793 | 11.17022
886.5 | 97.7669 | 7.553 | 30034.597 | 20.18 |  | 0.7412513 | 102.9637 | 11.15342
886.6 | 97.7837 | 7.571 | 30034.511 | 20.19 |  | 0.7412949 | 102.98 | 11.17102
887 | 97.7952 | 7.584 | 30033.974 | 20.19 |  | 0.7413011 | 102.9914 | 11.18329
887.4 | 97.8095 | 7.6 | 30032.815 | 20.19 |  | 0.7413143 | 103.0054 | 11.19841
887.8 | 97.7906 | 7.579 | 30033.668 | 20.19 |  | 0.7413045 | 102.9867 | 11.17824
888 | 97.8108 | 7.601 | 30033.356 | 20.18 |  | 0.7412655 | 103.0073 | 11.20048
888.2 | 97.8015 | 7.591 | 30032.922 | 20.17 |  | 0.7412278 | 102.9984 | 11.19083
888.8 | 97.7826 | 7.57 | 30031.804 | 20.19 |  | 0.7413258 | 102.9782 | 11.1691
889.1 | 97.804 | 7.594 | 30033.328 | 20.18 |  | 0.7412658 | 103.0005 | 11.19313
889.5 | 97.7807 | 7.568 | 30033.119 | 20.19 |  | 0.7413108 | 102.9767 | 11.1674
889.7 | 97.7929 | 7.581 | 30032.534 | 20.19 |  | 0.7413175 | 102.9887 | 11.18042
889.9 | 97.7725 | 7.559 | 30032.902 | 20.19 |  | 0.7413133 | 102.9684 | 11.15849
890.1 | 97.7853 | 7.573 | 30032.956 | 20.18 |  | 0.74127 | 102.9817 | 11.17284
890.3 | 97.8149 | 7.606 | 30032.868 | 20.19 |  | 0.7413137 | 103.0108 | 11.20426
890.5 | 97.8003 | 7.59 | 30032.227 | 20.19 |  | 0.741321 | 102.996 | 11.18832
891 | 97.7873 | 7.575 | 30032.296 | 20.17 |  | 0.7412349 | 102.984 | 11.17533
891.2 | 97.8003 | 7.59 | 30031.585 | 20.18 |  | 0.7412856 | 102.9964 | 11.18866
891.4 | 97.7802 | 7.567 | 30032.408 | 20.18 |  | 0.7412763 | 102.9765 | 11.16718
891.6 | 97.7578 | 7.543 | 30032.172 | 20.19 |  | 0.7413216 | 102.9535 | 11.14242
891.8 | 97.774 | 7.561 | 30032.372 | 20.19 |  | 0.7413193 | 102.9698 | 11.15997
892.4 | 97.7834 | 7.571 | 30032.624 | 20.18 |  | 0.7412738 | 102.9797 | 11.1707
893 | 97.7953 | 7.584 | 30031.34 | 20.2 |  | 0.7413737 | 102.9903 | 11.18217
893.5 | 97.7811 | 7.568 | 30032.181 | 20.21 |  | 0.7414067 | 102.9759 | 11.16655
893.9 | 97.7636 | 7.549 | 30032.418 | 20.21 |  | 0.741404 | 102.9584 | 11.14773
894.1 | 97.7746 | 7.561 | 30032.295 | 20.21 |  | 0.7414054 | 102.9694 | 11.15957
894.3 | 97.8049 | 7.595 | 30031.671 | 20.23 |  | 0.7414977 | 102.9986 | 11.19108
894.7 | 97.7892 | 7.577 | 30030.868 | 20.21 |  | 0.7414216 | 102.9837 | 11.17494
895.3 | 97.7783 | 7.565 | 30030.514 | 20.21 |  | 0.7414257 | 102.9727 | 11.16308
895.8 | 97.7664 | 7.552 | 30029.287 | 20.19 |  | 0.7413545 | 102.9614 | 11.15092
896 | 97.7951 | 7.584 | 30030.249 | 20.19 |  | 0.7413435 | 102.9903 | 11.18217
896.2 | 97.7738 | 7.56 | 30030.103 | 20.2 |  | 0.7413878 | 102.9685 | 11.15862
897 | 97.7844 | 7.572 | 30028.583 | 20.19 |  | 0.7413625 | 102.9792 | 11.17016
897.4 | 97.7512 | 7.536 | 30029.497 | 20.17 |  | 0.7412668 | 102.9472 | 11.1356
897.6 | 97.7772 | 7.564 | 30028.002 | 20.16 |  | 0.7412412 | 102.9733 | 11.16377
897.7 | 97.7864 | 7.574 | 30029.094 | 20.16 |  | 0.7412288 | 102.9828 | 11.174
897.9 | 97.7998 | 7.589 | 30028.75 | 20.17 |  | 0.7412753 | 102.9956 | 11.18786
898.1 | 97.8166 | 7.608 | 30029.379 | 20.15 |  | 0.7411829 | 103.0135 | 11.20719
898.3 | 97.7764 | 7.563 | 30029.22 | 20.15 |  | 0.7411847 | 102.9733 | 11.16375
898.5 | 97.7879 | 7.576 | 30028.606 | 20.15 |  | 0.7411917 | 102.9846 | 11.176
898.7 | 97.805 | 7.595 | 30028.595 | 20.15 |  | 0.7411918 | 103.0017 | 11.19446
899.3 | 97.7714 | 7.558 | 30028.125 | 20.16 |  | 0.7412398 | 102.9675 | 11.15754
899.7 | 97.7944 | 7.583 | 30029.357 | 20.14 |  | 0.7411404 | 102.9918 | 11.18374
900 | 97.8093 | 7.599 | 30028.625 | 20.15 |  | 0.7411915 | 103.006 | 11.19911
900.6 | 97.8052 | 7.595 | 30029.586 | 20.19 |  | 0.7413511 | 103.0003 | 11.19289
900.8 | 97.7854 | 7.573 | 30387.446 | 20.29 |  | 0.7376878 | 103.0667 | 11.26459
901 | 97.7108 | 7.491 | 30755.797 | 20.55 |  | 0.7345895 | 103.0739 | 11.27237
901.2 | 97.577 | 7.344 | 31102.887 | 20.8 |  | 0.7316939 | 103.0175 | 11.21144
901.4 | 97.4048 | 7.155 | 31426.83 | 21 |  | 0.7288408 | 102.9197 | 11.10589
901.5 | 97.2032 | 6.933 | 31734.195 | 21.15 |  | 0.725946 | 102.7914 | 10.96738
901.7 | 97.0362 | 6.749 | 32014.949 | 21.24 |  | 0.7230721 | 102.6945 | 10.86279
901.9 | 96.8679 | 6.564 | 32304.068 | 21.29 |  | 0.7198917 | 102.6016 | 10.76245
902.1 | 96.7598 | 6.445 | 32573.265 | 21.33 |  | 0.7168774 | 102.5648 | 10.72272
902.3 | 96.5958 | 6.264 | 32805.884 | 21.34 |  | 0.7141327 | 102.4645 | 10.61447
902.4 | 96.4887 | 6.147 | 33026.89 | 21.32 |  | 0.7113564 | 102.4204 | 10.56686
902.6 | 96.4564 | 6.111 | 33047.317 | 21.26 |  | 0.710803 | 102.3976 | 10.54225
902.8 | 96.3619 | 6.007 | 33025.115 | 21.05 |  | 0.7100027 | 102.31 | 10.44773
903 | 96.3457 | 5.989 | 33014.747 | 20.89 |  | 0.7093092 | 102.301 | 10.438
903.2 | 96.3067 | 5.947 | 33008.276 | 20.76 |  | 0.7087189 | 102.2684 | 10.40283
903.4 | 96.3443 | 5.988 | 33004.527 | 20.62 |  | 0.7080405 | 102.3139 | 10.45193
903.5 | 96.3912 | 6.039 | 33001.305 | 20.53 |  | 0.7076128 | 102.3657 | 10.5078
903.7 | 96.4856 | 6.143 | 33000.182 | 20.45 |  | 0.7072097 | 102.4649 | 10.61492
904.1 | 96.5371 | 6.2 | 32998.132 | 20.37 |  | 0.7068171 | 102.521 | 10.67546
904.3 | 96.5634 | 6.229 | 32997.93 | 20.33 |  | 0.7066101 | 102.5498 | 10.70659
904.5 | 96.5887 | 6.257 | 32999.817 | 20.32 |  | 0.7065341 | 102.5763 | 10.73519
904.7 | 96.6119 | 6.282 | 32999.666 | 20.31 |  | 0.7064835 | 102.6001 | 10.76088
904.9 | 96.5759 | 6.243 | 33000.794 | 20.3 |  | 0.7064169 | 102.5651 | 10.72307
905.1 | 96.6341 | 6.307 | 33001.953 | 20.33 |  | 0.7065598 | 102.6217 | 10.78416
905.3 | 96.6654 | 6.341 | 33004.913 | 20.35 |  | 0.7066276 | 102.6525 | 10.81747
905.6 | 96.7085 | 6.388 | 33009.462 | 20.39 |  | 0.7067802 | 102.6943 | 10.86261
906 | 96.6884 | 6.366 | 33013.375 | 20.46 |  | 0.7070974 | 102.6708 | 10.83724
906.2 | 96.6767 | 6.354 | 33014.803 | 20.5 |  | 0.7072884 | 102.657 | 10.82226
906.4 | 96.6963 | 6.375 | 33016.452 | 20.5 |  | 0.7072678 | 102.677 | 10.84393
906.8 | 96.659 | 6.334 | 33018.955 | 20.55 |  | 0.7074973 | 102.6372 | 10.80096
907 | 96.6813 | 6.359 | 33019.899 | 20.58 |  | 0.7076417 | 102.6579 | 10.82325
907.2 | 96.7021 | 6.381 | 33019.899 | 20.6 |  | 0.7077458 | 102.6774 | 10.84431
907.4 | 96.6922 | 6.371 | 33020.584 | 20.61 |  | 0.7077892 | 102.667 | 10.83314
907.6 | 96.6526 | 6.327 | 33021.212 | 20.64 |  | 0.7079373 | 102.6257 | 10.78851
908 | 96.6959 | 6.375 | 33021.315 | 20.66 |  | 0.7080398 | 102.6677 | 10.8339
908.4 | 96.6465 | 6.32 | 33021.43 | 20.69 |  | 0.708194 | 102.6165 | 10.77853
908.8 | 96.6367 | 6.31 | 33020.794 | 20.7 |  | 0.7082537 | 102.6058 | 10.76707
908.9 | 96.6187 | 6.29 | 33022.526 | 20.71 |  | 0.708284 | 102.5877 | 10.74748
909.3 | 96.6009 | 6.27 | 33018.916 | 20.72 |  | 0.7083805 | 102.5682 | 10.72646
909.5 | 96.5913 | 6.26 | 33018.53 | 20.71 |  | 0.7083335 | 102.5591 | 10.71667
910.1 | 96.604 | 6.274 | 33013.471 | 20.67 |  | 0.7081889 | 102.573 | 10.73158
910.3 | 96.5742 | 6.241 | 33011.84 | 20.66 |  | 0.7081573 | 102.5433 | 10.6996
910.5 | 96.5545 | 6.219 | 33009.596 | 20.62 |  | 0.7079776 | 102.5256 | 10.68041
910.9 | 96.5719 | 6.238 | 33006.613 | 20.56 |  | 0.7077029 | 102.546 | 10.70243
911.1 | 96.5529 | 6.217 | 33004.823 | 20.54 |  | 0.7076211 | 102.5277 | 10.68275
911.3 | 96.5438 | 6.207 | 33004.051 | 20.53 |  | 0.7075786 | 102.5191 | 10.67339
911.5 | 96.5261 | 6.188 | 33002.581 | 20.52 |  | 0.7075448 | 102.5016 | 10.65452
911.6 | 96.5384 | 6.201 | 33001.532 | 20.5 |  | 0.7074537 | 102.5149 | 10.66886
911.8 | 96.5687 | 6.235 | 33000.904 | 20.49 |  | 0.7074094 | 102.5456 | 10.70207
912.2 | 96.5435 | 6.207 | 32997.965 | 20.43 |  | 0.707133 | 102.5235 | 10.67813
912.4 | 96.5676 | 6.233 | 32996.623 | 20.43 |  | 0.7071497 | 102.5472 | 10.70374
912.6 | 96.5903 | 6.258 | 32995.999 | 20.41 |  | 0.707053 | 102.571 | 10.72944
912.8 | 96.5537 | 6.218 | 32995.105 | 20.39 |  | 0.7069596 | 102.5354 | 10.69105
913.2 | 96.5663 | 6.232 | 32993.873 | 20.35 |  | 0.7067657 | 102.5502 | 10.70706
913.8 | 96.5418 | 6.205 | 32990.971 | 20.3 |  | 0.70654 | 102.5282 | 10.68321
914.2 | 96.5698 | 6.236 | 32989.139 | 20.28 |  | 0.706458 | 102.5569 | 10.71427
914.6 | 96.5886 | 6.257 | 32987.563 | 20.27 |  | 0.7064253 | 102.5759 | 10.73477
915.2 | 96.5783 | 6.245 | 32986.014 | 20.23 |  | 0.7062346 | 102.5678 | 10.72598
915.4 | 96.5997 | 6.269 | 32987.028 | 20.24 |  | 0.7062744 | 102.5888 | 10.74869
915.6 | 96.5801 | 6.247 | 32986.16 | 20.23 |  | 0.7062327 | 102.5696 | 10.72797
916 | 96.5935 | 6.262 | 32983.973 | 20.21 |  | 0.706155 | 102.5837 | 10.74316
916.4 | 96.5719 | 6.238 | 32984.181 | 20.2 |  | 0.7060998 | 102.5628 | 10.72061
917.5 | 96.5898 | 6.258 | 32981.702 | 20.18 |  | 0.7060257 | 102.5813 | 10.74056
917.7 | 96.5726 | 6.239 | 32981.889 | 20.17 |  | 0.7059707 | 102.5648 | 10.72276
918.3 | 96.5908 | 6.259 | 32980.693 | 20.16 |  | 0.705933 | 102.5833 | 10.74273
919.3 | 96.576 | 6.243 | 32978.362 | 20.16 |  | 0.7059624 | 102.5678 | 10.72603
919.5 | 96.5856 | 6.253 | 32977.81 | 20.16 |  | 0.7059693 | 102.5773 | 10.73622
920.5 | 96.6016 | 6.271 | 32977.18 | 20.14 |  | 0.7058718 | 102.5944 | 10.75471
921.1 | 96.5776 | 6.244 | 32976.054 | 20.12 |  | 0.7057806 | 102.5714 | 10.72985
921.5 | 96.6088 | 6.279 | 32975.105 | 20.14 |  | 0.705898 | 102.601 | 10.76183
921.7 | 96.5859 | 6.254 | 32975.631 | 20.12 |  | 0.7057859 | 102.5795 | 10.73868
922 | 96.6022 | 6.272 | 32975.037 | 20.15 |  | 0.7059515 | 102.5937 | 10.75398
922.2 | 96.5869 | 6.255 | 32974.974 | 20.14 |  | 0.7058996 | 102.579 | 10.73815
922.8 | 96.6003 | 6.269 | 32974.383 | 20.13 |  | 0.7058543 | 102.5929 | 10.75314
924 | 96.5902 | 6.258 | 32974.152 | 20.13 |  | 0.7058572 | 102.5828 | 10.74216
924.6 | 96.5752 | 6.242 | 32973.457 | 20.12 |  | 0.7058133 | 102.5682 | 10.72645
924.8 | 96.6022 | 6.272 | 32973.877 | 20.13 |  | 0.7058607 | 102.5947 | 10.75503
925 | 96.6192 | 6.29 | 32973.448 | 20.13 |  | 0.7058661 | 102.6116 | 10.77325
925.1 | 96.5771 | 6.244 | 32974.103 | 20.12 |  | 0.7058051 | 102.5703 | 10.72871
925.5 | 96.6154 | 6.286 | 32973.661 | 20.13 |  | 0.7058634 | 102.6078 | 10.76921
925.7 | 96.5937 | 6.262 | 32973.077 | 20.13 |  | 0.7058708 | 102.586 | 10.7456
926.1 | 96.5794 | 6.246 | 32972.397 | 20.12 |  | 0.7058266 | 102.5721 | 10.73066
926.3 | 96.6035 | 6.273 | 32973.691 | 20.12 |  | 0.7058103 | 102.5966 | 10.75708
926.5 | 96.6147 | 6.285 | 32972.572 | 20.13 |  | 0.7058771 | 102.6068 | 10.76812
926.7 | 96.5879 | 6.256 | 32972.725 | 20.13 |  | 0.7058752 | 102.58 | 10.73923
927.1 | 96.6155 | 6.286 | 32972.066 | 20.13 |  | 0.7058835 | 102.6075 | 10.76882
927.2 | 96.6012 | 6.27 | 32972.751 | 20.13 |  | 0.7058749 | 102.5934 | 10.7536
929.2 | 96.5916 | 6.26 | 32971.956 | 20.13 |  | 0.7058849 | 102.5835 | 10.74299
929.6 | 96.622 | 6.293 | 32971.285 | 20.13 |  | 0.7058933 | 102.6137 | 10.7756
929.8 | 96.6098 | 6.28 | 32971.399 | 20.13 |  | 0.7058919 | 102.6016 | 10.76246
930 | 96.5874 | 6.255 | 32971.528 | 20.12 |  | 0.7058375 | 102.5799 | 10.73902
930.2 | 96.6075 | 6.277 | 32969.612 | 20.13 |  | 0.7059144 | 102.5988 | 10.75942
930.4 | 96.6187 | 6.29 | 32970.859 | 20.11 |  | 0.7057932 | 102.6116 | 10.77331
930.6 | 96.563 | 6.228 | 32970.338 | 20.12 |  | 0.7058525 | 102.5551 | 10.71231
931 | 96.5818 | 6.249 | 32970.107 | 20.12 |  | 0.7058554 | 102.5738 | 10.73254
931.3 | 96.5515 | 6.216 | 32969.649 | 20.12 |  | 0.7058612 | 102.5434 | 10.69968
931.5 | 96.5973 | 6.266 | 32969.272 | 20.11 |  | 0.7058132 | 102.5898 | 10.74971
931.7 | 96.6075 | 6.277 | 32969.338 | 20.11 |  | 0.7058124 | 102.6 | 10.76074
932.1 | 96.6196 | 6.291 | 32969.246 | 20.11 |  | 0.7058135 | 102.612 | 10.77378
932.3 | 96.5987 | 6.268 | 32968.753 | 20.11 |  | 0.7058198 | 102.591 | 10.75106
932.5 | 96.6116 | 6.282 | 32969.138 | 20.1 |  | 0.7057622 | 102.6047 | 10.76581
932.7 | 96.5826 | 6.25 | 32968.35 | 20.11 |  | 0.7058248 | 102.5748 | 10.73356
932.8 | 96.5559 | 6.221 | 32967.657 | 20.11 |  | 0.7058336 | 102.5479 | 10.70452
933 | 96.5969 | 6.266 | 32968.551 | 20.12 |  | 0.705875 | 102.5885 | 10.74835
933.1 | 96.5969 | 6.266 | 32968.841 | 20.12 |  | 0.7058714 | 102.5886 | 10.74844
933.2 | 96.6437 | 6.317 | 32948.841 | 20.13 |  | 0.7061756 | 102.629 | 10.79203
933.4 | 96.6046 | 6.274 | 32445.708 | 19.97 |  | 0.7116302 | 102.4565 | 10.60584
933.6 | 96.7604 | 6.446 | 31860.252 | 19.56 |  | 0.7168014 | 102.4732 | 10.62391
933.8 | 97.3066 | 7.047 | 31259.724 | 19.11 |  | 0.7219615 | 102.8803 | 11.06331
934 | 97.8243 | 7.616 | 30664.228 | 18.82 |  | 0.7278132 | 103.2532 | 11.46593
934.2 | 98.1522 | 7.977 | 30086.6 | 18.63 |  | 0.7338626 | 103.4384 | 11.66582
934.3 | 98.4598 | 8.315 | 29554.203 | 18.52 |  | 0.7396657 | 103.6136 | 11.85502
934.5 | 98.6959 | 8.575 | 29027.028 | 18.46 |  | 0.7455483 | 103.7189 | 11.96866
934.7 | 98.8987 | 8.798 | 28517.234 | 18.39 |  | 0.7511133 | 103.7981 | 12.05415
934.9 | 99.0056 | 8.915 | 28566.135 | 18.52 |  | 0.7510823 | 103.9114 | 12.17648
935.1 | 98.8221 | 8.714 | 28997.295 | 19 |  | 0.7481302 | 103.8134 | 12.07067
935.3 | 98.5833 | 8.451 | 29152.504 | 19.45 |  | 0.7482158 | 103.593 | 11.83277
935.5 | 98.4282 | 8.28 | 29145.364 | 19.69 |  | 0.7492768 | 103.4255 | 11.65192
935.6 | 98.3307 | 8.173 | 29138.433 | 19.78 |  | 0.7497204 | 103.3223 | 11.54054
935.8 | 98.2718 | 8.108 | 29134.518 | 19.84 |  | 0.7500074 | 103.2598 | 11.47306
936 | 98.2261 | 8.058 | 29133.648 | 19.89 |  | 0.7502195 | 103.2117 | 11.42113
936.2 | 98.1867 | 8.015 | 29134.049 | 19.93 |  | 0.7503766 | 103.1706 | 11.37681
936.4 | 98.1692 | 7.995 | 29133.725 | 19.95 |  | 0.7504609 | 103.1522 | 11.35688
937 | 98.1913 | 8.02 | 29139.362 | 20.02 |  | 0.7506803 | 103.1726 | 11.37893
937.1 | 98.2133 | 8.044 | 29140.495 | 20.06 |  | 0.7508287 | 103.1931 | 11.40109
937.3 | 98.2385 | 8.072 | 29142.43 | 20.08 |  | 0.7508876 | 103.2179 | 11.42786
937.5 | 98.2215 | 8.053 | 29144.239 | 20.12 |  | 0.7510283 | 103.1996 | 11.4081
938.1 | 98.2313 | 8.064 | 29148.202 | 20.21 |  | 0.7513455 | 103.2065 | 11.4155
938.5 | 98.2453 | 8.079 | 29154.982 | 20.27 |  | 0.7515107 | 103.2195 | 11.42958
938.7 | 98.2354 | 8.068 | 29157.679 | 20.29 |  | 0.7515608 | 103.2094 | 11.41866
939.3 | 98.2103 | 8.041 | 29161.171 | 20.37 |  | 0.751842 | 103.1817 | 11.38874
939.6 | 98.2345 | 8.067 | 29163.502 | 20.43 |  | 0.7520557 | 103.2039 | 11.41267
939.8 | 98.2153 | 8.046 | 29164.73 | 20.46 |  | 0.7521617 | 103.1837 | 11.39087
940 | 98.1947 | 8.023 | 29164.619 | 20.47 |  | 0.7522028 | 103.1626 | 11.36813
940.8 | 98.1831 | 8.011 | 29167.88 | 20.55 |  | 0.7524851 | 103.1484 | 11.35274
941.2 | 98.1964 | 8.025 | 29169.249 | 20.58 |  | 0.7525893 | 103.1607 | 11.36606
941.7 | 98.1731 | 8 | 29171.94 | 20.59 |  | 0.7525994 | 103.1376 | 11.34114
941.9 | 98.1608 | 7.986 | 29172.572 | 20.61 |  | 0.7526718 | 103.1246 | 11.3271
942.1 | 98.1445 | 7.968 | 29170.394 | 20.62 |  | 0.7527355 | 103.1073 | 11.30847
942.5 | 98.1316 | 7.954 | 29170.045 | 20.61 |  | 0.7526996 | 103.0948 | 11.29492
942.7 | 98.1211 | 7.942 | 29169.614 | 20.61 |  | 0.7527044 | 103.0842 | 11.28347
943.3 | 98.1109 | 7.931 | 29166.274 | 20.56 |  | 0.7525426 | 103.0753 | 11.27391
943.7 | 98.095 | 7.914 | 29165.594 | 20.52 |  | 0.752391 | 103.061 | 11.25843
944 | 98.1071 | 7.927 | 29164.142 | 20.48 |  | 0.7522479 | 103.0745 | 11.27297
945.2 | 98.0864 | 7.904 | 29161.845 | 20.41 |  | 0.7519942 | 103.0562 | 11.25329
945.4 | 98.1066 | 7.926 | 29161.743 | 20.38 |  | 0.7518756 | 103.0777 | 11.27647
945.8 | 98.0923 | 7.911 | 29160.87 | 20.37 |  | 0.7518453 | 103.0636 | 11.26127
946 | 98.1048 | 7.925 | 29159.319 | 20.37 |  | 0.7518625 | 103.0757 | 11.27436
946.9 | 98.1189 | 7.94 | 29160.051 | 20.33 |  | 0.7516946 | 103.0918 | 11.29165
947.3 | 98.1082 | 7.928 | 29158.054 | 20.3 |  | 0.7515967 | 103.0819 | 11.28098
947.7 | 98.0937 | 7.912 | 29158.43 | 20.29 |  | 0.7515525 | 103.0679 | 11.26589
947.9 | 98.108 | 7.928 | 29158.66 | 20.31 |  | 0.75163 | 103.0814 | 11.28045
948.1 | 98.119 | 7.94 | 29157.807 | 20.28 |  | 0.7515194 | 103.0935 | 11.29351
948.3 | 98.142 | 7.965 | 29158.874 | 20.31 |  | 0.7516276 | 103.1154 | 11.31721
948.4 | 98.1123 | 7.933 | 29159.122 | 20.29 |  | 0.7515448 | 103.0867 | 11.28615
948.8 | 98.0946 | 7.913 | 29158.114 | 20.3 |  | 0.751596 | 103.0683 | 11.26631
949.4 | 98.1086 | 7.929 | 29158.826 | 20.26 |  | 0.751428 | 103.0842 | 11.28349
950.6 | 98.1204 | 7.942 | 29157.071 | 20.24 |  | 0.7513673 | 103.0964 | 11.2967
950.8 | 98.0999 | 7.919 | 29157.008 | 20.26 |  | 0.7514482 | 103.0751 | 11.27362
951 | 98.0857 | 7.904 | 29157.601 | 20.24 |  | 0.7513614 | 103.0619 | 11.25938
951.1 | 98.1094 | 7.93 | 29157.213 | 20.25 |  | 0.7514058 | 103.085 | 11.2844
951.5 | 98.0894 | 7.908 | 29157.153 | 20.23 |  | 0.7513263 | 103.0659 | 11.26373
951.7 | 98.0988 | 7.918 | 29157.534 | 20.23 |  | 0.7513221 | 103.0754 | 11.27398
951.9 | 98.1127 | 7.933 | 29157.943 | 20.23 |  | 0.7513176 | 103.0894 | 11.28909
952.3 | 98.0864 | 7.904 | 29157.964 | 20.23 |  | 0.7513173 | 103.0631 | 11.2607
952.7 | 98.1108 | 7.931 | 29156.126 | 20.23 |  | 0.7513377 | 103.0871 | 11.28656
953.3 | 98.0982 | 7.917 | 29156.519 | 20.2 |  | 0.751213 | 103.0759 | 11.27447
953.4 | 98.088 | 7.906 | 29156.224 | 20.19 |  | 0.7511762 | 103.066 | 11.26385
953.6 | 98.0988 | 7.918 | 29156.63 | 20.21 |  | 0.7512519 | 103.076 | 11.27468
954 | 98.1388 | 7.962 | 29156.23 | 20.22 |  | 0.7512965 | 103.1155 | 11.31729
954.2 | 98.1233 | 7.945 | 29157.856 | 20.22 |  | 0.7512784 | 103.1004 | 11.30098
954.4 | 98.098 | 7.917 | 29156.494 | 20.19 |  | 0.7511732 | 103.0761 | 11.27472
954.8 | 98.1102 | 7.93 | 29157.359 | 20.26 |  | 0.7514443 | 103.0854 | 11.28483
954.9 | 98.0909 | 7.909 | 29156.925 | 20.21 |  | 0.7512487 | 103.0682 | 11.26623
955.3 | 98.1006 | 7.92 | 29155.718 | 20.21 |  | 0.7512621 | 103.0776 | 11.27638
955.5 | 98.086 | 7.904 | 29156.095 | 20.21 |  | 0.7512579 | 103.0631 | 11.26072
955.9 | 98.096 | 7.915 | 29155.316 | 20.22 |  | 0.7513066 | 103.0725 | 11.27084
956.1 | 98.1088 | 7.929 | 29155.903 | 20.21 |  | 0.75126 | 103.0859 | 11.28528
956.5 | 98.0962 | 7.915 | 29155.494 | 20.22 |  | 0.7513047 | 103.0727 | 11.2711
956.9 | 98.124 | 7.946 | 29156.514 | 20.21 |  | 0.7512532 | 103.1012 | 11.30185
957.2 | 98.1037 | 7.923 | 29155.728 | 20.22 |  | 0.7513021 | 103.0803 | 11.27926
957.8 | 98.0934 | 7.912 | 29155.997 | 20.21 |  | 0.751259 | 103.0705 | 11.26868
958.4 | 98.1106 | 7.931 | 29155.448 | 20.22 |  | 0.7513052 | 103.0871 | 11.28664
958.6 | 98.0979 | 7.917 | 29155.74 | 20.22 |  | 0.7513019 | 103.0745 | 11.273
959.4 | 98.0879 | 7.906 | 29156.033 | 20.21 |  | 0.7512586 | 103.065 | 11.26275
959.6 | 98.1006 | 7.92 | 29156.721 | 20.24 |  | 0.7513712 | 103.0766 | 11.27524
960.5 | 98.0886 | 7.907 | 29156.735 | 20.22 |  | 0.7512909 | 103.0654 | 11.26323
960.7 | 98.1035 | 7.923 | 29156.516 | 20.23 |  | 0.7513334 | 103.0798 | 11.27878
960.9 | 98.1231 | 7.945 | 29156.025 | 20.23 |  | 0.7513388 | 103.0993 | 11.29981
961.1 | 98.095 | 7.914 | 29156.482 | 20.23 |  | 0.7513338 | 103.0713 | 11.2696
961.5 | 98.1166 | 7.938 | 29156.751 | 20.22 |  | 0.7512907 | 103.0934 | 11.29346
961.7 | 98.1031 | 7.923 | 29156.283 | 20.22 |  | 0.7512959 | 103.0798 | 11.27876
963.5 | 98.0934 | 7.912 | 29155.724 | 20.22 |  | 0.7513021 | 103.07 | 11.26814
963.7 | 98.1028 | 7.922 | 29155.897 | 20.22 |  | 0.7513002 | 103.0794 | 11.27833
965.2 | 98.1134 | 7.934 | 29155.902 | 20.24 |  | 0.7513803 | 103.0892 | 11.28884
965.6 | 98.1222 | 7.944 | 29155.285 | 20.24 |  | 0.7513871 | 103.0978 | 11.29818
965.6 | 98.1012 | 7.921 | 29154.757 | 20.24 |  | 0.751393 | 103.0767 | 11.27537
965.8 | 98.1209 | 7.942 | 28786.804 | 20.18 |  | 0.7552201 | 103.0097 | 11.20305
966 | 98.2022 | 8.032 | 28259.952 | 19.88 |  | 0.7598353 | 102.9773 | 11.16803
966.1 | 98.4727 | 8.329 | 27729.942 | 19.5 |  | 0.7641783 | 103.1376 | 11.34115
966.3 | 98.811 | 8.701 | 27212.03 | 19.2 |  | 0.7686858 | 103.3666 | 11.58836
966.5 | 99.0861 | 9.004 | 26991.904 | 19.02 |  | 0.7704116 | 103.5975 | 11.83763
966.7 | 99.1509 | 9.075 | 27374.65 | 19.28 |  | 0.7672196 | 103.7412 | 11.99279
966.9 | 99.0335 | 8.946 | 27648.643 | 19.68 |  | 0.7657237 | 103.6725 | 11.91858
967.1 | 98.9254 | 8.827 | 27664.406 | 19.94 |  | 0.7665067 | 103.5582 | 11.79517
967.2 | 98.7991 | 8.688 | 27654.163 | 20.05 |  | 0.7670177 | 103.4254 | 11.65177
967.4 | 98.7226 | 8.604 | 27651.184 | 20.1 |  | 0.7672314 | 103.3463 | 11.56641
967.6 | 98.6786 | 8.556 | 27649.479 | 20.08 |  | 0.7671769 | 103.3026 | 11.51929
967.8 | 98.6555 | 8.53 | 27647.918 | 20.12 |  | 0.767339 | 103.2777 | 11.49234
968 | 98.6391 | 8.512 | 27647.19 | 20.13 |  | 0.767383 | 103.2607 | 11.47405
968.1 | 98.6234 | 8.495 | 27648.302 | 20.15 |  | 0.7674438 | 103.2445 | 11.45656
968.5 | 98.6378 | 8.511 | 27649.682 | 20.2 |  | 0.7676103 | 103.2574 | 11.47043
968.9 | 98.6573 | 8.532 | 27651.696 | 20.2 |  | 0.7675889 | 103.2773 | 11.49198
969.5 | 98.6722 | 8.549 | 27656.116 | 20.27 |  | 0.7677953 | 103.2906 | 11.50633
970.1 | 98.6901 | 8.568 | 27658.873 | 20.33 |  | 0.7679829 | 103.3069 | 11.52391
970.3 | 98.6742 | 8.551 | 27661.541 | 20.37 |  | 0.768099 | 103.2901 | 11.5058
970.6 | 98.6863 | 8.564 | 27663.598 | 20.41 |  | 0.7682215 | 103.3012 | 11.51776
970.8 | 98.6753 | 8.552 | 27664.269 | 20.43 |  | 0.7682865 | 103.2896 | 11.50524
971.6 | 98.661 | 8.536 | 27667.878 | 20.55 |  | 0.7686802 | 103.2717 | 11.48587
972 | 98.6758 | 8.553 | 27669.996 | 20.58 |  | 0.7687655 | 103.2858 | 11.50117
972.6 | 98.6598 | 8.535 | 27670.728 | 20.59 |  | 0.7687937 | 103.2696 | 11.48367
973.1 | 98.6456 | 8.519 | 27671.12 | 20.63 |  | 0.7689331 | 103.254 | 11.46683
973.3 | 98.6337 | 8.506 | 27671.901 | 20.65 |  | 0.7689966 | 103.2416 | 11.45338
973.5 | 98.618 | 8.489 | 27671.13 | 20.63 |  | 0.768933 | 103.2264 | 11.43704
973.7 | 98.6045 | 8.474 | 27670.04 | 20.65 |  | 0.7690163 | 103.2119 | 11.42139
974.3 | 98.5814 | 8.449 | 27667.194 | 20.64 |  | 0.7690105 | 103.1886 | 11.39615
974.7 | 98.5717 | 8.438 | 27663.972 | 20.58 |  | 0.7688293 | 103.1804 | 11.38729
975.3 | 98.5878 | 8.456 | 27659.223 | 20.49 |  | 0.7685561 | 103.1987 | 11.40711
975.4 | 98.547 | 8.411 | 27658.665 | 20.5 |  | 0.768598 | 103.1574 | 11.36252
975.8 | 98.5799 | 8.447 | 27656.9 | 20.43 |  | 0.7683647 | 103.1925 | 11.40042
976.4 | 98.5634 | 8.429 | 27654.562 | 20.36 |  | 0.7681371 | 103.1781 | 11.38485
976.6 | 98.5824 | 8.45 | 27653.866 | 20.31 |  | 0.7679639 | 103.1988 | 11.40721
977.2 | 98.6029 | 8.473 | 27652.131 | 20.27 |  | 0.7678377 | 103.2204 | 11.43052
977.3 | 98.5921 | 8.461 | 27651.434 | 20.24 |  | 0.7677365 | 103.2106 | 11.41991
978.7 | 98.5811 | 8.449 | 27649.398 | 20.19 |  | 0.7675771 | 103.201 | 11.40955
979.3 | 98.5947 | 8.464 | 27649.274 | 20.17 |  | 0.7675059 | 103.2153 | 11.42501
979.5 | 98.6064 | 8.476 | 27649.216 | 20.16 |  | 0.7674703 | 103.2274 | 11.43803
979.7 | 98.6183 | 8.489 | 27650.315 | 20.18 |  | 0.7675311 | 103.2388 | 11.45034
979.9 | 98.6073 | 8.477 | 27649.405 | 20.16 |  | 0.7674683 | 103.2283 | 11.43905
980.1 | 98.5975 | 8.467 | 27649.438 | 20.16 |  | 0.7674679 | 103.2185 | 11.42848
980.6 | 98.6097 | 8.48 | 27650.076 | 20.16 |  | 0.7674611 | 103.2309 | 11.44181
981 | 98.5992 | 8.468 | 27649.875 | 20.17 |  | 0.7674995 | 103.2199 | 11.43002
981.2 | 98.615 | 8.486 | 27648.135 | 20.17 |  | 0.7675181 | 103.2353 | 11.44664
981.4 | 98.6017 | 8.471 | 27648.93 | 20.14 |  | 0.7674008 | 103.2233 | 11.4337
981.6 | 98.5904 | 8.459 | 27648.768 | 20.14 |  | 0.7674025 | 103.212 | 11.42146
982.2 | 98.6268 | 8.499 | 27650.021 | 20.15 |  | 0.7674254 | 103.2483 | 11.46066
982.4 | 98.6107 | 8.481 | 27649.269 | 20.15 |  | 0.7674334 | 103.2321 | 11.4431
983 | 98.599 | 8.468 | 27650.005 | 20.15 |  | 0.7674256 | 103.2205 | 11.43065
983.2 | 98.62 | 8.491 | 27648.448 | 20.16 |  | 0.7674785 | 103.2408 | 11.45252
983.5 | 98.6046 | 8.474 | 27650.193 | 20.13 |  | 0.767351 | 103.2269 | 11.43755
983.9 | 98.5898 | 8.458 | 27649.743 | 20.16 |  | 0.7674646 | 103.2109 | 11.42025
984.1 | 98.606 | 8.476 | 27648.842 | 20.16 |  | 0.7674743 | 103.2269 | 11.43751
984.3 | 98.62 | 8.491 | 27649.412 | 20.18 |  | 0.7675407 | 103.2403 | 11.45195
985.1 | 98.6046 | 8.474 | 27649.939 | 20.16 |  | 0.7674626 | 103.2257 | 11.43627
985.7 | 98.6194 | 8.491 | 27648.947 | 20.17 |  | 0.7675094 | 103.2399 | 11.45159
986.1 | 98.598 | 8.467 | 27649.3 | 20.18 |  | 0.7675419 | 103.2182 | 11.42818
986.2 | 98.6167 | 8.488 | 27648.459 | 20.18 |  | 0.7675509 | 103.2367 | 11.44815
986.8 | 98.6051 | 8.475 | 27649.005 | 20.18 |  | 0.7675451 | 103.2253 | 11.43577
987 | 98.5947 | 8.463 | 27648.89 | 20.19 |  | 0.7675825 | 103.2145 | 11.4241
987.2 | 98.6046 | 8.474 | 27648.761 | 20.19 |  | 0.7675839 | 103.2243 | 11.43476
988.6 | 98.5951 | 8.464 | 27648.704 | 20.17 |  | 0.767512 | 103.2156 | 11.4253
989.2 | 98.6216 | 8.493 | 27649.261 | 20.18 |  | 0.7675423 | 103.2418 | 11.45364
989.4 | 98.6116 | 8.482 | 27649.07 | 20.17 |  | 0.7675081 | 103.2322 | 11.44321
990 | 98.5976 | 8.467 | 27649.031 | 20.19 |  | 0.767581 | 103.2174 | 11.42727
990.1 | 98.5872 | 8.455 | 27649.342 | 20.19 |  | 0.7675777 | 103.2071 | 11.41612
990.3 | 98.6032 | 8.473 | 27648.817 | 20.18 |  | 0.7675471 | 103.2233 | 11.43367
990.7 | 98.6197 | 8.491 | 27649.018 | 20.18 |  | 0.7675449 | 103.2399 | 11.45153
990.9 | 98.6041 | 8.474 | 27649.472 | 20.18 |  | 0.7675401 | 103.2244 | 11.4348
991.9 | 98.5932 | 8.462 | 27648.421 | 20.15 |  | 0.7674425 | 103.2144 | 11.42399
993.3 | 98.5827 | 8.45 | 27647.579 | 20.16 |  | 0.7674878 | 103.2033 | 11.41204
993.5 | 98.5985 | 8.468 | 27647.047 | 20.14 |  | 0.7674209 | 103.2197 | 11.42978
993.8 | 98.5861 | 8.454 | 27646.166 | 20.13 |  | 0.767394 | 103.2075 | 11.41658
994.2 | 98.603 | 8.473 | 27645.871 | 20.13 |  | 0.7673971 | 103.2243 | 11.43475
994.6 | 98.5916 | 8.46 | 27646.408 | 20.13 |  | 0.7673914 | 103.213 | 11.42257
995 | 98.6012 | 8.471 | 27647.036 | 20.12 |  | 0.7673484 | 103.2232 | 11.4335
995.8 | 98.6152 | 8.486 | 27646.538 | 20.13 |  | 0.76739 | 103.2367 | 11.44808
996 | 98.6042 | 8.474 | 27646.429 | 20.13 |  | 0.7673912 | 103.2256 | 11.43618
996.1 | 98.6239 | 8.496 | 27647.093 | 20.13 |  | 0.7673841 | 103.2455 | 11.45761
996.3 | 98.6035 | 8.473 | 27647.509 | 20.13 |  | 0.7673796 | 103.2252 | 11.43569
996.5 | 98.5851 | 8.453 | 27646.884 | 20.13 |  | 0.7673863 | 103.2067 | 11.41568
996.7 | 98.602 | 8.472 | 27646.16 | 20.14 |  | 0.7674303 | 103.223 | 11.43333
997.3 | 98.5945 | 8.463 | 27648.045 | 20.15 |  | 0.7674465 | 103.2156 | 11.4253
997.3 | 98.5842 | 8.452 | 27647.617 | 20.15 |  | 0.7674511 | 103.2052 | 11.41407
997.5 | 98.6155 | 8.486 | 27236.168 | 20.06 |  | 0.7715035 | 103.1452 | 11.34931
997.7 | 98.6966 | 8.576 | 26688.233 | 19.76 |  | 0.7762385 | 103.1126 | 11.31414
997.9 | 98.9901 | 8.899 | 26179.991 | 19.41 |  | 0.7803812 | 103.3042 | 11.52094
998 | 99.256 | 9.191 | 25684.005 | 19.13 |  | 0.7846289 | 103.4694 | 11.69937
998.2 | 99.4881 | 9.446 | 25232.184 | 18.95 |  | 0.7887317 | 103.6084 | 11.84941
998.4 | 99.6545 | 9.629 | 25062.056 | 18.84 |  | 0.790139 | 103.7413 | 11.99285
998.6 | 99.6948 | 9.674 | 25472.486 | 19.13 |  | 0.7868232 | 103.8619 | 12.12303
998.8 | 99.6414 | 9.615 | 25696.01 | 19.51 |  | 0.7857395 | 103.8454 | 12.10522
998.9 | 99.46 | 9.415 | 25701.253 | 19.75 |  | 0.78646 | 103.6576 | 11.90244
999.1 | 99.3452 | 9.289 | 25693.871 | 19.86 |  | 0.786889 | 103.5377 | 11.77304
999.3 | 99.2923 | 9.231 | 25690.336 | 19.92 |  | 0.7871174 | 103.4821 | 11.71307
999.5 | 99.2565 | 9.192 | 25688.596 | 19.95 |  | 0.7872312 | 103.445 | 11.673
999.7 | 99.2446 | 9.178 | 25689.559 | 19.99 |  | 0.7873493 | 103.4321 | 11.65903
999.9 | 99.2287 | 9.161 | 25690.107 | 20.01 |  | 0.7874076 | 103.4157 | 11.64132
1000.5 | 99.2414 | 9.175 | 25691.329 | 20.1 |  | 0.7876823 | 103.4258 | 11.65228
1000.6 | 99.2528 | 9.187 | 25693.14 | 20.13 |  | 0.7877594 | 103.4367 | 11.664
1002.6 | 99.2555 | 9.19 | 25703.524 | 20.38 |  | 0.788448 | 103.4339 | 11.66095
1003.6 | 99.2361 | 9.169 | 25707.914 | 20.46 |  | 0.7886567 | 103.4129 | 11.63835
1004.8 | 99.2244 | 9.156 | 25711.398 | 20.58 |  | 0.7890005 | 103.3983 | 11.62253
1005.4 | 99.2135 | 9.144 | 25712.18 | 20.62 |  | 0.7891187 | 103.3863 | 11.60961
1005.7 | 99.1916 | 9.12 | 25709.59 | 20.63 |  | 0.7891763 | 103.3635 | 11.58503
1006.3 | 99.1732 | 9.1 | 25707.242 | 20.6 |  | 0.7891055 | 103.3455 | 11.56562
1007.5 | 99.1871 | 9.115 | 25702.239 | 20.51 |  | 0.7888721 | 103.3612 | 11.58246
1007.9 | 99.1637 | 9.089 | 25701.676 | 20.47 |  | 0.7887515 | 103.3389 | 11.55841
1008.1 | 99.1788 | 9.106 | 25701.328 | 20.44 |  | 0.7886601 | 103.3548 | 11.57563
1009.3 | 99.2057 | 9.136 | 25698.51 | 20.37 |  | 0.7884671 | 103.3833 | 11.60635
1009.6 | 99.1854 | 9.113 | 25699.249 | 20.35 |  | 0.7883963 | 103.3638 | 11.58528
1010.4 | 99.1739 | 9.101 | 25697.031 | 20.32 |  | 0.7883237 | 103.3527 | 11.57335
1010.8 | 99.1909 | 9.119 | 25696.513 | 20.28 |  | 0.788202 | 103.3708 | 11.59292
1012.2 | 99.2009 | 9.13 | 25697.309 | 20.25 |  | 0.7880987 | 103.3819 | 11.60491
1012.4 | 99.1783 | 9.106 | 25695.901 | 20.24 |  | 0.7880812 | 103.3594 | 11.58052
1012.8 | 99.1898 | 9.118 | 25696.197 | 20.23 |  | 0.7880465 | 103.3712 | 11.59334
1013.3 | 99.2007 | 9.13 | 25696.356 | 20.24 |  | 0.7880766 | 103.3819 | 11.60481
1014.1 | 99.1881 | 9.116 | 25696.283 | 20.22 |  | 0.7880138 | 103.3699 | 11.59186
1015.1 | 99.175 | 9.102 | 25696.927 | 20.24 |  | 0.7880708 | 103.3563 | 11.5772
1015.7 | 99.1927 | 9.121 | 25696.092 | 20.23 |  | 0.7880475 | 103.3741 | 11.59645
1016.5 | 99.1825 | 9.11 | 25696.535 | 20.24 |  | 0.7880748 | 103.3637 | 11.5852
1016.9 | 99.1962 | 9.125 | 25696.281 | 20.21 |  | 0.787982 | 103.3783 | 11.60094
1017 | 99.1785 | 9.106 | 25696.854 | 20.23 |  | 0.7880398 | 103.3601 | 11.5813
1017.4 | 99.1909 | 9.119 | 25696.65 | 20.21 |  | 0.7879783 | 103.373 | 11.59531
1017.6 | 99.2128 | 9.144 | 25696.415 | 20.2 |  | 0.7879489 | 103.3952 | 11.61923
1017.8 | 99.1956 | 9.125 | 25696.454 | 20.2 |  | 0.7879485 | 103.378 | 11.60067
1018 | 99.1789 | 9.106 | 25696.107 | 20.2 |  | 0.787952 | 103.3612 | 11.58256
1018.2 | 99.1893 | 9.118 | 25696.445 | 20.21 |  | 0.7879804 | 103.3714 | 11.59353
1019 | 99.1781 | 9.105 | 25695.532 | 20.18 |  | 0.7878942 | 103.3609 | 11.58224
1019.1 | 99.2009 | 9.13 | 25696.304 | 20.2 |  | 0.78795 | 103.3833 | 11.60636
1019.5 | 99.1886 | 9.117 | 25696.491 | 20.23 |  | 0.7880435 | 103.3701 | 11.59212
1020.7 | 99.1979 | 9.127 | 25695.6 | 20.2 |  | 0.7879572 | 103.3801 | 11.60295
1020.9 | 99.182 | 9.11 | 25696.094 | 20.19 |  | 0.7879203 | 103.3647 | 11.58624
1022.3 | 99.1725 | 9.099 | 25695.755 | 20.21 |  | 0.7879874 | 103.3545 | 11.57523
1022.5 | 99.184 | 9.112 | 25696.168 | 20.21 |  | 0.7879832 | 103.366 | 11.58775
1023.9 | 99.1685 | 9.095 | 25696.352 | 20.21 |  | 0.7879813 | 103.3506 | 11.57106
1024.3 | 99.1832 | 9.111 | 25696.401 | 20.2 |  | 0.787949 | 103.3656 | 11.58727
1024.9 | 99.1933 | 9.122 | 25695.618 | 20.19 |  | 0.7879252 | 103.3758 | 11.59833
1025.2 | 99.1494 | 9.074 | 25696.329 | 20.19 |  | 0.7879179 | 103.3321 | 11.5511
1025.4 | 99.1713 | 9.098 | 25695.295 | 20.19 |  | 0.7879285 | 103.3538 | 11.5745
1025.6 | 99.1854 | 9.113 | 25696.2 | 20.18 |  | 0.7878874 | 103.3684 | 11.59027
1025.8 | 99.1664 | 9.092 | 25696.602 | 20.18 |  | 0.7878833 | 103.3495 | 11.56986
1026.2 | 99.1797 | 9.107 | 25696.9 | 20.21 |  | 0.7879757 | 103.3619 | 11.58328
1026.6 | 99.1944 | 9.123 | 25695.792 | 20.19 |  | 0.7879234 | 103.377 | 11.59956
1027.2 | 99.1784 | 9.106 | 25696.703 | 20.19 |  | 0.7879141 | 103.3612 | 11.5825
1027.5 | 99.1928 | 9.121 | 25695.419 | 20.19 |  | 0.7879272 | 103.3753 | 11.59774
1027.9 | 99.1773 | 9.104 | 25695.582 | 20.21 |  | 0.7879891 | 103.3592 | 11.58038
1028.5 | 99.1875 | 9.116 | 25695.269 | 20.21 |  | 0.7879923 | 103.3693 | 11.59131
1028.7 | 99.1678 | 9.094 | 25696.238 | 20.2 |  | 0.7879507 | 103.3502 | 11.57061
1029.1 | 99.1782 | 9.105 | 25694.94 | 20.19 |  | 0.7879321 | 103.3606 | 11.58187
1029.2 | 99.1782 | 9.105 | 25695.286 | 20.2 |  | 0.7879604 | 103.3604 | 11.58161
1029.2 | 99.1875 | 9.116 | 25644.404 | 20.2 |  | 0.7884776 | 103.3586 | 11.57976
1029.6 | 99.3599 | 9.305 | 24608.231 | 19.71 |  | 0.7974243 | 103.3242 | 11.5426
1029.8 | 99.5957 | 9.565 | 24085.45 | 19.38 |  | 0.8016776 | 103.4596 | 11.68871
1030 | 99.8473 | 9.841 | 23603.324 | 19.13 |  | 0.805755 | 103.6179 | 11.85962
1030.2 | 100.0481 | 10.062 | 23138.353 | 18.98 |  | 0.8099316 | 103.7272 | 11.97767
1030.4 | 100.2087 | 10.239 | 22757.561 | 18.85 |  | 0.8133178 | 103.8138 | 12.07115
1030.5 | 100.2621 | 10.298 | 22909.435 | 18.92 |  | 0.8120181 | 103.8962 | 12.1601
1030.7 | 100.238 | 10.271 | 23187.099 | 19.27 |  | 0.81025 | 103.9198 | 12.18553
1030.9 | 100.1756 | 10.203 | 23209.836 | 19.53 |  | 0.8107396 | 103.8555 | 12.11613
1031.1 | 100.0797 | 10.097 | 23204.348 | 19.69 |  | 0.8112295 | 103.7545 | 12.0071
1031.3 | 100.0228 | 10.035 | 23202.6 | 19.77 |  | 0.811464 | 103.6953 | 11.94314
1031.4 | 99.9723 | 9.979 | 23201.936 | 19.8 |  | 0.8115519 | 103.6439 | 11.88768
1031.6 | 99.9433 | 9.947 | 23201.944 | 19.88 |  | 0.8117687 | 103.6129 | 11.85423
1031.8 | 99.9221 | 9.924 | 23200.457 | 19.9 |  | 0.8118373 | 103.5909 | 11.83049
1032 | 99.9091 | 9.91 | 23201.892 | 19.9 |  | 0.8118234 | 103.5782 | 11.81676
1032.2 | 99.8995 | 9.899 | 23202.543 | 19.96 |  | 0.8119795 | 103.5672 | 11.80494
1033 | 99.912 | 9.913 | 23205.319 | 20.05 |  | 0.8121958 | 103.5781 | 11.81664
1035 | 99.9161 | 9.917 | 23216.508 | 20.39 |  | 0.8130027 | 103.5761 | 11.81446
1035.1 | 99.9035 | 9.903 | 23217.45 | 20.39 |  | 0.8129937 | 103.5636 | 11.80106
1036.1 | 99.8912 | 9.89 | 23221.536 | 20.51 |  | 0.8132758 | 103.5492 | 11.78549
1036.5 | 99.8817 | 9.879 | 23220.957 | 20.53 |  | 0.8133348 | 103.5391 | 11.77458
1037.5 | 99.8669 | 9.863 | 23222.092 | 20.6 |  | 0.8135109 | 103.5228 | 11.75701
1037.9 | 99.8551 | 9.85 | 23221.515 | 20.63 |  | 0.8135965 | 103.5102 | 11.74335
1038.5 | 99.8437 | 9.838 | 23219.339 | 20.61 |  | 0.8135639 | 103.4988 | 11.7311
1038.7 | 99.8319 | 9.824 | 23220.579 | 20.6 |  | 0.8135254 | 103.4875 | 11.71889
1039.2 | 99.8423 | 9.836 | 23217.075 | 20.57 |  | 0.8134788 | 103.498 | 11.73015
1039.4 | 99.8311 | 9.824 | 23215.585 | 20.54 |  | 0.813413 | 103.4872 | 11.71853
1040 | 99.8452 | 9.839 | 23214.904 | 20.51 |  | 0.8133393 | 103.5019 | 11.7344
1040.6 | 99.8254 | 9.817 | 23213.737 | 20.45 |  | 0.81319 | 103.4833 | 11.71436
1040.8 | 99.8419 | 9.836 | 23213.25 | 20.45 |  | 0.8131947 | 103.4997 | 11.73206
1041 | 99.8519 | 9.847 | 23213.285 | 20.41 |  | 0.8130872 | 103.5107 | 11.74393
1041.3 | 99.841 | 9.835 | 23213.793 | 20.4 |  | 0.8130556 | 103.5002 | 11.73253
1042.3 | 99.8567 | 9.852 | 23213.294 | 20.35 |  | 0.8129263 | 103.517 | 11.7507
1042.7 | 99.8448 | 9.839 | 23212.613 | 20.33 |  | 0.8128792 | 103.5054 | 11.73823
1043.1 | 99.8595 | 9.855 | 23212.447 | 20.32 |  | 0.8128539 | 103.5204 | 11.75433
1043.5 | 99.8504 | 9.845 | 23212.566 | 20.3 |  | 0.8127991 | 103.5118 | 11.74507
1045.5 | 99.8473 | 9.841 | 23210.558 | 20.24 |  | 0.8126572 | 103.5097 | 11.74288
1046.5 | 99.8622 | 9.858 | 23211.038 | 20.23 |  | 0.8126257 | 103.525 | 11.75933
1046.6 | 99.8513 | 9.846 | 23211.133 | 20.22 |  | 0.8125979 | 103.5144 | 11.74785
1048.2 | 99.8669 | 9.863 | 23210.428 | 20.21 |  | 0.8125778 | 103.5301 | 11.7648
1048.4 | 99.8558 | 9.851 | 23211.755 | 20.2 |  | 0.8125381 | 103.5195 | 11.75337
1049.4 | 99.843 | 9.837 | 23210.622 | 20.21 |  | 0.8125759 | 103.5062 | 11.73904
1049.8 | 99.8535 | 9.848 | 23211.057 | 20.2 |  | 0.8125448 | 103.517 | 11.75074
1050.2 | 99.8425 | 9.836 | 23211.265 | 20.2 |  | 0.8125428 | 103.5061 | 11.73891
1050.8 | 99.8545 | 9.849 | 23211.927 | 20.19 |  | 0.8125095 | 103.5185 | 11.75227
1052 | 99.8427 | 9.836 | 23210.932 | 20.2 |  | 0.812546 | 103.5062 | 11.73905
1053.6 | 99.8539 | 9.849 | 23210.655 | 20.18 |  | 0.8124948 | 103.5178 | 11.75162
1054.1 | 99.8293 | 9.822 | 23211.684 | 20.19 |  | 0.8125118 | 103.4932 | 11.72502
1054.3 | 99.8445 | 9.838 | 23211.005 | 20.19 |  | 0.8125184 | 103.5083 | 11.74128
1055.5 | 99.8298 | 9.822 | 23211.008 | 20.18 |  | 0.8124914 | 103.4938 | 11.72568
1056.1 | 99.85 | 9.844 | 23211.259 | 20.18 |  | 0.812489 | 103.5141 | 11.74754
1056.7 | 99.8354 | 9.828 | 23210.725 | 20.19 |  | 0.8125211 | 103.4991 | 11.73139
1056.9 | 99.8506 | 9.845 | 23209.478 | 20.18 |  | 0.8125062 | 103.5143 | 11.7478
1057.5 | 99.8372 | 9.83 | 23211.492 | 20.18 |  | 0.8124868 | 103.5013 | 11.73377
1057.9 | 99.8485 | 9.843 | 23210.907 | 20.18 |  | 0.8124924 | 103.5125 | 11.74584
1058.6 | 99.8273 | 9.819 | 23210.212 | 20.17 |  | 0.8124722 | 103.4914 | 11.72307
1058.8 | 99.8531 | 9.848 | 23210.681 | 20.17 |  | 0.8124676 | 103.5173 | 11.75102
1059.6 | 99.838 | 9.831 | 23210.796 | 20.17 |  | 0.8124665 | 103.5022 | 11.73475
1060.2 | 99.8595 | 9.855 | 23209.38 | 20.19 |  | 0.812534 | 103.5229 | 11.75712
1060.6 | 99.8307 | 9.823 | 23210.461 | 20.18 |  | 0.8124967 | 103.4946 | 11.72653
1060.8 | 99.8403 | 9.834 | 23210.78 | 20.19 |  | 0.8125205 | 103.504 | 11.7367
1061 | 99.8506 | 9.845 | 23210.378 | 20.18 |  | 0.8124975 | 103.5145 | 11.74799
1061.1 | 99.836 | 9.829 | 23210.315 | 20.18 |  | 0.8124981 | 103.4999 | 11.73222
1061.3 | 99.836 | 9.829 | 23210.732 | 20.21 |  | 0.8125748 | 103.4992 | 11.73151
1061.7 | 99.9082 | 9.908 | 22325.653 | 19.85 |  | 0.8201113 | 103.4036 | 11.62833
1061.9 | 100.0781 | 10.095 | 21871.311 | 19.55 |  | 0.8236763 | 103.4911 | 11.72273
1062.1 | 100.2941 | 10.333 | 21424.201 | 19.31 |  | 0.8273222 | 103.6253 | 11.86763
1062.3 | 100.4577 | 10.513 | 20993.255 | 19.12 |  | 0.830931 | 103.7098 | 11.95888
1062.4 | 100.6119 | 10.683 | 20787.466 | 19.01 |  | 0.8326066 | 103.8269 | 12.08524
1062.6 | 100.6397 | 10.713 | 21116.627 | 19.18 |  | 0.8299121 | 103.9143 | 12.1796
1062.8 | 100.6225 | 10.694 | 21065.174 | 19.44 |  | 0.8310118 | 103.8819 | 12.14462
1063 | 100.5503 | 10.615 | 21002.475 | 19.52 |  | 0.8317865 | 103.7961 | 12.05198
1063.2 | 100.5243 | 10.586 | 21003.287 | 19.58 |  | 0.8319196 | 103.769 | 12.02277
1063.3 | 100.5036 | 10.564 | 21005.633 | 19.64 |  | 0.8320382 | 103.7476 | 11.9996
1063.5 | 100.4924 | 10.551 | 21007.139 | 19.71 |  | 0.8321878 | 103.7352 | 11.98629
1063.7 | 100.4768 | 10.534 | 21007.934 | 19.79 |  | 0.8323672 | 103.7182 | 11.96787
1063.9 | 100.4563 | 10.511 | 21009.636 | 19.83 |  | 0.8324447 | 103.6972 | 11.94522
1064.3 | 100.4357 | 10.489 | 21009.717 | 19.91 |  | 0.8326302 | 103.675 | 11.92126
1064.5 | 100.4227 | 10.475 | 21010.069 | 19.97 |  | 0.8327665 | 103.6608 | 11.906
1065.2 | 100.4132 | 10.464 | 21014.627 | 20.07 |  | 0.8329565 | 103.6502 | 11.89451
1065.6 | 100.4232 | 10.475 | 21017.26 | 20.13 |  | 0.8330713 | 103.6595 | 11.90455
1066.6 | 100.4112 | 10.462 | 21020.819 | 20.27 |  | 0.8333625 | 103.6454 | 11.8893
1067.4 | 100.4008 | 10.45 | 21024.154 | 20.39 |  | 0.8336088 | 103.6332 | 11.87617
1068.4 | 100.3894 | 10.438 | 21026.017 | 20.51 |  | 0.833868 | 103.6198 | 11.86166
1068.5 | 100.4002 | 10.45 | 21026.492 | 20.5 |  | 0.8338407 | 103.6309 | 11.87363
1068.9 | 100.3906 | 10.439 | 21026.135 | 20.53 |  | 0.8339129 | 103.6206 | 11.86255
1069.3 | 100.3812 | 10.429 | 21027.122 | 20.56 |  | 0.8339728 | 103.6108 | 11.85196
1069.7 | 100.3696 | 10.416 | 21026.844 | 20.59 |  | 0.8340443 | 103.5985 | 11.83873
1070.7 | 100.3595 | 10.405 | 21025.497 | 20.58 |  | 0.8340337 | 103.5884 | 11.82777
1071.5 | 100.3492 | 10.394 | 21022.391 | 20.52 |  | 0.8339243 | 103.5787 | 11.81731
1072.7 | 100.3619 | 10.408 | 21019.534 | 20.42 |  | 0.8337204 | 103.5928 | 11.83258
1073.1 | 100.3514 | 10.396 | 21017.279 | 20.39 |  | 0.833672 | 103.5825 | 11.82143
1073.6 | 100.3628 | 10.409 | 21018.073 | 20.36 |  | 0.8335956 | 103.5947 | 11.83455
1075.6 | 100.3635 | 10.409 | 21017.922 | 20.23 |  | 0.8332967 | 103.5979 | 11.83808
1077.7 | 100.3694 | 10.416 | 21018.616 | 20.24 |  | 0.8333134 | 103.6038 | 11.84437
1078 | 100.3588 | 10.404 | 21017.951 | 20.23 |  | 0.8332964 | 103.5932 | 11.83301
1078.6 | 100.369 | 10.415 | 21020.792 | 20.22 |  | 0.8332471 | 103.6042 | 11.84482
1079.8 | 100.3599 | 10.405 | 21017.62 | 20.23 |  | 0.8332995 | 103.5943 | 11.83413
1080.6 | 100.3717 | 10.418 | 21018.443 | 20.21 |  | 0.8332456 | 103.6066 | 11.84747
1080.7 | 100.3563 | 10.401 | 21018.164 | 20.2 |  | 0.8332251 | 103.5914 | 11.831
1080.9 | 100.3694 | 10.416 | 21017.956 | 20.21 |  | 0.8332501 | 103.6042 | 11.84488
1081.7 | 100.3579 | 10.403 | 21018.229 | 20.19 |  | 0.8332013 | 103.5932 | 11.83296
1081.9 | 100.3677 | 10.414 | 21019.193 | 20.22 |  | 0.8332618 | 103.6026 | 11.84309
1083.9 | 100.3535 | 10.398 | 21017.556 | 20.21 |  | 0.8332538 | 103.5883 | 11.82764
1084.3 | 100.3677 | 10.414 | 21017.519 | 20.19 |  | 0.8332079 | 103.6029 | 11.84339
1085.5 | 100.3532 | 10.398 | 21017.993 | 20.2 |  | 0.8332266 | 103.5882 | 11.82762
1085.9 | 100.3649 | 10.411 | 21018.66 | 20.19 |  | 0.8331973 | 103.6003 | 11.8406
1086.3 | 100.3755 | 10.422 | 21018.079 | 20.2 |  | 0.8332259 | 103.6106 | 11.85171
1086.4 | 100.364 | 10.41 | 21018.118 | 20.21 |  | 0.8332486 | 103.5989 | 11.83909
1086.8 | 100.3766 | 10.424 | 21016.534 | 20.19 |  | 0.833217 | 103.6116 | 11.8528
1087.2 | 100.3667 | 10.413 | 21017.562 | 20.2 |  | 0.8332306 | 103.6017 | 11.8421
1087.4 | 100.357 | 10.402 | 21018.759 | 20.2 |  | 0.8332196 | 103.5922 | 11.83188
1089.4 | 100.3724 | 10.419 | 21018.315 | 20.2 |  | 0.8332237 | 103.6075 | 11.84841
1089.8 | 100.3611 | 10.407 | 21018.682 | 20.19 |  | 0.8331971 | 103.5965 | 11.8365
1091.8 | 100.3556 | 10.401 | 21018.787 | 20.2 |  | 0.8332193 | 103.5908 | 11.83037
1092.8 | 100.3683 | 10.415 | 21017.541 | 20.19 |  | 0.8332077 | 103.6035 | 11.84404
1093.3 | 100.3609 | 10.407 | 21017.835 | 20.2 |  | 0.8332281 | 103.5959 | 11.8359
1093.7 | 100.3967 | 10.446 | 20313.286 | 19.95 |  | 0.8391397 | 103.5039 | 11.73656
1093.9 | 100.5292 | 10.592 | 19886.65 | 19.69 |  | 0.8424706 | 103.5618 | 11.79907
1094.1 | 100.7059 | 10.786 | 19471.472 | 19.42 |  | 0.8456777 | 103.6667 | 11.91226
1094.3 | 100.8384 | 10.932 | 19067.014 | 19.25 |  | 0.8489963 | 103.728 | 11.97849
1094.5 | 100.9599 | 11.065 | 18671.209 | 19.1 |  | 0.8522703 | 103.7801 | 12.03473
1094.6 | 101.0644 | 11.18 | 18278.631 | 19 |  | 0.8556046 | 103.8155 | 12.07293
1094.8 | 101.1694 | 11.296 | 17937.166 | 18.92 |  | 0.8585078 | 103.8607 | 12.12174
1095 | 101.2195 | 11.351 | 17990.324 | 18.93 |  | 0.8580518 | 103.9201 | 12.18588
1095.2 | 101.2086 | 11.339 | 18100.548 | 19.2 |  | 0.8575828 | 103.9247 | 12.19087
1095.4 | 101.1632 | 11.289 | 18019.274 | 19.32 |  | 0.8585346 | 103.863 | 12.12426
1095.6 | 101.154 | 11.279 | 18017.627 | 19.41 |  | 0.8587195 | 103.8522 | 12.11254
1095.8 | 101.1307 | 11.253 | 18019.553 | 19.48 |  | 0.8588347 | 103.8282 | 12.08661
1095.9 | 101.1072 | 11.227 | 18020.381 | 19.57 |  | 0.8589971 | 103.8034 | 12.05993
1096.1 | 101.0882 | 11.207 | 18020.843 | 19.65 |  | 0.8591437 | 103.7833 | 12.0382
1096.3 | 101.0681 | 11.184 | 18022.252 | 19.69 |  | 0.8592066 | 103.7629 | 12.01612
1096.5 | 101.0567 | 11.172 | 18021.976 | 19.75 |  | 0.8593218 | 103.7505 | 12.00278
1097.1 | 101.0375 | 11.151 | 18025.329 | 19.87 |  | 0.8595174 | 103.7301 | 11.98074
1098.5 | 101.0277 | 11.14 | 18030.864 | 20.13 |  | 0.859955 | 103.7174 | 11.967
1100 | 101.0096 | 11.12 | 18035.636 | 20.38 |  | 0.8603787 | 103.6964 | 11.94433
1100.6 | 100.9983 | 11.108 | 18036.13 | 20.43 |  | 0.8604672 | 103.6844 | 11.93141
1102.2 | 100.9837 | 11.092 | 18039.885 | 20.57 |  | 0.860694 | 103.6684 | 11.91411
1102.8 | 100.9742 | 11.081 | 18039.902 | 20.6 |  | 0.8607493 | 103.6584 | 11.90337
1103.8 | 100.9604 | 11.066 | 18038.15 | 20.62 |  | 0.8608016 | 103.644 | 11.88782
1104.8 | 100.975 | 11.082 | 18035.221 | 20.55 |  | 0.8606976 | 103.6591 | 11.90415
1105.1 | 100.9583 | 11.064 | 18035.937 | 20.54 |  | 0.8606728 | 103.6427 | 11.88642
1105.5 | 100.9686 | 11.075 | 18034.4 | 20.5 |  | 0.8606121 | 103.6533 | 11.89789
1107.5 | 100.9669 | 11.073 | 18032.819 | 20.38 |  | 0.8604033 | 103.6532 | 11.89769
1107.7 | 100.9779 | 11.085 | 18032.049 | 20.36 |  | 0.8603729 | 103.6643 | 11.90974
1109.6 | 100.9679 | 11.074 | 18031.945 | 20.26 |  | 0.8601878 | 103.6558 | 11.90054
1110 | 100.98 | 11.088 | 18031.584 | 20.26 |  | 0.860191 | 103.6678 | 11.91354
1111.2 | 100.9707 | 11.077 | 18031.037 | 20.25 |  | 0.8601772 | 103.6586 | 11.90356
1112 | 100.9847 | 11.093 | 18030.223 | 20.22 |  | 0.8601284 | 103.6729 | 11.919
1112.4 | 100.9687 | 11.075 | 18030.936 | 20.21 |  | 0.8601036 | 103.6572 | 11.90202
1112.6 | 100.9818 | 11.089 | 18031.993 | 20.21 |  | 0.8600943 | 103.6705 | 11.91637
1114.3 | 100.9697 | 11.076 | 18030.425 | 20.2 |  | 0.8600894 | 103.6582 | 11.90317
1114.5 | 100.9813 | 11.089 | 18030.745 | 20.19 |  | 0.860068 | 103.67 | 11.91591
1116.5 | 100.9814 | 11.089 | 18031.279 | 20.18 |  | 0.8600447 | 103.6704 | 11.91629
1116.9 | 100.9706 | 11.077 | 18030.065 | 20.2 |  | 0.8600926 | 103.6591 | 11.90407
1117.5 | 100.9809 | 11.088 | 18030.479 | 20.17 |  | 0.860033 | 103.6699 | 11.91576
1119.5 | 100.9646 | 11.071 | 18030.085 | 20.2 |  | 0.8600924 | 103.6531 | 11.8976
1119.7 | 100.9785 | 11.086 | 18031.398 | 20.19 |  | 0.8600623 | 103.6673 | 11.91302
1119.8 | 100.9577 | 11.063 | 18031.064 | 20.18 |  | 0.8600465 | 103.6466 | 11.89066
1120.2 | 100.9807 | 11.088 | 18031.858 | 20.2 |  | 0.8600769 | 103.6695 | 11.91532
1121.2 | 100.9685 | 11.075 | 18031.46 | 20.18 |  | 0.8600431 | 103.6575 | 11.90239
1121.8 | 100.9811 | 11.089 | 18030.87 | 20.2 |  | 0.8600855 | 103.6697 | 11.91556
1122.4 | 100.9686 | 11.075 | 18031.338 | 20.19 |  | 0.8600628 | 103.6574 | 11.90232
1122.8 | 100.958 | 11.063 | 18032.348 | 20.17 |  | 0.8600166 | 103.6473 | 11.89139
1123.4 | 100.9717 | 11.078 | 18031.305 | 20.19 |  | 0.8600631 | 103.6605 | 11.90566
1125.4 | 100.9749 | 11.082 | 18032.014 | 20.2 |  | 0.8600755 | 103.6637 | 11.90908
1125.8 | 100.9734 | 11.08 | 18031.783 | 20.18 |  | 0.8600402 | 103.6625 | 11.90775
1126.1 | 100.9911 | 11.1 | 17568.693 | 20.07 |  | 0.863886 | 103.6004 | 11.84076
1126.3 | 101.0694 | 11.186 | 17154.824 | 19.81 |  | 0.8670253 | 103.6103 | 11.85141
1126.5 | 101.1754 | 11.302 | 16785.182 | 19.57 |  | 0.8698184 | 103.6556 | 11.90031
1126.7 | 101.3007 | 11.44 | 16428.178 | 19.4 |  | 0.8726223 | 103.7217 | 11.97173
1126.9 | 101.4254 | 11.578 | 16051.159 | 19.23 |  | 0.8755965 | 103.7842 | 12.03917
1127.1 | 101.5027 | 11.663 | 15916.254 | 19.14 |  | 0.8766129 | 103.8397 | 12.09907
1127.5 | 101.4902 | 11.649 | 15988.523 | 19.43 |  | 0.8764589 | 103.8359 | 12.09496
1127.7 | 101.4679 | 11.624 | 15987.909 | 19.5 |  | 0.8765768 | 103.8126 | 12.06984
1127.9 | 101.4509 | 11.606 | 15988.934 | 19.57 |  | 0.8766806 | 103.7949 | 12.05075
1128 | 101.4343 | 11.587 | 15989.594 | 19.61 |  | 0.8767393 | 103.778 | 12.03242
1128.2 | 101.4222 | 11.574 | 15991.328 | 19.66 |  | 0.8768047 | 103.7655 | 12.01901
1128.4 | 101.4082 | 11.559 | 15991.474 | 19.71 |  | 0.8768837 | 103.7509 | 12.00326
1128.6 | 101.3971 | 11.546 | 15991.193 | 19.76 |  | 0.8769662 | 103.7392 | 11.99056
1128.8 | 101.3868 | 11.535 | 15992.946 | 19.8 |  | 0.8770153 | 103.7287 | 11.97923
1129 | 101.3771 | 11.524 | 15992.417 | 19.83 |  | 0.8770678 | 103.7185 | 11.96827
1129.2 | 101.3653 | 11.511 | 15993.205 | 19.87 |  | 0.8771251 | 103.7064 | 11.95514
1130.6 | 101.3541 | 11.499 | 15996.788 | 20.08 |  | 0.8774297 | 103.6932 | 11.94093
1131.8 | 101.3435 | 11.487 | 15999.518 | 20.28 |  | 0.8777246 | 103.6806 | 11.92735
1133.2 | 101.3299 | 11.472 | 16001.855 | 20.42 |  | 0.8779268 | 103.6657 | 11.91125
1134.6 | 101.3178 | 11.459 | 16005.277 | 20.55 |  | 0.8781036 | 103.6526 | 11.89711
1135.5 | 101.3085 | 11.449 | 16003.226 | 20.57 |  | 0.8781525 | 103.6427 | 11.88643
1135.7 | 101.3182 | 11.46 | 16003.065 | 20.6 |  | 0.8782012 | 103.652 | 11.89648
1135.9 | 101.3036 | 11.444 | 16002.979 | 20.58 |  | 0.8781703 | 103.6377 | 11.88096
1137.1 | 101.3176 | 11.459 | 16001.691 | 20.52 |  | 0.8780864 | 103.6522 | 11.89663
1139.2 | 101.3189 | 11.46 | 15997.888 | 20.42 |  | 0.8779603 | 103.654 | 11.89866
1140.5 | 101.3071 | 11.447 | 15997.686 | 20.34 |  | 0.8778353 | 103.6432 | 11.88693
1141.7 | 101.3243 | 11.466 | 15997.815 | 20.3 |  | 0.8777708 | 103.6609 | 11.90605
1142.3 | 101.3122 | 11.453 | 15997.469 | 20.28 |  | 0.877742 | 103.649 | 11.89319
1143.1 | 101.3231 | 11.465 | 15997.971 | 20.25 |  | 0.8776901 | 103.6603 | 11.90544
1145.1 | 101.3218 | 11.464 | 15998.466 | 20.22 |  | 0.8776382 | 103.6595 | 11.90452
1147.1 | 101.3132 | 11.454 | 15998.655 | 20.21 |  | 0.8776207 | 103.651 | 11.8954
1148.1 | 101.3259 | 11.468 | 15997.536 | 20.17 |  | 0.8775666 | 103.664 | 11.90944
1149.1 | 101.304 | 11.444 | 15998.289 | 20.2 |  | 0.8776079 | 103.6419 | 11.88554
1149.3 | 101.3199 | 11.461 | 15999.416 | 20.19 |  | 0.8775825 | 103.6581 | 11.90304
1151.3 | 101.3209 | 11.463 | 15997.81 | 20.19 |  | 0.8775961 | 103.6588 | 11.90383
1152.3 | 101.3094 | 11.45 | 15998.083 | 20.19 |  | 0.8775938 | 103.6474 | 11.89146
1153 | 101.3208 | 11.462 | 15997.847 | 20.19 |  | 0.8775958 | 103.6587 | 11.90373
1155 | 101.3043 | 11.444 | 15999.134 | 20.2 |  | 0.8776008 | 103.6423 | 11.88602
1155.2 | 101.319 | 11.461 | 15998.416 | 20.19 |  | 0.877591 | 103.657 | 11.90189
1157.2 | 101.3183 | 11.46 | 15999.434 | 20.17 |  | 0.8775505 | 103.6568 | 11.90158
1158 | 101.3175 | 11.459 | 15999.327 | 20.2 |  | 0.8775991 | 103.6556 | 11.9003
1158.4 | 101.3646 | 11.511 | 15368.197 | 19.96 |  | 0.8825647 | 103.5996 | 11.83991
1158.6 | 101.4348 | 11.588 | 15041.857 | 19.72 |  | 0.8849552 | 103.6183 | 11.86001
1158.8 | 101.5289 | 11.691 | 14715.377 | 19.54 |  | 0.8874382 | 103.6603 | 11.9054
1159 | 101.6196 | 11.791 | 14374.243 | 19.42 |  | 0.8901289 | 103.6961 | 11.9441
1159.2 | 101.7018 | 11.882 | 14037.597 | 19.25 |  | 0.892709 | 103.725 | 11.97528
1159.3 | 101.7646 | 11.951 | 13735.68 | 19.21 |  | 0.8951724 | 103.7391 | 11.99051
1159.5 | 101.8302 | 12.023 | 13422.132 | 19.11 |  | 0.8976463 | 103.755 | 12.00764
1159.7 | 101.8889 | 12.087 | 13134.022 | 19.01 |  | 0.8999052 | 103.7683 | 12.02199
1159.9 | 101.9207 | 12.122 | 12931.782 | 18.97 |  | 0.9015264 | 103.7681 | 12.02176
1160.5 | 101.9012 | 12.101 | 13004.097 | 19.3 |  | 0.9013411 | 103.7572 | 12.01001
1160.7 | 101.8823 | 12.08 | 13005.112 | 19.37 |  | 0.9014198 | 103.7378 | 11.98911
1160.9 | 101.8724 | 12.069 | 13004.594 | 19.46 |  | 0.9015359 | 103.7271 | 11.97747
1161 | 101.8568 | 12.052 | 13005.29 | 19.54 |  | 0.9016294 | 103.7109 | 11.95998
1161.2 | 101.841 | 12.035 | 13006.198 | 19.56 |  | 0.9016468 | 103.695 | 11.94289
1161.4 | 101.8259 | 12.018 | 13006.63 | 19.62 |  | 0.9017176 | 103.6795 | 11.92609
1161.8 | 101.8081 | 11.998 | 13007.551 | 19.71 |  | 0.9018214 | 103.661 | 11.90617
1162.2 | 101.7973 | 11.987 | 13008.975 | 19.78 |  | 0.9018962 | 103.6498 | 11.89408
1163.3 | 101.7878 | 11.976 | 13011.93 | 19.99 |  | 0.902131 | 103.6389 | 11.88233
1164.1 | 101.7747 | 11.962 | 13013.512 | 20.15 |  | 0.9023148 | 103.6247 | 11.86693
1165.3 | 101.7606 | 11.946 | 13015.141 | 20.3 |  | 0.9024855 | 103.6095 | 11.85056
1166.5 | 101.7458 | 11.93 | 13016.753 | 20.43 |  | 0.9026314 | 103.5938 | 11.83363
1168.3 | 101.7355 | 11.919 | 13017.632 | 20.56 |  | 0.902783 | 103.5825 | 11.82142
1170.3 | 101.7419 | 11.926 | 13015.408 | 20.53 |  | 0.9027644 | 103.5888 | 11.82824
1171.3 | 101.7315 | 11.914 | 13014.391 | 20.48 |  | 0.9027116 | 103.5787 | 11.81731
1171.7 | 101.7451 | 11.929 | 13014.94 | 20.46 |  | 0.9026827 | 103.5926 | 11.83228
1173.7 | 101.7474 | 11.932 | 13013.102 | 20.33 |  | 0.9025387 | 103.5957 | 11.83568
1174.7 | 101.7581 | 11.944 | 13013.217 | 20.29 |  | 0.9024888 | 103.6068 | 11.84763
1175.3 | 101.7472 | 11.932 | 13013.929 | 20.27 |  | 0.9024586 | 103.5962 | 11.83617
1177.3 | 101.7448 | 11.929 | 13014.304 | 20.24 |  | 0.9024187 | 103.5941 | 11.83393
1177.6 | 101.7542 | 11.939 | 13013.983 | 20.22 |  | 0.9023968 | 103.6036 | 11.84422
1178.2 | 101.743 | 11.927 | 13014.396 | 20.22 |  | 0.9023935 | 103.5925 | 11.8322
1178.8 | 101.76 | 11.946 | 13014.357 | 20.22 |  | 0.9023938 | 103.6095 | 11.85054
1179.2 | 101.7485 | 11.933 | 13014.453 | 20.23 |  | 0.9024053 | 103.5979 | 11.83805
1180.6 | 101.7349 | 11.918 | 13013.825 | 20.21 |  | 0.9023859 | 103.5844 | 11.82345
1180.8 | 101.7449 | 11.929 | 13015.004 | 20.22 |  | 0.9023885 | 103.5945 | 11.83435
1182.8 | 101.7444 | 11.928 | 13014.009 | 20.21 |  | 0.9023844 | 103.5939 | 11.83374
1184.7 | 101.7571 | 11.942 | 13015.717 | 20.21 |  | 0.9023705 | 103.6069 | 11.84774
1185.1 | 101.7466 | 11.931 | 13013.555 | 20.19 |  | 0.9023635 | 103.5962 | 11.83622
1187.1 | 101.7495 | 11.934 | 13014.859 | 20.19 |  | 0.9023529 | 103.5993 | 11.83958
1187.9 | 101.7348 | 11.918 | 13014.795 | 20.19 |  | 0.9023534 | 103.5846 | 11.8237
1188.1 | 101.7451 | 11.929 | 13015.211 | 20.17 |  | 0.9023255 | 103.5952 | 11.83508
1188.8 | 101.7342 | 11.917 | 13015.412 | 20.22 |  | 0.9023852 | 103.5838 | 11.82287
1189.2 | 101.7486 | 11.933 | 13014.104 | 20.19 |  | 0.9023591 | 103.5983 | 11.83848
1190.9 | 101.7454 | 11.93 | 13015.544 | 20.19 |  | 0.9023474 | 103.5953 | 11.83527
1191.2 | 101.7616 | 11.947 | 12634.374 | 20.07 |  | 0.9052932 | 103.5522 | 11.78875
1191.4 | 101.8201 | 12.012 | 12340.461 | 19.89 |  | 0.9074594 | 103.566 | 11.80359
1191.6 | 101.8789 | 12.076 | 12082.314 | 19.73 |  | 0.9093613 | 103.5856 | 11.82479
1191.8 | 101.9415 | 12.145 | 11824.413 | 19.6 |  | 0.9112958 | 103.609 | 11.85001
1192 | 102.0005 | 12.21 | 11556.93 | 19.49 |  | 0.9133287 | 103.6272 | 11.86972
1192.1 | 102.0458 | 12.26 | 11311.168 | 19.36 |  | 0.9151648 | 103.6355 | 11.8786
1192.3 | 102.0903 | 12.309 | 11072.34 | 19.31 |  | 0.9170277 | 103.6435 | 11.88727
1192.5 | 102.1206 | 12.342 | 10852.565 | 19.24 |  | 0.9187148 | 103.6405 | 11.88408
1192.9 | 102.0992 | 12.319 | 10969.777 | 19.46 |  | 0.9180005 | 103.6356 | 11.87874
1193.3 | 102.0809 | 12.299 | 10931.198 | 19.51 |  | 0.9183586 | 103.611 | 11.85222
1193.4 | 102.0658 | 12.282 | 10930.929 | 19.56 |  | 0.9184111 | 103.5956 | 11.83551
1193.8 | 102.0466 | 12.261 | 10932.48 | 19.64 |  | 0.9184792 | 103.576 | 11.81444
1194 | 102.037 | 12.25 | 10932.63 | 19.7 |  | 0.9185383 | 103.566 | 11.80365
1194.4 | 102.0196 | 12.231 | 10933.503 | 19.76 |  | 0.9185916 | 103.5484 | 11.78457
1194.8 | 102.0105 | 12.221 | 10934.993 | 19.83 |  | 0.91865 | 103.539 | 11.77447
1195.8 | 102.0011 | 12.211 | 10936.543 | 20.01 |  | 0.9188178 | 103.5286 | 11.76324
1196.4 | 101.9904 | 12.199 | 10937.502 | 20.11 |  | 0.9189101 | 103.5174 | 11.75111
1197.5 | 101.9781 | 12.186 | 10939.897 | 20.26 |  | 0.9190407 | 103.5044 | 11.73711
1198.7 | 101.9617 | 12.167 | 10940.285 | 20.38 |  | 0.919157 | 103.4872 | 11.71858
1200.3 | 101.952 | 12.157 | 10941.011 | 20.52 |  | 0.9192902 | 103.4767 | 11.7072
1202.3 | 101.9475 | 12.152 | 10941.39 | 20.6 |  | 0.9193665 | 103.4717 | 11.70181
1204.3 | 101.9487 | 12.153 | 10940.77 | 20.54 |  | 0.9193119 | 103.4732 | 11.70345
1204.9 | 101.959 | 12.165 | 10939.365 | 20.5 |  | 0.9192833 | 103.4836 | 11.71463
1206.9 | 101.9593 | 12.165 | 10938.184 | 20.38 |  | 0.9191735 | 103.4845 | 11.71565
1208.9 | 101.9658 | 12.172 | 10938.668 | 20.29 |  | 0.9190802 | 103.4917 | 11.72341
1209.3 | 101.9753 | 12.182 | 10939.102 | 20.27 |  | 0.9190569 | 103.5014 | 11.73389
1209.5 | 101.9639 | 12.17 | 10939.175 | 20.27 |  | 0.9190563 | 103.49 | 11.72159
1210.5 | 101.974 | 12.181 | 10938.729 | 20.28 |  | 0.9190698 | 103.5 | 11.73235
1210.6 | 101.9635 | 12.169 | 10939.311 | 20.26 |  | 0.9190453 | 103.4897 | 11.72126
1212.6 | 101.9641 | 12.17 | 10938.02 | 20.24 |  | 0.9190356 | 103.4903 | 11.72184
1214.6 | 101.9598 | 12.165 | 10938.407 | 20.21 |  | 0.9190027 | 103.4862 | 11.71748
1216.6 | 101.9571 | 12.162 | 10938.575 | 20.23 |  | 0.9190213 | 103.4834 | 11.71445
1217 | 101.9667 | 12.173 | 10939.205 | 20.21 |  | 0.9189964 | 103.4932 | 11.72506
1217.8 | 101.9554 | 12.161 | 10939.942 | 20.19 |  | 0.9189706 | 103.4822 | 11.71313
1219.8 | 101.9604 | 12.166 | 10939.063 | 20.22 |  | 0.9190074 | 103.4869 | 11.71816
1220 | 101.9701 | 12.177 | 10939.863 | 20.2 |  | 0.9189812 | 103.4968 | 11.72892
1220.2 | 101.955 | 12.16 | 10939.85 | 20.22 |  | 0.9190012 | 103.4816 | 11.71246
1222.2 | 101.9562 | 12.161 | 10940.03 | 20.21 |  | 0.9189898 | 103.4829 | 11.71386
1223.4 | 101.9596 | 12.165 | 10939.755 | 20.19 |  | 0.9189721 | 103.4864 | 11.71764
1223.9 | 102.0176 | 12.229 | 10410.456 | 19.97 |  | 0.9229311 | 103.4653 | 11.69495
1224.1 | 102.0602 | 12.276 | 10177.267 | 19.8 |  | 0.9246064 | 103.4738 | 11.70405
1224.3 | 102.116 | 12.337 | 9949.484 | 19.72 |  | 0.9263226 | 103.4958 | 11.72777
1224.5 | 102.1633 | 12.389 | 9728.284 | 19.59 |  | 0.9279419 | 103.5106 | 11.74382
1224.7 | 102.1829 | 12.411 | 9529.777 | 19.53 |  | 0.9294445 | 103.5009 | 11.73329
1224.9 | 102.2112 | 12.442 | 9335.807 | 19.43 |  | 0.9308765 | 103.5008 | 11.73321
1225.1 | 102.2301 | 12.463 | 9149.938 | 19.38 |  | 0.9322865 | 103.4923 | 11.72407
1225.3 | 102.249 | 12.484 | 8970.367 | 19.32 |  | 0.9336378 | 103.4849 | 11.71607
1225.7 | 102.2198 | 12.451 | 9016.804 | 19.44 |  | 0.9333729 | 103.462 | 11.69129
1226.1 | 102.2064 | 12.437 | 8998.847 | 19.53 |  | 0.933585 | 103.4454 | 11.67343
1226.2 | 102.1937 | 12.423 | 8999.885 | 19.57 |  | 0.9336091 | 103.4327 | 11.65966
1226.4 | 102.1826 | 12.41 | 9000.131 | 19.64 |  | 0.9336635 | 103.4212 | 11.64732
1226.8 | 102.1617 | 12.388 | 9000.385 | 19.7 |  | 0.9337097 | 103.4 | 11.62445
1227.2 | 102.1472 | 12.372 | 9000.904 | 19.77 |  | 0.9337618 | 103.3853 | 11.60848
1227.8 | 102.1369 | 12.36 | 9002.363 | 19.84 |  | 0.9338065 | 103.3748 | 11.5972
1229 | 102.1266 | 12.349 | 9004.038 | 20.03 |  | 0.9339455 | 103.3637 | 11.58526
1229.5 | 102.1143 | 12.335 | 9005.232 | 20.12 |  | 0.934008 | 103.3511 | 11.57166
1231.1 | 102.1047 | 12.325 | 9006.882 | 20.33 |  | 0.9341625 | 103.3407 | 11.56036
1231.9 | 102.0948 | 12.314 | 9007.469 | 20.39 |  | 0.9342056 | 103.3306 | 11.54943
1233.9 | 102.0917 | 12.311 | 9009.06 | 20.53 |  | 0.9343044 | 103.3269 | 11.54554
1235.7 | 102.0812 | 12.299 | 9007.346 | 20.58 |  | 0.9343572 | 103.3159 | 11.53365
1236.1 | 102.0936 | 12.313 | 9006.799 | 20.56 |  | 0.9343455 | 103.3284 | 11.54706
1237.6 | 102.1044 | 12.325 | 9006.022 | 20.47 |  | 0.9342802 | 103.3395 | 11.55911
1238 | 102.095 | 12.314 | 9005.766 | 20.46 |  | 0.9342742 | 103.3301 | 11.54898
1238.8 | 102.1046 | 12.325 | 9005.849 | 20.43 |  | 0.9342498 | 103.3399 | 11.55952
1240.8 | 102.1065 | 12.327 | 9006.109 | 20.33 |  | 0.9341684 | 103.3424 | 11.56218
1242.8 | 102.1108 | 12.332 | 9006.089 | 20.3 |  | 0.9341447 | 103.3468 | 11.56699
1243.2 | 102.1014 | 12.321 | 9006.656 | 20.29 |  | 0.9341324 | 103.3376 | 11.55699
1245.2 | 102.103 | 12.323 | 9006.215 | 20.26 |  | 0.9341119 | 103.3393 | 11.55882
1247.2 | 102.1054 | 12.326 | 9006.101 | 20.23 |  | 0.934089 | 103.3418 | 11.56156
1248 | 102.0955 | 12.315 | 9005.48 | 20.24 |  | 0.9341017 | 103.3317 | 11.55072
1248.6 | 102.105 | 12.325 | 9006.529 | 20.22 |  | 0.9340777 | 103.3415 | 11.56126
1250.6 | 102.1063 | 12.327 | 9006.608 | 20.21 |  | 0.9340691 | 103.3429 | 11.56273
1252.6 | 102.1026 | 12.322 | 9006.748 | 20.22 |  | 0.934076 | 103.3391 | 11.5587
1254.6 | 102.1034 | 12.323 | 9006.655 | 20.2 |  | 0.9340608 | 103.34 | 11.55966
1256.3 | 102.1059 | 12.326 | 9007.565 | 20.2 |  | 0.9340538 | 103.3427 | 11.56251
1256.8 | 102.1309 | 12.354 | 8657.332 | 20.04 |  | 0.9366248 | 103.317 | 11.53476
1256.9 | 102.163 | 12.389 | 8484.994 | 19.95 |  | 0.9378813 | 103.3243 | 11.54263
1257.1 | 102.19 | 12.419 | 8305.8 | 19.83 |  | 0.9391686 | 103.3256 | 11.54412
1257.3 | 102.213 | 12.444 | 8142.719 | 19.74 |  | 0.9403548 | 103.3253 | 11.54373
1257.5 | 102.2342 | 12.467 | 7984.924 | 19.67 |  | 0.9415149 | 103.3238 | 11.54218
1257.7 | 102.2538 | 12.489 | 7831.583 | 19.61 |  | 0.9426476 | 103.3214 | 11.5396
1257.9 | 102.2701 | 12.507 | 7682.188 | 19.57 |  | 0.9437631 | 103.3163 | 11.53403
1258.1 | 102.282 | 12.52 | 7538.154 | 19.52 |  | 0.9448302 | 103.3076 | 11.52464
1258.8 | 102.2942 | 12.533 | 6952.087 | 19.34 |  | 0.9491809 | 103.2363 | 11.44767
1259 | 102.2817 | 12.52 | 6984.301 | 19.34 |  | 0.948936 | 103.2284 | 11.43915
1259.2 | 102.2707 | 12.507 | 7017.821 | 19.47 |  | 0.9487605 | 103.2217 | 11.43192
1259.4 | 102.2602 | 12.496 | 6957.152 | 19.5 |  | 0.9492391 | 103.2024 | 11.41109
1259.6 | 102.2415 | 12.475 | 7020.368 | 19.55 |  | 0.9487899 | 103.1926 | 11.40046
1259.8 | 102.2183 | 12.45 | 7038.055 | 19.6 |  | 0.9486863 | 103.1717 | 11.37793
1260.1 | 102.2011 | 12.431 | 7041.695 | 19.69 |  | 0.9487136 | 103.1547 | 11.35955
1260.5 | 102.19 | 12.419 | 7041.702 | 19.76 |  | 0.9487562 | 103.1433 | 11.34728
1261.3 | 102.1788 | 12.406 | 7042.558 | 19.87 |  | 0.9488167 | 103.1318 | 11.33486
1262.3 | 102.1692 | 12.396 | 7043.515 | 20.02 |  | 0.9489006 | 103.1217 | 11.32402
1262.9 | 102.1597 | 12.385 | 7044.41 | 20.1 |  | 0.9489423 | 103.1121 | 11.31357
1264.1 | 102.1506 | 12.375 | 7045.262 | 20.25 |  | 0.9490267 | 103.1025 | 11.30325
1265.7 | 102.1407 | 12.364 | 7046.155 | 20.4 |  | 0.9491107 | 103.0922 | 11.29208
1267.7 | 102.1307 | 12.353 | 7047.968 | 20.52 |  | 0.9491694 | 103.082 | 11.28106
1268.6 | 102.1208 | 12.343 | 7047.284 | 20.57 |  | 0.9492047 | 103.0718 | 11.27006
1270 | 102.1313 | 12.354 | 7046.415 | 20.57 |  | 0.9492112 | 103.0821 | 11.28127
1271 | 102.141 | 12.365 | 7046.663 | 20.52 |  | 0.9491792 | 103.0921 | 11.29198
1273 | 102.1463 | 12.371 | 7044.614 | 20.44 |  | 0.9491464 | 103.0974 | 11.29772
1275 | 102.153 | 12.378 | 7045.81 | 20.37 |  | 0.9490951 | 103.1045 | 11.30543
1277 | 102.1531 | 12.378 | 7045.611 | 20.31 |  | 0.9490604 | 103.1048 | 11.30576
1279 | 102.1609 | 12.387 | 7045.57 | 20.26 |  | 0.9490305 | 103.1128 | 11.31438
1279.8 | 102.1489 | 12.373 | 7045.858 | 20.25 |  | 0.9490223 | 103.1009 | 11.30151
1281.8 | 102.1547 | 12.38 | 7046.513 | 20.23 |  | 0.9490052 | 103.1069 | 11.30795
1282.4 | 102.1429 | 12.367 | 7046.27 | 20.22 |  | 0.949001 | 103.0951 | 11.29522
1282.6 | 102.1522 | 12.377 | 7045.482 | 20.23 |  | 0.949013 | 103.1042 | 11.3051
1284.6 | 102.1546 | 12.38 | 7046.175 | 20.24 |  | 0.9490138 | 103.1067 | 11.30775
1286.6 | 102.1491 | 12.374 | 7046.653 | 20.22 |  | 0.9489981 | 103.1013 | 11.30197
1288.6 | 102.1466 | 12.371 | 7045.271 | 20.22 |  | 0.9490085 | 103.0986 | 11.29906
1289.8 | 102.1502 | 12.375 | 7045.735 | 20.2 |  | 0.9489929 | 103.1024 | 11.3031
1290.1 | 102.1635 | 12.39 | 6890.582 | 20.16 |  | 0.950136 | 103.0937 | 11.29375
1290.3 | 102.1816 | 12.409 | 6764.051 | 20.07 |  | 0.9510342 | 103.0941 | 11.29422
1290.5 | 102.192 | 12.421 | 6640.03 | 20.02 |  | 0.9519369 | 103.0871 | 11.28663
1290.7 | 102.2147 | 12.446 | 6521.704 | 19.94 |  | 0.95278 | 103.0933 | 11.29334
1290.9 | 102.2255 | 12.458 | 6405.053 | 19.87 |  | 0.9536165 | 103.0879 | 11.28744
1291.7 | 102.2393 | 12.473 | 5942.823 | 19.68 |  | 0.9569784 | 103.0371 | 11.23268
1292.3 | 102.2225 | 12.454 | 5619.131 | 19.58 |  | 0.9593471 | 102.9753 | 11.16589
1292.9 | 102.2039 | 12.434 | 5322.973 | 19.53 |  | 0.9615303 | 102.9155 | 11.10137
1293.3 | 102.1922 | 12.421 | 5137.585 | 19.48 |  | 0.9628864 | 102.8782 | 11.06106
1293.4 | 102.1778 | 12.405 | 5055.45 | 19.45 |  | 0.9634835 | 102.8525 | 11.0333
1294 | 102.1504 | 12.375 | 4807.596 | 19.44 |  | 0.9653171 | 102.7908 | 10.96672
1294.4 | 102.1287 | 12.351 | 4656.915 | 19.43 |  | 0.9664281 | 102.7483 | 10.92088
1294.6 | 102.1189 | 12.34 | 4580.328 | 19.44 |  | 0.9669979 | 102.7279 | 10.89889
1294.8 | 102.1097 | 12.33 | 4512.381 | 19.44 |  | 0.9674996 | 102.7094 | 10.87887
1295 | 102.0954 | 12.315 | 4439.975 | 19.43 |  | 0.9680301 | 102.6852 | 10.85272
1295.2 | 102.0832 | 12.301 | 4374.365 | 19.46 |  | 0.9685248 | 102.6639 | 10.82976
1295.4 | 102.0706 | 12.287 | 4305.266 | 19.45 |  | 0.9690301 | 102.6419 | 10.80595
1295.6 | 102.0582 | 12.274 | 4244.364 | 19.47 |  | 0.9694855 | 102.6211 | 10.78351
1295.7 | 102.0439 | 12.258 | 4184.091 | 19.49 |  | 0.9699357 | 102.5985 | 10.75913
1295.9 | 102.0316 | 12.244 | 4125.211 | 19.5 |  | 0.9703718 | 102.5781 | 10.73714
1296.1 | 102.0224 | 12.234 | 4066.573 | 19.5 |  | 0.9708023 | 102.5609 | 10.71856
1296.3 | 102.0064 | 12.217 | 4009.769 | 19.52 |  | 0.9712257 | 102.5371 | 10.69288
1296.5 | 101.9919 | 12.201 | 3955.987 | 19.54 |  | 0.9716266 | 102.5152 | 10.66927
1296.6 | 101.9709 | 12.178 | 4019.408 | 19.59 |  | 0.9711784 | 102.5028 | 10.65582
1296.8 | 101.9594 | 12.165 | 4035.303 | 19.69 |  | 0.9710955 | 102.4933 | 10.64553
1297.2 | 101.944 | 12.148 | 4042.475 | 19.77 |  | 0.9710699 | 102.4787 | 10.62979
1297.6 | 101.932 | 12.135 | 3976.011 | 19.82 |  | 0.9715723 | 102.4575 | 10.60696
1298 | 101.9227 | 12.125 | 3999.346 | 19.9 |  | 0.9714283 | 102.4512 | 10.60017
1298.4 | 101.9097 | 12.11 | 4002.613 | 20 |  | 0.9714376 | 102.4385 | 10.58641
1299.2 | 101.8978 | 12.097 | 4003.876 | 20.11 |  | 0.9714647 | 102.4265 | 10.57351
1299.9 | 101.8883 | 12.087 | 4003.758 | 20.21 |  | 0.9714986 | 102.4168 | 10.56302
1301.9 | 101.881 | 12.079 | 4005.174 | 20.38 |  | 0.9715443 | 102.4094 | 10.55499
1303.9 | 101.8842 | 12.082 | 4004.159 | 20.48 |  | 0.9715846 | 102.4122 | 10.55808
1305.9 | 101.8794 | 12.077 | 4006.433 | 20.58 |  | 0.971601 | 102.4076 | 10.55302
1307.9 | 101.8812 | 12.079 | 4005.504 | 20.58 |  | 0.9716077 | 102.4092 | 10.55482
1309.7 | 101.8916 | 12.09 | 4004.464 | 20.51 |  | 0.9715922 | 102.4196 | 10.56605
1311.7 | 101.8984 | 12.098 | 4005.601 | 20.42 |  | 0.9715544 | 102.4268 | 10.57375
1313.7 | 101.8961 | 12.095 | 4005.894 | 20.35 |  | 0.9715292 | 102.4246 | 10.57146
1314 | 101.9061 | 12.106 | 4006.692 | 20.35 |  | 0.9715234 | 102.4347 | 10.58237
1316 | 101.9084 | 12.109 | 4007.849 | 20.33 |  | 0.9715084 | 102.4372 | 10.58506
1318 | 101.9045 | 12.105 | 4007.764 | 20.28 |  | 0.9714926 | 102.4334 | 10.58095
1320 | 101.905 | 12.105 | 4008.07 | 20.26 |  | 0.9714837 | 102.434 | 10.58158
1322 | 101.9048 | 12.105 | 4006.856 | 20.25 |  | 0.9714893 | 102.4337 | 10.5812
1324.1 | 101.9039 | 12.104 | 4007.732 | 20.24 |  | 0.9714796 | 102.4329 | 10.58038
1326.1 | 101.9043 | 12.104 | 4009.189 | 20.23 |  | 0.9714657 | 102.4335 | 10.58105
1327.3 | 101.9014 | 12.101 | 4008.63 | 20.24 |  | 0.9714731 | 102.4305 | 10.57782
1328 | 101.9106 | 12.111 | 3861.031 | 20.15 |  | 0.9725167 | 102.4199 | 10.56629
1328.7 | 101.8934 | 12.092 | 3646.803 | 20.02 |  | 0.9740326 | 102.3739 | 10.51664
1329.1 | 101.8751 | 12.072 | 3550.311 | 19.97 |  | 0.9747182 | 102.3426 | 10.4829
1329.5 | 101.8555 | 12.051 | 3454.371 | 19.95 |  | 0.9754085 | 102.3101 | 10.44778
1329.9 | 101.8356 | 12.029 | 3364.961 | 19.91 |  | 0.9760455 | 102.2782 | 10.41335
1330.1 | 101.8257 | 12.018 | 3324.665 | 19.88 |  | 0.9763293 | 102.2629 | 10.39685
1330.3 | 101.8122 | 12.003 | 3284.857 | 19.86 |  | 0.9766124 | 102.2441 | 10.37653
1330.5 | 101.8026 | 11.992 | 3246.32 | 19.85 |  | 0.9768889 | 102.2293 | 10.36058
1330.6 | 101.7897 | 11.978 | 3207.762 | 19.86 |  | 0.9771708 | 102.2112 | 10.34103
1330.8 | 101.7794 | 11.967 | 3170.573 | 19.84 |  | 0.9774348 | 102.1959 | 10.32455
1331 | 101.7648 | 11.951 | 3130.677 | 19.83 |  | 0.977721 | 102.176 | 10.30302
1331.2 | 101.751 | 11.936 | 3093.704 | 19.83 |  | 0.9779885 | 102.1572 | 10.28276
1331.4 | 101.7398 | 11.923 | 3057.768 | 19.81 |  | 0.9782434 | 102.1412 | 10.26549
1331.6 | 101.7249 | 11.907 | 3024.064 | 19.81 |  | 0.9784872 | 102.1218 | 10.24452
1331.8 | 101.7138 | 11.895 | 2989.93 | 19.83 |  | 0.9787388 | 102.1061 | 10.22756
1332 | 101.7009 | 11.881 | 2952.958 | 19.8 |  | 0.9789987 | 102.0883 | 10.20833
1332.2 | 101.6865 | 11.865 | 2917.644 | 19.81 |  | 0.9792562 | 102.0691 | 10.18766
1332.3 | 101.6737 | 11.851 | 2886.71 | 19.8 |  | 0.9794772 | 102.0522 | 10.16939
1332.5 | 101.6592 | 11.835 | 2855.08 | 19.79 |  | 0.9797032 | 102.0335 | 10.14918
1332.7 | 101.6453 | 11.819 | 2825.179 | 19.79 |  | 0.9799191 | 102.0156 | 10.12985
1332.9 | 101.6317 | 11.804 | 2792.34 | 19.78 |  | 0.9801537 | 101.9976 | 10.11044
1333.1 | 101.6192 | 11.791 | 2762.946 | 19.79 |  | 0.980368 | 101.9811 | 10.09269
1333.3 | 101.6068 | 11.777 | 2734.41 | 19.78 |  | 0.9805716 | 101.9649 | 10.0752
1333.5 | 101.5923 | 11.761 | 2705.395 | 19.77 |  | 0.9807786 | 101.9466 | 10.05538
1333.7 | 101.5788 | 11.746 | 2676.184 | 19.78 |  | 0.9809913 | 101.9292 | 10.03658
1333.9 | 101.5644 | 11.73 | 2647.087 | 19.77 |  | 0.9811988 | 101.9109 | 10.01686
1334 | 101.5524 | 11.717 | 2619.633 | 19.77 |  | 0.9813966 | 101.8952 | 9.999949
1334.2 | 101.5385 | 11.702 | 2594.277 | 19.78 |  | 0.9815813 | 101.8779 | 9.981279
1334.4 | 101.5251 | 11.687 | 2567.984 | 19.77 |  | 0.9817685 | 101.861 | 9.963043
1334.6 | 101.5122 | 11.673 | 2542.429 | 19.76 |  | 0.9819504 | 101.8448 | 9.945453
1334.8 | 101.4989 | 11.658 | 2517.188 | 19.77 |  | 0.9821341 | 101.8281 | 9.927453
1335 | 101.4859 | 11.644 | 2491.866 | 19.75 |  | 0.9823122 | 101.8117 | 9.909804
1335.2 | 101.4728 | 11.63 | 2468.73 | 19.77 |  | 0.9824827 | 101.7955 | 9.892312
1335.3 | 101.4593 | 11.615 | 2444.662 | 19.77 |  | 0.9826557 | 101.7788 | 9.874281
1335.5 | 101.4466 | 11.601 | 2419.76 | 19.77 |  | 0.9828348 | 101.7628 | 9.856995
1335.7 | 101.434 | 11.587 | 2396.809 | 19.77 |  | 0.9829997 | 101.7472 | 9.840098
1335.9 | 101.4208 | 11.572 | 2372.42 | 19.78 |  | 0.9831769 | 101.7307 | 9.822336
1336.1 | 101.4074 | 11.558 | 2351.749 | 19.78 |  | 0.9833254 | 101.7146 | 9.804905
1336.3 | 101.3959 | 11.545 | 2331.099 | 19.79 |  | 0.9834755 | 101.7003 | 9.789518
1336.5 | 101.3819 | 11.53 | 2308.181 | 19.79 |  | 0.9836401 | 101.6833 | 9.771119
1336.7 | 101.3692 | 11.516 | 2288.212 | 19.79 |  | 0.9837834 | 101.6679 | 9.754547
1336.9 | 101.3557 | 11.501 | 2265.107 | 19.79 |  | 0.9839492 | 101.6513 | 9.736663
1337.1 | 101.3419 | 11.486 | 2244.887 | 19.79 |  | 0.9840942 | 101.6349 | 9.71887
1337.3 | 101.3295 | 11.472 | 2225.358 | 19.8 |  | 0.9842361 | 101.6199 | 9.702677
1337.4 | 101.3163 | 11.458 | 2206.394 | 19.82 |  | 0.9843756 | 101.6041 | 9.68569
1337.6 | 101.3042 | 11.444 | 2186.949 | 19.83 |  | 0.9845168 | 101.5894 | 9.669835
1337.8 | 101.2911 | 11.43 | 2168.384 | 19.82 |  | 0.984648 | 101.5739 | 9.653048
1338 | 101.2778 | 11.415 | 2149.777 | 19.82 |  | 0.9847813 | 101.5581 | 9.63603
1338.2 | 101.2661 | 11.402 | 2130.719 | 19.82 |  | 0.9849178 | 101.5439 | 9.620675
1338.4 | 101.2547 | 11.39 | 2113.772 | 19.83 |  | 0.9850409 | 101.5303 | 9.605935
1338.6 | 101.2427 | 11.377 | 2096.145 | 19.85 |  | 0.9851705 | 101.5159 | 9.590441
1338.8 | 101.2298 | 11.362 | 2077.781 | 19.86 |  | 0.9853036 | 101.5006 | 9.573882
1339 | 101.2169 | 11.348 | 2059.193 | 19.84 |  | 0.9854332 | 101.4852 | 9.557323
1339.2 | 101.2051 | 11.335 | 2043.172 | 19.85 |  | 0.9855495 | 101.4713 | 9.542287
1339.4 | 101.1917 | 11.32 | 2025.941 | 19.86 |  | 0.9856744 | 101.4556 | 9.525352
1339.6 | 101.1792 | 11.307 | 2008.697 | 19.87 |  | 0.9857993 | 101.4408 | 9.509387
1339.7 | 101.1672 | 11.293 | 1994.696 | 19.88 |  | 0.985901 | 101.427 | 9.494425
1339.9 | 101.1554 | 11.281 | 1977.368 | 19.87 |  | 0.9860232 | 101.4129 | 9.479226
1340.1 | 101.1439 | 11.268 | 1962.942 | 19.88 |  | 0.9861279 | 101.3995 | 9.464745
1340.3 | 101.1326 | 11.255 | 1949.121 | 19.88 |  | 0.9862267 | 101.3863 | 9.450576
1340.5 | 101.1211 | 11.243 | 1933.865 | 19.87 |  | 0.9863341 | 101.3728 | 9.435997
1340.7 | 101.1091 | 11.23 | 1918.226 | 19.87 |  | 0.9864458 | 101.3588 | 9.420814
1340.9 | 101.0975 | 11.217 | 1904.775 | 19.89 |  | 0.9865449 | 101.3454 | 9.406356
1341.1 | 101.0845 | 11.202 | 1890.796 | 19.9 |  | 0.9866462 | 101.3305 | 9.390322
1341.2 | 101.0733 | 11.19 | 1875.105 | 19.9 |  | 0.9867582 | 101.3173 | 9.375997
1341.4 | 101.0624 | 11.178 | 1862.997 | 19.89 |  | 0.9868431 | 101.3048 | 9.362516
1341.6 | 101.0511 | 11.166 | 1849.4 | 19.9 |  | 0.9869416 | 101.2917 | 9.348373
1341.8 | 101.0391 | 11.153 | 1834.257 | 19.89 |  | 0.9870482 | 101.2777 | 9.333273
1342 | 101.028 | 11.14 | 1822.166 | 19.91 |  | 0.9871374 | 101.265 | 9.319552
1342.2 | 101.017 | 11.128 | 1810.497 | 19.91 |  | 0.9872206 | 101.2524 | 9.306017
1342.4 | 101.0062 | 11.116 | 1797.965 | 19.92 |  | 0.9873114 | 101.24 | 9.292567
1342.5 | 100.996 | 11.105 | 1786.47 | 19.92 |  | 0.9873933 | 101.2283 | 9.279921
1342.9 | 100.9764 | 11.084 | 1759.188 | 19.91 |  | 0.9875864 | 101.2051 | 9.254894
1343.1 | 100.9659 | 11.072 | 1747.917 | 19.92 |  | 0.9876681 | 101.1931 | 9.241948
1343.3 | 100.9553 | 11.06 | 1736.892 | 19.92 |  | 0.9877467 | 101.181 | 9.228939
1343.5 | 100.9444 | 11.048 | 1724.644 | 19.92 |  | 0.9878339 | 101.1685 | 9.215432
1343.7 | 100.9338 | 11.037 | 1714.443 | 19.93 |  | 0.987908 | 101.1566 | 9.202532
1343.9 | 100.9231 | 11.025 | 1702.501 | 19.94 |  | 0.9879944 | 101.1443 | 9.189276
1344.1 | 100.9128 | 11.014 | 1691.536 | 19.93 |  | 0.9880711 | 101.1326 | 9.176609
1344.2 | 100.9026 | 11.002 | 1681.762 | 19.92 |  | 0.9881393 | 101.1211 | 9.164218
1344.4 | 100.8927 | 10.992 | 1670.913 | 19.92 |  | 0.9882166 | 101.1098 | 9.151991
1344.8 | 100.8735 | 10.97 | 1649.569 | 19.93 |  | 0.9883699 | 101.0877 | 9.128227
1345 | 100.8625 | 10.958 | 1637.55 | 19.95 |  | 0.988458 | 101.0751 | 9.114631
1345.2 | 100.8522 | 10.947 | 1627.724 | 19.93 |  | 0.9885253 | 101.0636 | 9.102134
1345.4 | 100.8421 | 10.936 | 1617.208 | 19.94 |  | 0.9886015 | 101.0521 | 9.089731
1345.6 | 100.8325 | 10.925 | 1608.7 | 19.95 |  | 0.9886633 | 101.0414 | 9.078153
1345.8 | 100.8222 | 10.914 | 1598.672 | 19.95 |  | 0.9887346 | 101.0297 | 9.065613
1345.9 | 100.8129 | 10.904 | 1589.067 | 19.96 |  | 0.9888042 | 101.0192 | 9.054203
1346.3 | 100.7937 | 10.883 | 1570.395 | 19.95 |  | 0.9889357 | 100.9975 | 9.030838
1346.5 | 100.7825 | 10.87 | 1559.16 | 19.95 |  | 0.9890156 | 100.9849 | 9.017155
1346.7 | 100.7722 | 10.859 | 1550.482 | 19.96 |  | 0.9890785 | 100.9734 | 9.004799
1346.9 | 100.7625 | 10.848 | 1540.694 | 19.97 |  | 0.9891493 | 100.9624 | 8.992933
1347.1 | 100.7525 | 10.837 | 1533.753 | 19.95 |  | 0.9891962 | 100.9515 | 8.98117
1347.3 | 100.743 | 10.827 | 1524.475 | 19.96 |  | 0.9892633 | 100.9408 | 8.969593
1347.5 | 100.7335 | 10.816 | 1516.557 | 19.96 |  | 0.9893196 | 100.9303 | 8.958216
1347.6 | 100.7243 | 10.806 | 1508.238 | 19.96 |  | 0.9893787 | 100.92 | 8.947107
1347.8 | 100.7147 | 10.796 | 1495.644 | 19.95 |  | 0.989467 | 100.9087 | 8.934968
1348 | 100.7047 | 10.785 | 1487.672 | 19.96 |  | 0.9895248 | 100.8977 | 8.923037
1348.4 | 100.6871 | 10.765 | 1478.391 | 19.97 |  | 0.9895919 | 100.8788 | 8.902716
1348.8 | 100.6749 | 10.752 | 1473.526 | 19.97 |  | 0.9896264 | 100.866 | 8.888857
1349.2 | 100.6657 | 10.742 | 1470.22 | 19.99 |  | 0.9896523 | 100.8564 | 8.878443
1349.8 | 100.6408 | 10.714 | 1539.367 | 20.02 |  | 0.9891649 | 100.8405 | 8.861327
1350 | 100.6639 | 10.74 | 1642.891 | 20.11 |  | 0.9884411 | 100.8771 | 8.900861
1350.2 | 100.7539 | 10.839 | 1632.601 | 20.13 |  | 0.9885168 | 100.9658 | 8.996545
1351.4 | 100.7426 | 10.826 | 1571.237 | 20.14 |  | 0.9889536 | 100.9464 | 8.975645
1351.7 | 100.7282 | 10.811 | 1552.761 | 20.15 |  | 0.9890859 | 100.9296 | 8.957476
1352.1 | 100.7113 | 10.792 | 1534.762 | 20.18 |  | 0.9892172 | 100.9103 | 8.936661
1352.3 | 100.7019 | 10.782 | 1525.199 | 20.16 |  | 0.9892826 | 100.8997 | 8.925176
1352.5 | 100.6921 | 10.771 | 1515.811 | 20.2 |  | 0.989354 | 100.8886 | 8.913238
1352.7 | 100.6818 | 10.759 | 1502.871 | 20.22 |  | 0.9894481 | 100.8766 | 8.900273
1352.9 | 100.6708 | 10.747 | 1495.13 | 20.22 |  | 0.9895029 | 100.8646 | 8.887304
1353.1 | 100.6611 | 10.737 | 1489.577 | 20.25 |  | 0.9895458 | 100.8541 | 8.876025
1353.5 | 100.6453 | 10.719 | 1481.834 | 20.26 |  | 0.9896018 | 100.8373 | 8.857866
1353.9 | 100.6332 | 10.706 | 1476.97 | 20.31 |  | 0.9896421 | 100.8245 | 8.84408
1354.5 | 100.6205 | 10.692 | 1475.059 | 20.34 |  | 0.9896591 | 100.8116 | 8.830078
1355.3 | 100.61 | 10.681 | 1474.305 | 20.4 |  | 0.9896715 | 100.8009 | 8.818593
1357.1 | 100.6006 | 10.67 | 1473.562 | 20.48 |  | 0.9896861 | 100.7914 | 8.808282
1359.1 | 100.5967 | 10.666 | 1473.827 | 20.58 |  | 0.989696 | 100.7874 | 8.804037
1361.1 | 100.6039 | 10.674 | 1474.34 | 20.54 |  | 0.9896877 | 100.7947 | 8.811911
1362.5 | 100.6135 | 10.684 | 1474.286 | 20.48 |  | 0.989681 | 100.8044 | 8.82231
1364.3 | 100.6234 | 10.695 | 1474.33 | 20.43 |  | 0.9896748 | 100.8143 | 8.83304
1366.3 | 100.6289 | 10.701 | 1474.07 | 20.36 |  | 0.9896685 | 100.8198 | 8.838992
1368.3 | 100.6321 | 10.705 | 1474.761 | 20.29 |  | 0.9896554 | 100.8232 | 8.842595
1370.3 | 100.6335 | 10.706 | 1474.716 | 20.26 |  | 0.9896522 | 100.8246 | 8.844122
1372.3 | 100.6341 | 10.707 | 1474.02 | 20.24 |  | 0.9896547 | 100.8251 | 8.844686
1374.3 | 100.6335 | 10.706 | 1474.443 | 20.2 |  | 0.989647 | 100.8246 | 8.844127
1376.3 | 100.6329 | 10.706 | 1474.287 | 20.18 |  | 0.9896458 | 100.824 | 8.843472
1378.3 | 100.6398 | 10.713 | 1475.037 | 20.19 |  | 0.9896416 | 100.831 | 8.851019
1378.7 | 100.6398 | 10.713 | 1475.44 | 20.17 |  | 0.9896364 | 100.831 | 8.851091
1379.4 | 100.6276 | 10.7 | 1453.32 | 20.15 |  | 0.9897908 | 100.8159 | 8.834808
1379.8 | 100.6136 | 10.684 | 1436.413 | 20.14 |  | 0.9899095 | 100.7997 | 8.817311
1380.2 | 100.5994 | 10.669 | 1421.139 | 20.14 |  | 0.9900177 | 100.7835 | 8.799824
1380.6 | 100.5827 | 10.65 | 1405.783 | 20.13 |  | 0.9901253 | 100.7648 | 8.779633
1381 | 100.5671 | 10.633 | 1392.045 | 20.11 |  | 0.9902204 | 100.7474 | 8.760865
1381.3 | 100.5517 | 10.616 | 1377.048 | 20.11 |  | 0.9903266 | 100.7301 | 8.742122
1381.7 | 100.5346 | 10.598 | 1364.221 | 20.1 |  | 0.9904164 | 100.7113 | 8.721857
1382.1 | 100.5186 | 10.58 | 1350.569 | 20.11 |  | 0.9905142 | 100.6935 | 8.702651
1382.5 | 100.5022 | 10.562 | 1337.256 | 20.11 |  | 0.9906084 | 100.6754 | 8.683067
1382.9 | 100.4853 | 10.543 | 1324.628 | 20.1 |  | 0.9906968 | 100.6568 | 8.663047
1383.3 | 100.4685 | 10.525 | 1311.782 | 20.1 |  | 0.9907877 | 100.6384 | 8.643098
1383.7 | 100.452 | 10.507 | 1300.326 | 20.13 |  | 0.9908719 | 100.6203 | 8.62365
1384.1 | 100.4361 | 10.489 | 1287.836 | 20.09 |  | 0.9909562 | 100.6028 | 8.604749
1384.5 | 100.4191 | 10.471 | 1276.419 | 20.08 |  | 0.991036 | 100.5843 | 8.584793
1384.8 | 100.4037 | 10.454 | 1265.498 | 20.08 |  | 0.9911133 | 100.5675 | 8.566628
1385.2 | 100.3868 | 10.435 | 1253.966 | 20.07 |  | 0.9911939 | 100.5491 | 8.546764
1385.6 | 100.3719 | 10.419 | 1243.21 | 20.09 |  | 0.991272 | 100.5328 | 8.52915
1386 | 100.3564 | 10.401 | 1233.564 | 20.09 |  | 0.9913402 | 100.516 | 8.511058
1386.4 | 100.3414 | 10.385 | 1222.789 | 20.08 |  | 0.9914155 | 100.4996 | 8.493352
1386.8 | 100.3262 | 10.368 | 1212.291 | 20.07 |  | 0.9914888 | 100.4831 | 8.47547
1387.2 | 100.3104 | 10.351 | 1201.352 | 20.07 |  | 0.9915662 | 100.4659 | 8.456872
1387.6 | 100.2947 | 10.334 | 1192.215 | 20.06 |  | 0.9916299 | 100.449 | 8.438642
1388 | 100.2801 | 10.318 | 1182.276 | 20.07 |  | 0.9917011 | 100.4331 | 8.421475
1388.3 | 100.266 | 10.302 | 1174.472 | 20.07 |  | 0.9917563 | 100.4179 | 8.405154
1388.7 | 100.2511 | 10.286 | 1164.422 | 20.07 |  | 0.9918274 | 100.4017 | 8.387654
1389.1 | 100.2371 | 10.27 | 1155.118 | 20.08 |  | 0.9918941 | 100.3865 | 8.371224
1389.5 | 100.2236 | 10.255 | 1147.681 | 20.07 |  | 0.9919457 | 100.372 | 8.355609
1389.9 | 100.2096 | 10.24 | 1139.441 | 20.07 |  | 0.992004 | 100.357 | 8.339336
1390.3 | 100.1956 | 10.225 | 1131.567 | 20.09 |  | 0.9920614 | 100.3419 | 8.323103
1390.7 | 100.1819 | 10.21 | 1123.332 | 20.08 |  | 0.9921187 | 100.3272 | 8.30716
1391 | 100.1691 | 10.195 | 1114.713 | 20.07 |  | 0.9921788 | 100.3133 | 8.292134
1391.4 | 100.1557 | 10.181 | 1107.361 | 20.08 |  | 0.9922316 | 100.2989 | 8.276629
1391.8 | 100.142 | 10.166 | 1099.556 | 20.08 |  | 0.9922868 | 100.2842 | 8.260741
1392.2 | 100.1297 | 10.152 | 1092.237 | 20.09 |  | 0.9923393 | 100.2709 | 8.246428
1392.6 | 100.1165 | 10.138 | 1084.534 | 20.08 |  | 0.9923929 | 100.2567 | 8.2311
1393 | 100.1042 | 10.124 | 1077.885 | 20.09 |  | 0.9924407 | 100.2435 | 8.216881
1393.4 | 100.0918 | 10.11 | 1071.113 | 20.09 |  | 0.9924885 | 100.2303 | 8.202542
1393.7 | 100.0796 | 10.097 | 1063.5 | 20.09 |  | 0.9925423 | 100.2171 | 8.188301
1394.1 | 100.0678 | 10.084 | 1056.965 | 20.09 |  | 0.9925885 | 100.2044 | 8.174644
1394.5 | 100.0561 | 10.071 | 1050.92 | 20.09 |  | 0.9926311 | 100.1919 | 8.161164
1394.9 | 100.044 | 10.058 | 1045.009 | 20.09 |  | 0.9926729 | 100.1791 | 8.14727
1395.3 | 100.0322 | 10.045 | 1038.907 | 20.07 |  | 0.9927143 | 100.1665 | 8.133684
1395.7 | 100.0213 | 10.033 | 1032.079 | 20.08 |  | 0.9927634 | 100.1547 | 8.120953
1396 | 100.0101 | 10.021 | 1027.587 | 20.09 |  | 0.9927959 | 100.1429 | 8.108225
1396.4 | 99.9989 | 10.008 | 1020.782 | 20.09 |  | 0.9928439 | 100.1308 | 8.095178
1396.8 | 99.9872 | 9.995 | 1014.768 | 20.09 |  | 0.9928864 | 100.1183 | 8.081703
1397.2 | 99.9766 | 9.984 | 1009.276 | 20.08 |  | 0.9929243 | 100.107 | 8.069493
1397.6 | 99.9656 | 9.972 | 1003.041 | 20.09 |  | 0.9929692 | 100.0952 | 8.056737
1398 | 99.955 | 9.96 | 998.488 | 20.1 |  | 0.9930021 | 100.084 | 8.04465
1398.4 | 99.9454 | 9.949 | 993.501 | 20.09 |  | 0.9930365 | 100.0738 | 8.03359
1398.7 | 99.935 | 9.938 | 988.704 | 20.09 |  | 0.9930703 | 100.0627 | 8.021689
1399.1 | 99.9243 | 9.926 | 981.836 | 20.11 |  | 0.9931204 | 100.0511 | 8.009164
1399.5 | 99.914 | 9.915 | 976.772 | 20.1 |  | 0.9931553 | 100.0402 | 7.997339
1399.9 | 99.9035 | 9.903 | 972.371 | 20.1 |  | 0.9931864 | 100.0291 | 7.985386
1400.3 | 99.8932 | 9.892 | 966.795 | 20.1 |  | 0.9932257 | 100.0181 | 7.973483
1400.7 | 99.8832 | 9.881 | 960.804 | 20.1 |  | 0.993268 | 100.0073 | 7.961847
1401.1 | 99.8734 | 9.87 | 958.107 | 20.11 |  | 0.9932878 | 99.99714 | 7.950884
1401.5 | 99.8641 | 9.86 | 953.824 | 20.09 |  | 0.9933164 | 99.9873 | 7.940253
1401.9 | 99.8549 | 9.85 | 948.964 | 20.09 |  | 0.9933507 | 99.97746 | 7.929639
1402.3 | 99.8451 | 9.839 | 943.898 | 20.11 |  | 0.993388 | 99.967 | 7.918339
1402.8 | 99.8321 | 9.825 | 937.679 | 20.08 |  | 0.9934296 | 99.9532 | 7.903446
1403.4 | 99.8185 | 9.81 | 931.656 | 20.09 |  | 0.9934728 | 99.93881 | 7.887914
1404 | 99.8049 | 9.795 | 925.072 | 20.11 |  | 0.9935207 | 99.92435 | 7.872299
1404.6 | 99.7917 | 9.78 | 919.926 | 20.09 |  | 0.9935555 | 99.91049 | 7.857336
1405 | 99.7826 | 9.77 | 915.201 | 20.08 |  | 0.9935881 | 99.90078 | 7.846854
1405.6 | 99.77 | 9.756 | 908.502 | 20.1 |  | 0.9936368 | 99.8873 | 7.832303
1406.2 | 99.7583 | 9.744 | 900.533 | 20.09 |  | 0.9936923 | 99.87457 | 7.818559
1406.9 | 99.7471 | 9.731 | 897.057 | 20.1 |  | 0.9937175 | 99.86291 | 7.805976
1408.1 | 99.7374 | 9.721 | 896.218 | 20.12 |  | 0.9937248 | 99.8531 | 7.795379
1409.1 | 99.7267 | 9.709 | 894.608 | 20.15 |  | 0.9937383 | 99.84217 | 7.783589
1409.9 | 99.7171 | 9.698 | 895.549 | 20.22 |  | 0.9937367 | 99.83267 | 7.773327
1410.9 | 99.7062 | 9.686 | 895.153 | 20.27 |  | 0.993743 | 99.8217 | 7.761482
1412 | 99.6966 | 9.676 | 895.097 | 20.34 |  | 0.9937483 | 99.81206 | 7.751081
1414 | 99.6895 | 9.668 | 895.154 | 20.45 |  | 0.9937557 | 99.80493 | 7.743376
1416 | 99.6849 | 9.663 | 896.231 | 20.53 |  | 0.9937538 | 99.80043 | 7.738527
1418 | 99.6886 | 9.667 | 896.397 | 20.52 |  | 0.9937519 | 99.80416 | 7.742548
1419.2 | 99.6981 | 9.677 | 895.332 | 20.48 |  | 0.9937566 | 99.81354 | 7.752672
1420.4 | 99.7074 | 9.688 | 895.388 | 20.42 |  | 0.9937519 | 99.82287 | 7.762746
1422 | 99.7168 | 9.698 | 896.338 | 20.37 |  | 0.9937417 | 99.83241 | 7.773048
1424 | 99.7229 | 9.705 | 895.571 | 20.3 |  | 0.9937422 | 99.83844 | 7.779556
1426 | 99.7257 | 9.708 | 896.023 | 20.25 |  | 0.9937354 | 99.84132 | 7.782664
1428 | 99.7264 | 9.708 | 895.762 | 20.23 |  | 0.9937359 | 99.84199 | 7.783392
1430 | 99.7263 | 9.708 | 896.376 | 20.2 |  | 0.9937294 | 99.84198 | 7.783383
1432 | 99.7265 | 9.709 | 896.043 | 20.16 |  | 0.9937289 | 99.84216 | 7.78357
1434 | 99.7263 | 9.708 | 896.125 | 20.17 |  | 0.993729 | 99.84196 | 7.783361
1436 | 99.7261 | 9.708 | 897.275 | 20.16 |  | 0.9937202 | 99.84192 | 7.783311
1436.6 | 99.7258 | 9.708 | 896.9 | 20.14 |  | 0.9937215 | 99.84158 | 7.782943

## 060115v1-lo-3
File Name |  | 060115v1.GIl~
Experiment |  | GHP ST Isotherm
Operator |  | LE
Experiment ID |  | 060115v1
Sample Name |  | RM8852 with UHPCO2 up to 45 bar
Sample Lot # |  | 20 degC (Repeat with HT outgas)
Notes |  | Aliq #1 with Kalrez (jarod)
New pump !!!!! - First run
Adsorbate |  | He
Drying Temp |  | 350 | °C
Heating Rate |  | 1 | °C/min
Max Drying Time |  | 840 | min
Equil Crit |  | 0.01 | wt % in | 2 | min
Run Temp |  | 25 | °C
Max Equil Time |  | 15 | min
Equil Crit |  | 0.01 | wt % in | 5 | min
Pres Steps |  | {1500.000,2500.000,5000.000,7500.000,10000.000,12500.000}
Data Logging Interval |  | 2 | min or | 0.01 | wt %
Expt Started |  | 06-01-2015
Run Started |  | 16:42:21
Elap Time | Weight | Weight | Pressure | Samp Temp
min | mg | % chg | Torrs | °C
0 | 99.7258 | 0 | 897.127 | 20.15
1.1 | 99.7151 | -0.011 | 892.876 | 20.18
1.5 | 99.7018 | -0.024 | 889.817 | 20.26
1.7 | 99.6905 | -0.035 | 887.519 | 20.33
1.9 | 99.6762 | -0.05 | 885.696 | 20.42
2.1 | 99.658 | -0.068 | 884.643 | 20.54
2.3 | 99.6387 | -0.087 | 884.333 | 20.64
2.5 | 99.6164 | -0.11 | 882.737 | 20.77
2.6 | 99.591 | -0.135 | 880.671 | 20.91
2.8 | 99.5638 | -0.162 | 880.802 | 21.06
3 | 99.5321 | -0.194 | 878.489 | 21.26
3.2 | 99.5005 | -0.226 | 877.586 | 21.44
3.4 | 99.4701 | -0.256 | 876.575 | 21.59
3.6 | 99.4414 | -0.285 | 874.967 | 21.75
3.8 | 99.4131 | -0.313 | 873.688 | 21.91
4 | 99.384 | -0.343 | 872.752 | 22.09
4.2 | 99.3559 | -0.371 | 869.625 | 22.24
4.3 | 99.3316 | -0.395 | 868.483 | 22.38
4.5 | 99.3111 | -0.416 | 867.407 | 22.51
4.7 | 99.2894 | -0.438 | 865.991 | 22.65
4.9 | 99.2704 | -0.457 | 865.51 | 22.77
5.1 | 99.253 | -0.474 | 863.068 | 22.88
5.3 | 99.2373 | -0.49 | 861.883 | 23.02
5.5 | 99.2229 | -0.504 | 859.911 | 23.11
5.6 | 99.2097 | -0.517 | 854.688 | 23.21
5.8 | 99.1971 | -0.53 | 854.288 | 23.32
6 | 99.1863 | -0.541 | 852.415 | 23.41
6.4 | 99.1686 | -0.559 | 851.269 | 23.58
6.8 | 99.1551 | -0.572 | 850.631 | 23.75
7.4 | 99.1412 | -0.586 | 850.651 | 23.93
8.2 | 99.1311 | -0.596 | 848.963 | 24.18
10.2 | 99.123 | -0.604 | 849.907 | 24.61
12.2 | 99.1209 | -0.607 | 850.23 | 24.89
14.2 | 99.1198 | -0.608 | 849.817 | 25.06
16.2 | 99.1188 | -0.609 | 849.438 | 25.2
18.2 | 99.1179 | -0.61 | 849.491 | 25.3
20.2 | 99.1184 | -0.609 | 849.159 | 25.35
22.2 | 99.1199 | -0.608 | 850.04 | 25.37
24.2 | 99.1191 | -0.608 | 850.283 | 25.4
26.2 | 99.1182 | -0.609 | 849.689 | 25.42
28.2 | 99.1192 | -0.608 | 850.377 | 25.42
30.2 | 99.1186 | -0.609 | 850.288 | 25.43
32.2 | 99.1165 | -0.611 | 849.498 | 25.45
34.2 | 99.1147 | -0.613 | 849.112 | 25.45
36.2 | 99.1154 | -0.612 | 850.154 | 25.47
38.2 | 99.1149 | -0.613 | 851.145 | 25.46
40.2 | 99.1139 | -0.614 | 849.87 | 25.46
42.2 | 99.1137 | -0.614 | 851.087 | 25.45
44.2 | 99.1145 | -0.613 | 849.591 | 25.48
46.2 | 99.1138 | -0.614 | 852.06 | 25.48
48.2 | 99.1127 | -0.615 | 851.783 | 25.46
50.3 | 99.1125 | -0.615 | 852.782 | 25.49
52.3 | 99.1131 | -0.614 | 852.111 | 25.47
54.3 | 99.1126 | -0.615 | 852.284 | 25.49
56.3 | 99.1123 | -0.615 | 852.41 | 25.47
58.3 | 99.1127 | -0.615 | 853.095 | 25.46
60.3 | 99.1133 | -0.614 | 852.71 | 25.48
62.3 | 99.1127 | -0.615 | 852.563 | 25.46
64.3 | 99.1124 | -0.615 | 852.21 | 25.48
66.3 | 99.111 | -0.616 | 851.778 | 25.47
68.3 | 99.1106 | -0.617 | 851.645 | 25.48
70.3 | 99.1093 | -0.618 | 852.036 | 25.48
72.3 | 99.1103 | -0.617 | 854.149 | 25.47
74.3 | 99.1104 | -0.617 | 852.64 | 25.46
76.3 | 99.1117 | -0.616 | 853.847 | 25.47
78.3 | 99.1125 | -0.615 | 852.516 | 25.46
80.3 | 99.1105 | -0.617 | 853.335 | 25.48
82.3 | 99.1106 | -0.617 | 853.057 | 25.48
84.3 | 99.1105 | -0.617 | 852.747 | 25.47
86.3 | 99.1094 | -0.618 | 853.288 | 25.48
88.3 | 99.1103 | -0.617 | 853.513 | 25.47
90.3 | 99.111 | -0.616 | 855.37 | 25.47
92.3 | 99.111 | -0.616 | 852.316 | 25.46
94.3 | 99.1117 | -0.616 | 853.828 | 25.46
96.3 | 99.1111 | -0.616 | 853.606 | 25.46
98.3 | 99.1104 | -0.617 | 853.543 | 25.47
100.3 | 99.1104 | -0.617 | 853.415 | 25.47
102.4 | 99.1097 | -0.618 | 853.366 | 25.48
104.4 | 99.1095 | -0.618 | 853.979 | 25.49
106.4 | 99.1086 | -0.619 | 854.092 | 25.48
108.4 | 99.1098 | -0.618 | 853.714 | 25.47
110.4 | 99.1097 | -0.618 | 854.064 | 25.48
112.4 | 99.1099 | -0.618 | 856.282 | 25.48
114.4 | 99.1105 | -0.617 | 854.522 | 25.48
116.4 | 99.1094 | -0.618 | 854.265 | 25.48
118.4 | 99.1089 | -0.619 | 855.211 | 25.5
120.4 | 99.1096 | -0.618 | 855.09 | 25.49
122.4 | 99.1098 | -0.618 | 855.122 | 25.49
124.4 | 99.1108 | -0.617 | 855.343 | 25.49
126.4 | 99.1106 | -0.617 | 856.024 | 25.49
128.4 | 99.1136 | -0.614 | 855.444 | 25.46
130.4 | 99.1135 | -0.614 | 855.724 | 25.48
132.4 | 99.1145 | -0.613 | 855.945 | 25.47
134.4 | 99.1157 | -0.612 | 856.056 | 25.46
136.4 | 99.1173 | -0.61 | 855.838 | 25.46
138.4 | 99.1173 | -0.61 | 856.172 | 25.42
140.4 | 99.1154 | -0.612 | 855.988 | 25.46
142.4 | 99.1143 | -0.613 | 856.101 | 25.47
144.4 | 99.1156 | -0.612 | 856.045 | 25.48
146.4 | 99.1171 | -0.61 | 854.281 | 25.45
148.4 | 99.117 | -0.61 | 856.646 | 25.47
150.4 | 99.1176 | -0.61 | 856.465 | 25.45
152.4 | 99.116 | -0.611 | 856.771 | 25.43
154.4 | 99.1144 | -0.613 | 856.379 | 25.43
156.4 | 99.1147 | -0.613 | 855.572 | 25.46
158.4 | 99.1141 | -0.613 | 857.197 | 25.48
160.4 | 99.1127 | -0.615 | 857.234 | 25.49
162.4 | 99.1146 | -0.613 | 857.405 | 25.46
164.4 | 99.1139 | -0.614 | 856.031 | 25.49
166.4 | 99.1132 | -0.614 | 857.705 | 25.47
168.4 | 99.114 | -0.613 | 856.282 | 25.45
170.4 | 99.1139 | -0.614 | 857.65 | 25.48
172.4 | 99.1128 | -0.615 | 856.454 | 25.49
174.4 | 99.1131 | -0.614 | 857.709 | 25.47
176.5 | 99.1129 | -0.615 | 856.583 | 25.49
178.5 | 99.1139 | -0.614 | 856.348 | 25.48
180.5 | 99.114 | -0.613 | 856.441 | 25.48
182.5 | 99.1139 | -0.614 | 858.028 | 25.49
184.5 | 99.1145 | -0.613 | 857.78 | 25.47
186.5 | 99.1144 | -0.613 | 856.882 | 25.48
188.5 | 99.1152 | -0.612 | 857.356 | 25.48
190.5 | 99.1145 | -0.613 | 856.825 | 25.47
192.5 | 99.1142 | -0.613 | 858.128 | 25.46
194.5 | 99.1125 | -0.615 | 858.81 | 25.47
196.5 | 99.1127 | -0.615 | 859.291 | 25.48
198.5 | 99.1131 | -0.614 | 858.366 | 25.49
200.5 | 99.1135 | -0.614 | 858.551 | 25.47
202.5 | 99.113 | -0.614 | 858.503 | 25.48
204.5 | 99.1127 | -0.615 | 858.834 | 25.51
206.5 | 99.1136 | -0.614 | 859.149 | 25.46
208.5 | 99.1139 | -0.614 | 857.429 | 25.46
210.5 | 99.1017 | -0.626 | 852.793 | 25.48
212.1 | 99.0916 | -0.636 | 848.29 | 25.47
214.1 | 99.0875 | -0.64 | 849.994 | 25.47
216.1 | 99.0854 | -0.642 | 849.399 | 25.47
218.1 | 99.0857 | -0.642 | 849.193 | 25.49
220.1 | 99.0875 | -0.64 | 849.214 | 25.48
222.1 | 99.0884 | -0.639 | 849.979 | 25.44
224.1 | 99.0872 | -0.64 | 847.534 | 25.46
226.1 | 99.0869 | -0.641 | 849.721 | 25.48
226.8 | 99.0611 | -0.667 | 810.491 | 25.45
227 | 99.0229 | -0.705 | 808.967 | 25.45
227.4 | 98.9716 | -0.756 | 778.227 | 25.42
227.6 | 98.9389 | -0.789 | 852.635 | 25.43
228 | 98.8844 | -0.844 | 815.968 | 25.41
228.2 | 98.8523 | -0.876 | 816.545 | 25.42
228.4 | 98.8409 | -0.887 | 816.071 | 25.42
228.6 | 98.7978 | -0.93 | 781.743 | 25.39
228.8 | 98.7596 | -0.969 | 782.436 | 25.41
229 | 98.7462 | -0.982 | 779.345 | 25.43
229.1 | 98.7016 | -1.027 | 749.458 | 25.4
229.3 | 98.6642 | -1.064 | 750.087 | 25.4
229.5 | 98.6492 | -1.08 | 744.432 | 25.4
229.7 | 98.599 | -1.13 | 718.919 | 25.39
229.9 | 98.5633 | -1.166 | 719.515 | 25.4
230.1 | 98.5486 | -1.18 | 711.241 | 25.41
230.3 | 98.4945 | -1.235 | 690.024 | 25.4
230.5 | 98.4622 | -1.267 | 690.53 | 25.37
230.7 | 98.4433 | -1.286 | 677.353 | 25.38
230.9 | 98.4 | -1.329 | 670.353 | 25.39
231.1 | 98.381 | -1.348 | 670.762 | 25.39
231.3 | 98.3448 | -1.385 | 644.723 | 25.39
231.5 | 98.2956 | -1.434 | 643.85 | 25.38
231.6 | 98.2799 | -1.45 | 639.456 | 25.4
231.8 | 98.2289 | -1.501 | 618.176 | 25.39
232 | 98.1936 | -1.536 | 618.644 | 25.38
232.2 | 98.1736 | -1.556 | 606.518 | 25.39
232.4 | 98.1173 | -1.613 | 594.368 | 25.38
232.6 | 98.0913 | -1.639 | 594.765 | 25.38
232.8 | 98.0641 | -1.666 | 576.469 | 25.36
233 | 98.0058 | -1.725 | 571.751 | 25.38
233.2 | 97.987 | -1.744 | 569.806 | 25.39
233.4 | 97.9378 | -1.793 | 549.772 | 25.4
233.5 | 97.8984 | -1.832 | 550.186 | 25.39
233.7 | 97.8773 | -1.854 | 540.87 | 25.39
233.9 | 97.8313 | -1.9 | 535.126 | 25.4
234.1 | 97.8132 | -1.918 | 533.253 | 25.39
234.3 | 97.7664 | -1.965 | 514.928 | 25.38
234.5 | 97.7272 | -2.004 | 515.348 | 25.38
234.7 | 97.7066 | -2.025 | 504.25 | 25.38
234.9 | 97.6493 | -2.082 | 496.202 | 25.37
235.1 | 97.6265 | -2.105 | 496.45 | 25.38
235.2 | 97.5929 | -2.139 | 478.913 | 25.38
235.4 | 97.5419 | -2.19 | 478.321 | 25.37
235.6 | 97.5237 | -2.208 | 471.736 | 25.37
235.8 | 97.4654 | -2.267 | 461.015 | 25.37
236 | 97.4393 | -2.293 | 461.228 | 25.39
236.2 | 97.4055 | -2.327 | 445.393 | 25.38
236.4 | 97.3531 | -2.379 | 444.856 | 25.36
236.6 | 97.3333 | -2.399 | 437.408 | 25.38
236.7 | 97.2783 | -2.454 | 429.161 | 25.38
236.9 | 97.2522 | -2.48 | 428.892 | 25.37
237.1 | 97.2135 | -2.519 | 414.472 | 25.37
237.3 | 97.1687 | -2.564 | 414.511 | 25.35
237.5 | 97.1479 | -2.585 | 406.387 | 25.36
237.7 | 97.0924 | -2.641 | 400.259 | 25.37
237.9 | 97.0679 | -2.665 | 398.156 | 25.38
238.1 | 97.0183 | -2.715 | 386.696 | 25.38
238.3 | 96.9844 | -2.749 | 386.978 | 25.39
238.5 | 96.9513 | -2.782 | 374.6 | 25.37
238.7 | 96.9007 | -2.833 | 374.072 | 25.38
238.8 | 96.8798 | -2.854 | 366.811 | 25.38
239 | 96.8237 | -2.91 | 361.715 | 25.38
239.2 | 96.799 | -2.935 | 357.515 | 25.37
239.4 | 96.7473 | -2.987 | 349.92 | 25.37
239.6 | 96.7199 | -3.014 | 349.759 | 25.38
239.8 | 96.681 | -3.053 | 338.714 | 25.38
240 | 96.6386 | -3.096 | 338.928 | 25.38
240.2 | 96.6167 | -3.118 | 332.349 | 25.39
240.4 | 96.5756 | -3.159 | 331.04 | 25.38
240.6 | 96.5552 | -3.179 | 325.011 | 25.39
240.7 | 96.5044 | -3.23 | 320.611 | 25.39
240.9 | 96.4838 | -3.251 | 318.986 | 25.39
241.1 | 96.4376 | -3.297 | 310.632 | 25.39
241.3 | 96.4067 | -3.328 | 310.544 | 25.4
241.5 | 96.3763 | -3.359 | 303.696 | 25.39
241.7 | 96.3456 | -3.389 | 303.857 | 25.4
241.9 | 96.3234 | -3.412 | 297.587 | 25.41
242.1 | 96.2856 | -3.45 | 297.05 | 25.41
242.2 | 96.2644 | -3.471 | 290.187 | 25.41
242.4 | 96.2171 | -3.518 | 288.09 | 25.4
242.6 | 96.1984 | -3.537 | 284.27 | 25.41
242.8 | 96.1489 | -3.587 | 279.52 | 25.4
243 | 96.128 | -3.608 | 277.494 | 25.4
243.2 | 96.0848 | -3.651 | 271.335 | 25.41
243.4 | 96.0589 | -3.677 | 271.217 | 25.41
243.6 | 96.0279 | -3.708 | 265.529 | 25.4
243.8 | 96.0003 | -3.736 | 265.456 | 25.4
244 | 95.9641 | -3.772 | 257.969 | 25.41
244.1 | 95.9313 | -3.805 | 258.091 | 25.41
244.3 | 95.9041 | -3.832 | 251.168 | 25.41
244.5 | 95.8641 | -3.872 | 250.793 | 25.41
244.7 | 95.8432 | -3.893 | 245.358 | 25.39
244.9 | 95.7987 | -3.938 | 243.825 | 25.4
245.1 | 95.7779 | -3.959 | 239.41 | 25.4
245.3 | 95.7334 | -4.003 | 237.12 | 25.4
245.5 | 95.7088 | -4.028 | 232.82 | 25.4
245.7 | 95.6669 | -4.07 | 230.71 | 25.41
245.9 | 95.6486 | -4.088 | 227.831 | 25.39
246.1 | 95.6049 | -4.132 | 224.513 | 25.4
246.2 | 95.5856 | -4.152 | 222.769 | 25.4
246.4 | 95.5527 | -4.185 | 220.084 | 25.41
246.6 | 95.5354 | -4.202 | 218.727 | 25.4
246.8 | 95.4976 | -4.24 | 214.288 | 25.4
247 | 95.4753 | -4.262 | 213.93 | 25.41
247.2 | 95.4415 | -4.296 | 208.772 | 25.41
247.4 | 95.4141 | -4.324 | 208.724 | 25.43
247.6 | 95.383 | -4.355 | 203.512 | 25.42
247.7 | 95.3538 | -4.384 | 203.559 | 25.42
247.9 | 95.3267 | -4.411 | 195.645 | 25.42
248.1 | 95.2199 | -4.518 | 181.869 | 25.42
248.3 | 95.1 | -4.638 | 170.569 | 25.42
248.5 | 94.9837 | -4.755 | 160.574 | 25.41
248.7 | 94.8591 | -4.88 | 150.709 | 25.42
248.9 | 94.7431 | -4.996 | 142.01 | 25.41
249.1 | 94.6359 | -5.104 | 134.73 | 25.39
249.3 | 94.5356 | -5.204 | 128.176 | 25.4
249.4 | 94.4391 | -5.301 | 122.147 | 25.41
249.6 | 94.3469 | -5.394 | 116.563 | 25.41
249.8 | 94.2502 | -5.491 | 111.025 | 25.41
250 | 94.16 | -5.581 | 106.005 | 25.41
250.2 | 94.0769 | -5.664 | 101.44 | 25.41
250.4 | 94.0009 | -5.741 | 97.437 | 25.4
250.6 | 93.9303 | -5.811 | 93.765 | 25.41
250.8 | 93.8631 | -5.879 | 90.383 | 25.4
251 | 93.7942 | -5.948 | 86.966 | 25.41
251.2 | 93.7335 | -6.009 | 83.966 | 25.41
251.3 | 93.6758 | -6.067 | 81.2 | 25.4
251.5 | 93.6214 | -6.121 | 78.628 | 25.41
251.7 | 93.5695 | -6.173 | 76.128 | 25.41
251.9 | 93.5199 | -6.223 | 73.838 | 25.42
252.1 | 93.4682 | -6.275 | 71.47 | 25.41
252.3 | 93.4209 | -6.322 | 69.249 | 25.42
252.5 | 93.3773 | -6.366 | 67.316 | 25.42
252.7 | 93.333 | -6.41 | 65.343 | 25.43
252.9 | 93.2918 | -6.452 | 63.412 | 25.42
253.1 | 93.2539 | -6.49 | 61.798 | 25.43
253.2 | 93.2184 | -6.525 | 60.257 | 25.42
253.4 | 93.1846 | -6.559 | 58.746 | 25.43
253.6 | 93.1522 | -6.592 | 57.312 | 25.44
253.8 | 93.121 | -6.623 | 55.936 | 25.42
254 | 93.0909 | -6.653 | 54.66 | 25.43
254.2 | 93.0621 | -6.682 | 53.398 | 25.44
254.3 | 93.0328 | -6.711 | 52.202 | 25.43
254.5 | 93.0059 | -6.738 | 50.977 | 25.43
254.7 | 92.9802 | -6.764 | 49.867 | 25.44
254.9 | 92.9555 | -6.789 | 48.82 | 25.44
255.1 | 92.9321 | -6.812 | 47.819 | 25.44
255.3 | 92.9077 | -6.837 | 46.746 | 25.46
255.5 | 92.8856 | -6.859 | 45.811 | 25.44
255.7 | 92.8646 | -6.88 | 44.92 | 25.45
255.9 | 92.8422 | -6.902 | 43.976 | 25.44
256.1 | 92.8212 | -6.924 | 43.084 | 25.45
256.3 | 92.8004 | -6.944 | 42.211 | 25.44
256.4 | 92.7815 | -6.963 | 41.425 | 25.44
256.6 | 92.7635 | -6.981 | 40.677 | 25.43
256.8 | 92.7465 | -6.998 | 39.972 | 25.43
257 | 92.7298 | -7.015 | 39.264 | 25.43
257.2 | 92.7128 | -7.032 | 38.525 | 25.44
257.4 | 92.6963 | -7.049 | 37.873 | 25.47
257.6 | 92.6811 | -7.064 | 37.232 | 25.46
257.7 | 92.6662 | -7.079 | 36.614 | 25.46
257.9 | 92.6502 | -7.095 | 35.966 | 25.44
258.1 | 92.6358 | -7.11 | 35.403 | 25.44
258.3 | 92.6215 | -7.124 | 34.786 | 25.45
258.5 | 92.6079 | -7.137 | 34.236 | 25.46
258.7 | 92.5948 | -7.151 | 33.708 | 25.45
258.9 | 92.5822 | -7.163 | 33.19 | 25.46
259.1 | 92.5688 | -7.177 | 32.654 | 25.46
259.3 | 92.5561 | -7.189 | 32.119 | 25.46
259.5 | 92.5438 | -7.202 | 31.65 | 25.45
259.6 | 92.5324 | -7.213 | 31.201 | 25.45
259.8 | 92.5214 | -7.224 | 30.753 | 25.47
260 | 92.5096 | -7.236 | 30.284 | 25.47
260.2 | 92.4989 | -7.247 | 29.857 | 25.46
260.4 | 92.4885 | -7.257 | 29.436 | 25.45
260.6 | 92.478 | -7.268 | 28.997 | 25.45
260.8 | 92.467 | -7.279 | 28.561 | 25.44
261.2 | 92.4473 | -7.299 | 27.77 | 25.43
261.6 | 92.4284 | -7.317 | 27.011 | 25.46
261.9 | 92.4105 | -7.335 | 26.309 | 25.46
262.3 | 92.3922 | -7.354 | 25.598 | 25.45
262.7 | 92.3748 | -7.371 | 24.903 | 25.48
263.1 | 92.3591 | -7.387 | 24.248 | 25.47
263.5 | 92.3433 | -7.403 | 23.63 | 25.46
263.9 | 92.3283 | -7.418 | 23.043 | 25.48
264.3 | 92.3145 | -7.432 | 22.521 | 25.46
264.7 | 92.3009 | -7.445 | 21.98 | 25.46
265.1 | 92.2878 | -7.458 | 21.468 | 25.46
265.5 | 92.2755 | -7.471 | 20.983 | 25.48
265.9 | 92.2635 | -7.483 | 20.519 | 25.47
266.2 | 92.2515 | -7.495 | 20.075 | 25.49
266.6 | 92.2398 | -7.507 | 19.64 | 25.49
267 | 92.2289 | -7.518 | 19.215 | 25.49
267.6 | 92.2135 | -7.533 | 18.619 | 25.48
268 | 92.2034 | -7.543 | 18.222 | 25.47
268.6 | 92.1891 | -7.557 | 17.656 | 25.48
269.2 | 92.1749 | -7.572 | 17.137 | 25.45
269.8 | 92.1618 | -7.585 | 16.639 | 25.49
270.3 | 92.1492 | -7.597 | 16.166 | 25.48
270.9 | 92.1373 | -7.609 | 15.711 | 25.47
271.5 | 92.1259 | -7.621 | 15.273 | 25.44
272.1 | 92.115 | -7.632 | 14.861 | 25.47
272.7 | 92.1046 | -7.642 | 14.456 | 25.47
273.3 | 92.0945 | -7.652 | 14.072 | 25.46
274.1 | 92.0819 | -7.665 | 13.599 | 25.46
274.8 | 92.0697 | -7.677 | 13.141 | 25.48
275.6 | 92.0582 | -7.689 | 12.705 | 25.47
276.4 | 92.047 | -7.7 | 12.286 | 25.48
277.2 | 92.0367 | -7.71 | 11.894 | 25.47
278.2 | 92.0245 | -7.722 | 11.434 | 25.48
279.2 | 92.0133 | -7.734 | 11.001 | 25.47
280.1 | 92.003 | -7.744 | 10.607 | 25.47
281.1 | 91.9926 | -7.754 | 10.21 | 25.45
281.7 | 91.9159 | -7.831 | 6.735 | 25.46
281.9 | 91.8853 | -7.862 | 6.699 | 25.46
282.1 | 91.8595 | -7.888 | 4.871 | 25.47
282.2 | 91.8393 | -7.908 | 4.928 | 25.46
282.4 | 91.8026 | -7.945 | 3.765 | 25.46
282.6 | 91.8146 | -7.933 | 3.863 | 25.46
282.8 | 91.7875 | -7.96 | 3.17 | 25.47
283 | 91.8064 | -7.941 | 2.982 | 25.47
283.2 | 91.7527 | -7.995 | 2.669 | 25.47
283.4 | 91.7901 | -7.957 | 2.531 | 25.47
283.6 | 91.7459 | -8.002 | 2.316 | 25.46
283.8 | 91.78 | -7.968 | 2.187 | 25.47
283.9 | 91.7407 | -8.007 | 2.05 | 25.46
284.1 | 91.7738 | -7.974 | 1.915 | 25.46
284.3 | 91.7366 | -8.011 | 1.833 | 25.47
284.5 | 91.7665 | -7.981 | 1.712 | 25.47
284.7 | 91.6532 | -8.095 | 0.582 | 25.47
284.8 | 91.5915 | -8.157 | 0.377 | 25.43
285 | 91.6322 | -8.116 | 0.282 | 25.43
285.2 | 91.6504 | -8.098 | 0.242 | 25.43
285.6 | 91.6655 | -8.082 | 0.205 | 25.47
286.4 | 91.6757 | -8.072 | 0.179 | 25.77
288.4 | 91.6743 | -8.074 | 0.163 | 27.37
290.2 | 91.6634 | -8.085 | 0.151 | 29.27
291.8 | 91.6525 | -8.095 | 0.159 | 30.97
292.9 | 91.6421 | -8.106 | 0.152 | 32.2
294.1 | 91.6317 | -8.116 | 0.142 | 33.3
295.9 | 91.6211 | -8.127 | 0.187 | 34.84
297.7 | 91.6097 | -8.138 | 0.159 | 36.26
299.5 | 91.5993 | -8.149 | 0.193 | 37.56
301.3 | 91.5886 | -8.16 | 0.213 | 38.76
303 | 91.5779 | -8.17 | 0.269 | 39.93
304.6 | 91.5675 | -8.181 | 0.197 | 40.97
306.2 | 91.5553 | -8.193 | 0.175 | 41.98
307.8 | 91.5445 | -8.204 | 0.204 | 43.04
309.2 | 91.534 | -8.214 | 0.213 | 44.03
310.6 | 91.5234 | -8.225 | 0.191 | 44.95
312 | 91.5123 | -8.236 | 0.178 | 45.91
313.3 | 91.5015 | -8.247 | 0.179 | 46.91
314.7 | 91.4898 | -8.259 | 0.229 | 47.92
316.5 | 91.4753 | -8.273 | 0.184 | 49.22
317.7 | 91.4649 | -8.284 | 0.209 | 50.08
318.9 | 91.4549 | -8.294 | 0.174 | 50.9
320.1 | 91.4442 | -8.304 | 0.165 | 51.75
321.3 | 91.4336 | -8.315 | 0.133 | 52.6
322.5 | 91.423 | -8.326 | 0.156 | 53.46
323.6 | 91.4127 | -8.336 | 0.166 | 54.32
324.8 | 91.4021 | -8.347 | 0.17 | 55.14
326 | 91.3915 | -8.357 | 0.149 | 55.98
327.6 | 91.3769 | -8.372 | 0.145 | 57.18
328.6 | 91.3666 | -8.382 | 0.148 | 57.9
329.8 | 91.3561 | -8.393 | 0.15 | 58.76
330.9 | 91.3456 | -8.403 | 0.161 | 59.63
332.1 | 91.334 | -8.415 | 0.14 | 60.52
333.1 | 91.3236 | -8.425 | 0.187 | 61.28
334.3 | 91.3125 | -8.436 | 0.142 | 62.16
335.3 | 91.3023 | -8.447 | 0.152 | 62.93
336.5 | 91.2909 | -8.458 | 0.147 | 63.85
337.5 | 91.2808 | -8.468 | 0.14 | 64.6
338.7 | 91.2696 | -8.479 | 0.161 | 65.52
340.1 | 91.255 | -8.494 | 0.144 | 66.61
341.3 | 91.244 | -8.505 | 0.131 | 67.55
342.2 | 91.234 | -8.515 | 0.164 | 68.34
343.4 | 91.223 | -8.526 | 0.145 | 69.29
344.4 | 91.2124 | -8.537 | 0.171 | 70.11
345.6 | 91.2008 | -8.548 | 0.143 | 71.08
346.6 | 91.1907 | -8.559 | 0.136 | 71.95
347.6 | 91.1805 | -8.569 | 0.131 | 72.74
348.6 | 91.1701 | -8.579 | 0.164 | 73.58
349.6 | 91.1598 | -8.59 | 0.16 | 74.39
350.8 | 91.1482 | -8.601 | 0.146 | 75.38
352 | 91.1368 | -8.613 | 0.167 | 76.39
353 | 91.1268 | -8.623 | 0.126 | 77.25
353.9 | 91.1161 | -8.633 | 0.149 | 78.12
355.1 | 91.1051 | -8.644 | 0.154 | 79.15
356.3 | 91.0949 | -8.655 | 0.142 | 80.27
357.1 | 91.0843 | -8.665 | 0.141 | 80.95
358.1 | 91.0741 | -8.675 | 0.134 | 81.84
359.5 | 91.0618 | -8.688 | 0.144 | 83.07
360.7 | 91.0511 | -8.699 | 0.153 | 84.16
362 | 91.0387 | -8.711 | 0.147 | 85.43
363.6 | 91.0284 | -8.721 | 0.139 | 87.13
364.4 | 91.0161 | -8.734 | 0.133 | 87.88
366 | 91.0055 | -8.744 | 0.123 | 89.5
367.2 | 90.9942 | -8.756 | 0.142 | 90.74
368.4 | 90.9835 | -8.766 | 0.123 | 91.8
370.4 | 90.9738 | -8.776 | 0.152 | 93.6
371.2 | 90.9634 | -8.786 | 0.196 | 94.35
372.6 | 90.952 | -8.798 | 0.163 | 95.39
374.6 | 90.948 | -8.802 | 0.14 | 96.47
376.6 | 90.9395 | -8.81 | 0.142 | 97.23
378.6 | 90.9354 | -8.815 | 0.151 | 97.79
380.6 | 90.9336 | -8.816 | 0.131 | 98.3
381.5 | 90.9211 | -8.829 | 0.146 | 98.85
382.5 | 90.9107 | -8.839 | 0.133 | 99.65
383.7 | 90.9002 | -8.85 | 0.144 | 101
384.5 | 90.8899 | -8.86 | 0.142 | 102.13
386.5 | 90.8775 | -8.873 | 0.144 | 105.86
387.9 | 90.865 | -8.885 | 0.148 | 108.98
388.7 | 90.8526 | -8.898 | 0.152 | 110.76
389.2 | 90.8401 | -8.91 | 0.178 | 112.11
390 | 90.8299 | -8.92 | 0.165 | 114
390.6 | 90.8157 | -8.935 | 0.151 | 115.36
391.2 | 90.8046 | -8.946 | 0.138 | 116.7
391.8 | 90.7938 | -8.956 | 0.145 | 117.96
392.2 | 90.7834 | -8.967 | 0.143 | 118.79
392.8 | 90.7703 | -8.98 | 0.181 | 120.07
393.2 | 90.7579 | -8.993 | 0.148 | 120.83
394.2 | 90.7458 | -9.005 | 0.128 | 122.84
394.5 | 90.7357 | -9.015 | 0.156 | 123.58
395.7 | 90.7197 | -9.031 | 0.119 | 125.82
396.3 | 90.7091 | -9.042 | 0.134 | 126.84
396.9 | 90.6979 | -9.053 | 0.166 | 127.85
398.1 | 90.6726 | -9.078 | 0.159 | 129.82
398.5 | 90.6856 | -9.065 | 0.16 | 130.46
399.3 | 90.6555 | -9.095 | 0.146 | 131.67
399.6 | 90.6697 | -9.081 | 0.149 | 132.26
400.4 | 90.6441 | -9.107 | 0.172 | 133.43
400.6 | 90.6649 | -9.086 | 0.168 | 133.74
402 | 90.6546 | -9.096 | 0.154 | 135.77
402.2 | 90.6395 | -9.111 | 0.152 | 136.01
404.2 | 90.643 | -9.108 | 0.175 | 138.62
405 | 90.6253 | -9.125 | 0.158 | 139.63
405.4 | 90.6357 | -9.115 | 0.139 | 140.1
406.2 | 90.6162 | -9.135 | 0.152 | 141.04
406.6 | 90.6317 | -9.119 | 0.18 | 141.49
408.2 | 90.6136 | -9.137 | 0.132 | 143.37
408.7 | 90.6264 | -9.124 | 0.127 | 144.02
410.7 | 90.6253 | -9.126 | 0.13 | 146.28
412.7 | 90.6178 | -9.133 | 0.144 | 148.43
414.7 | 90.6249 | -9.126 | 0.144 | 150.55
416.7 | 90.6164 | -9.134 | 0.137 | 152.61
418.7 | 90.6106 | -9.14 | 0.147 | 154.63
420.7 | 90.6143 | -9.137 | 0.148 | 156.61
422.3 | 90.6043 | -9.147 | 0.134 | 158.17
424.3 | 90.6062 | -9.145 | 0.133 | 160.12
426.3 | 90.5991 | -9.152 | 0.138 | 162.08
427.5 | 90.5886 | -9.162 | 0.134 | 163.21
429.5 | 90.5827 | -9.168 | 0.148 | 165.12
431.5 | 90.5813 | -9.17 | 0.142 | 167.08
433.5 | 90.5844 | -9.166 | 0.134 | 169.02
435.5 | 90.5847 | -9.166 | 0.134 | 171
437.5 | 90.5795 | -9.171 | 0.13 | 173
439.2 | 90.567 | -9.184 | 0.129 | 174.75
440 | 90.5557 | -9.195 | 0.126 | 175.53
440.6 | 90.5373 | -9.214 | 0.129 | 176.1
440.7 | 90.5211 | -9.23 | 0.133 | 176.29
440.9 | 90.5097 | -9.241 | 0.138 | 176.48
442.9 | 90.5149 | -9.236 | 0.128 | 178.43
444.9 | 90.5211 | -9.23 | 0.139 | 180.31
446.9 | 90.5312 | -9.22 | 0.145 | 182.18
448.9 | 90.5415 | -9.209 | 0.137 | 184.14
450.8 | 90.5515 | -9.199 | 0.137 | 186.15
452.8 | 90.5589 | -9.192 | 0.118 | 188.23
454.8 | 90.5574 | -9.194 | 0.126 | 190.31
456.9 | 90.5539 | -9.197 | 0.122 | 192.4
458.9 | 90.5553 | -9.196 | 0.131 | 194.46
460.9 | 90.5588 | -9.192 | 0.121 | 196.5
461.8 | 90.5399 | -9.211 | 0.131 | 197.44
462 | 90.5294 | -9.222 | 0.13 | 197.63
462.4 | 90.5112 | -9.24 | 0.114 | 198.02
462.9 | 90.5007 | -9.25 | 0.115 | 198.58
464.9 | 90.4936 | -9.258 | 0.119 | 200.46
466.9 | 90.5003 | -9.251 | 0.107 | 202.19
467.9 | 90.5109 | -9.24 | 0.116 | 202.98
468.5 | 90.5224 | -9.229 | 0.113 | 203.47
470.5 | 90.5272 | -9.224 | 0.103 | 205.3
472.5 | 90.5265 | -9.225 | 0.116 | 207.18
474.5 | 90.5247 | -9.226 | 0.114 | 209.06
476.5 | 90.5256 | -9.225 | 0.114 | 210.93
478.5 | 90.5229 | -9.228 | 0.104 | 212.79
480.5 | 90.5158 | -9.235 | 0.116 | 214.66
482.5 | 90.5176 | -9.233 | 0.108 | 216.52
484.5 | 90.5197 | -9.231 | 0.117 | 218.31
484.5 | 90.5058 | -9.245 | 0.118 | 218.32
484.7 | 90.4826 | -9.269 | 0.108 | 218.35
484.9 | 90.4597 | -9.292 | 0.104 | 218.35
485.3 | 90.4447 | -9.307 | 0.116 | 218.34
485.9 | 90.4327 | -9.319 | 0.127 | 218.17
487.3 | 90.4473 | -9.304 | 0.111 | 217.42
487.8 | 90.4615 | -9.29 | 0.105 | 217.11
488.2 | 90.4722 | -9.279 | 0.097 | 216.98
488.6 | 90.4833 | -9.268 | 0.104 | 216.91
488.8 | 90.4979 | -9.253 | 0.113 | 216.9
489.6 | 90.5084 | -9.243 | 0.097 | 217.05
490.2 | 90.5203 | -9.231 | 0.118 | 217.31
490.8 | 90.5317 | -9.219 | 0.111 | 217.7
491.4 | 90.5433 | -9.208 | 0.103 | 218.23
491.9 | 90.5538 | -9.197 | 0.109 | 218.9
492.7 | 90.5653 | -9.186 | 0.106 | 219.92
493.5 | 90.5758 | -9.175 | 0.086 | 221.01
494.5 | 90.5866 | -9.164 | 0.111 | 222.51
495.7 | 90.598 | -9.153 | 0.099 | 224.43
497 | 90.6086 | -9.142 | 0.098 | 226.65
498.8 | 90.6193 | -9.132 | 0.091 | 229.47
500.8 | 90.628 | -9.123 | 0.092 | 232.46
502.8 | 90.6348 | -9.116 | 0.101 | 235.2
504.8 | 90.6402 | -9.111 | 0.105 | 237.77
506.8 | 90.6437 | -9.107 | 0.095 | 240.14
508.8 | 90.6475 | -9.103 | 0.09 | 242.36
510.8 | 90.646 | -9.105 | 0.094 | 244.49
512.8 | 90.6525 | -9.098 | 0.097 | 246.53
514.8 | 90.6534 | -9.097 | 0.101 | 248.58
516.8 | 90.6501 | -9.101 | 0.103 | 250.61
518.8 | 90.653 | -9.098 | 0.113 | 252.69
520.8 | 90.6527 | -9.098 | 0.1 | 254.78
522.8 | 90.6524 | -9.098 | 0.11 | 256.94
524.8 | 90.6511 | -9.1 | 0.108 | 259.14
526.8 | 90.6501 | -9.101 | 0.113 | 261.29
528.9 | 90.6482 | -9.102 | 0.112 | 263.53
530.9 | 90.6471 | -9.104 | 0.097 | 265.72
532.9 | 90.6455 | -9.105 | 0.106 | 267.97
534.9 | 90.6435 | -9.107 | 0.1 | 270.17
536.9 | 90.642 | -9.109 | 0.104 | 272.41
538.9 | 90.6393 | -9.111 | 0.112 | 274.63
540.9 | 90.6371 | -9.114 | 0.101 | 276.86
542.9 | 90.6346 | -9.116 | 0.115 | 279.12
544.9 | 90.632 | -9.119 | 0.104 | 281.35
546.9 | 90.6288 | -9.122 | 0.103 | 283.63
548.9 | 90.6268 | -9.124 | 0.108 | 285.83
550.9 | 90.6253 | -9.125 | 0.093 | 288.02
552.9 | 90.6222 | -9.129 | 0.093 | 290.26
554.9 | 90.6202 | -9.131 | 0.112 | 292.48
556.9 | 90.6168 | -9.134 | 0.101 | 294.75
558.9 | 90.6154 | -9.135 | 0.089 | 296.98
560.9 | 90.6139 | -9.137 | 0.095 | 299.17
562.9 | 90.6122 | -9.139 | 0.105 | 301.37
564.9 | 90.6115 | -9.139 | 0.105 | 303.52
566.9 | 90.6106 | -9.14 | 0.1 | 305.71
568.9 | 90.6096 | -9.141 | 0.109 | 307.85
570.9 | 90.6091 | -9.142 | 0.101 | 310.05
572.9 | 90.6096 | -9.141 | 0.116 | 312.22
574.9 | 90.6089 | -9.142 | 0.103 | 314.34
576.9 | 90.6079 | -9.143 | 0.093 | 316.51
578.9 | 90.607 | -9.144 | 0.099 | 318.72
580.9 | 90.6062 | -9.145 | 0.101 | 320.83
582.9 | 90.6049 | -9.146 | 0.1 | 323.06
585 | 90.6047 | -9.146 | 0.104 | 325.25
587 | 90.6022 | -9.149 | 0.091 | 327.47
589 | 90.6023 | -9.149 | 0.107 | 329.65
591 | 90.6015 | -9.149 | 0.1 | 331.81
593 | 90.6002 | -9.151 | 0.087 | 333.91
595 | 90.6006 | -9.15 | 0.091 | 336.08
597 | 90.5997 | -9.151 | 0.097 | 338.23
599 | 90.5994 | -9.151 | 0.099 | 340.35
601 | 90.597 | -9.154 | 0.103 | 342.52
603 | 90.5969 | -9.154 | 0.104 | 344.65
605 | 90.596 | -9.155 | 0.1 | 346.81
607 | 90.5951 | -9.156 | 0.109 | 349.03
609 | 90.5934 | -9.158 | 0.093 | 350.99
611 | 90.5925 | -9.158 | 0.104 | 352.32
613 | 90.5928 | -9.158 | 0.118 | 353.16
615 | 90.594 | -9.157 | 0.09 | 353.61
617 | 90.595 | -9.156 | 0.098 | 353.89
619 | 90.5973 | -9.154 | 0.092 | 354.06
621 | 90.5987 | -9.152 | 0.109 | 354.17
623 | 90.5982 | -9.153 | 0.092 | 354.25
625 | 90.6032 | -9.148 | 0.114 | 354.24
627 | 90.606 | -9.145 | 0.088 | 354.24
629 | 90.607 | -9.144 | 0.101 | 354.3
631 | 90.6096 | -9.141 | 0.102 | 354.34
633 | 90.6111 | -9.14 | 0.088 | 354.38
635 | 90.6132 | -9.138 | 0.099 | 354.44
637 | 90.6151 | -9.136 | 0.102 | 354.48
639 | 90.6168 | -9.134 | 0.093 | 354.5
641 | 90.6188 | -9.132 | 0.101 | 354.51
643 | 90.6208 | -9.13 | 0.09 | 354.5
645 | 90.6221 | -9.129 | 0.102 | 354.5
647 | 90.6236 | -9.127 | 0.09 | 354.52
649 | 90.6264 | -9.124 | 0.098 | 354.51
651 | 90.6278 | -9.123 | 0.095 | 354.53
653 | 90.6293 | -9.122 | 0.093 | 354.53
655 | 90.6311 | -9.12 | 0.091 | 354.55
657 | 90.6323 | -9.118 | 0.091 | 354.57
659 | 90.6362 | -9.115 | 0.077 | 354.59
661.1 | 90.6343 | -9.116 | 0.102 | 354.62
663.1 | 90.6373 | -9.113 | 0.096 | 354.63
665.1 | 90.6388 | -9.112 | 0.098 | 354.65
667.1 | 90.6404 | -9.11 | 0.087 | 354.66
669.1 | 90.6422 | -9.109 | 0.084 | 354.67
671.1 | 90.6437 | -9.107 | 0.08 | 354.68
673.1 | 90.6451 | -9.106 | 0.095 | 354.67
675.1 | 90.6468 | -9.104 | 0.08 | 354.64
677.1 | 90.6478 | -9.103 | 0.091 | 354.65
679.1 | 90.6505 | -9.1 | 0.079 | 354.65
681.1 | 90.6512 | -9.1 | 0.083 | 354.67
683.1 | 90.6519 | -9.099 | 0.104 | 354.71
685.1 | 90.6539 | -9.097 | 0.089 | 354.73
687.1 | 90.6552 | -9.095 | 0.093 | 354.71
689.1 | 90.6575 | -9.093 | 0.081 | 354.69
691.1 | 90.6586 | -9.092 | 0.095 | 354.68
693.1 | 90.6596 | -9.091 | 0.083 | 354.68
695.1 | 90.661 | -9.09 | 0.084 | 354.69
697.1 | 90.6604 | -9.09 | 0.095 | 354.74
699.1 | 90.6629 | -9.088 | 0.089 | 354.7
701.1 | 90.665 | -9.086 | 0.099 | 354.71
703.1 | 90.6664 | -9.084 | 0.072 | 354.72
705.1 | 90.6674 | -9.083 | 0.086 | 354.73
707.1 | 90.6689 | -9.082 | 0.075 | 354.73
709.1 | 90.6693 | -9.081 | 0.09 | 354.73
711.1 | 90.6706 | -9.08 | 0.083 | 354.68
713.1 | 90.6724 | -9.078 | 0.074 | 354.71
715.1 | 90.673 | -9.078 | 0.086 | 354.7
717.1 | 90.6738 | -9.077 | 0.084 | 354.7
719.1 | 90.6747 | -9.076 | 0.077 | 354.66
721.1 | 90.6764 | -9.074 | 0.07 | 354.69
723.1 | 90.6771 | -9.074 | 0.081 | 354.68
725.1 | 90.6782 | -9.072 | 0.063 | 354.66
727.1 | 90.6798 | -9.071 | 0.067 | 354.65
729.1 | 90.6809 | -9.07 | 0.087 | 354.73
731.1 | 90.6811 | -9.07 | 0.077 | 354.71
733.1 | 90.6767 | -9.074 | 0.087 | 354.71
735.1 | 90.682 | -9.069 | 0.09 | 354.69
737.1 | 90.6836 | -9.067 | 0.081 | 354.7
739.1 | 90.6849 | -9.066 | 0.072 | 354.68
741.1 | 90.6859 | -9.065 | 0.084 | 354.69
743.1 | 90.6864 | -9.064 | 0.083 | 354.67
745.1 | 90.6877 | -9.063 | 0.071 | 354.68
747.2 | 90.6883 | -9.062 | 0.083 | 354.69
749.2 | 90.6891 | -9.062 | 0.08 | 354.7
751.2 | 90.6902 | -9.06 | 0.079 | 354.66
753.2 | 90.6907 | -9.06 | 0.083 | 354.67
755.2 | 90.6921 | -9.058 | 0.073 | 354.67
757.2 | 90.6921 | -9.058 | 0.08 | 354.68
759.2 | 90.6926 | -9.058 | 0.066 | 354.64
761.2 | 90.6937 | -9.057 | 0.072 | 354.62
763.2 | 90.6949 | -9.056 | 0.062 | 354.62
765.2 | 90.6956 | -9.055 | 0.071 | 354.66
767.2 | 90.6962 | -9.054 | 0.072 | 354.7
769.2 | 90.6963 | -9.054 | 0.079 | 354.74
771.2 | 90.6979 | -9.053 | 0.06 | 354.74
773.2 | 90.6953 | -9.055 | 0.068 | 354.74
775.2 | 90.6977 | -9.053 | 0.074 | 354.66
777.2 | 90.6987 | -9.052 | 0.08 | 354.62
779.2 | 90.6995 | -9.051 | 0.08 | 354.64
781.2 | 90.7005 | -9.05 | 0.083 | 354.66
783.2 | 90.7005 | -9.05 | 0.071 | 354.68
785.2 | 90.7017 | -9.049 | 0.07 | 354.74
787.2 | 90.7018 | -9.049 | 0.072 | 354.7
789.2 | 90.7023 | -9.048 | 0.07 | 354.69
791.2 | 90.7024 | -9.048 | 0.067 | 354.67
793.2 | 90.7035 | -9.047 | 0.062 | 354.65
795.2 | 90.7042 | -9.046 | 0.059 | 354.66
797.2 | 90.7045 | -9.046 | 0.058 | 354.64
799.2 | 90.7053 | -9.045 | 0.075 | 354.65
801.2 | 90.7053 | -9.045 | 0.076 | 354.7
803.2 | 90.7059 | -9.045 | 0.077 | 354.67
805.2 | 90.7064 | -9.044 | 0.073 | 354.67
807.2 | 90.7071 | -9.043 | 0.074 | 354.66
809.2 | 90.7076 | -9.043 | 0.079 | 354.62
811.2 | 90.7079 | -9.043 | 0.074 | 354.64
813.2 | 90.7115 | -9.039 | 0.069 | 354.69
813.5 | 90.7005 | -9.05 | 0.058 | 354.69
815.5 | 90.7072 | -9.043 | 0.057 | 354.67
817.5 | 90.7083 | -9.042 | 0.08 | 354.64
819.5 | 90.7089 | -9.042 | 0.071 | 354.58
821.5 | 90.7092 | -9.041 | 0.068 | 354.58
823.5 | 90.7099 | -9.041 | 0.07 | 354.6
825.5 | 90.7108 | -9.04 | 0.068 | 354.61
827.5 | 90.7106 | -9.04 | 0.059 | 354.62
829.5 | 90.7114 | -9.039 | 0.049 | 354.61
831.5 | 90.7113 | -9.039 | 0.067 | 354.61
833.6 | 90.7124 | -9.038 | 0.066 | 354.61
835.6 | 90.7125 | -9.038 | 0.064 | 354.58
837.6 | 90.7129 | -9.038 | 0.064 | 354.59
839.6 | 90.7134 | -9.037 | 0.067 | 354.59
841.6 | 90.713 | -9.038 | 0.063 | 354.57
843.6 | 90.7137 | -9.037 | 0.056 | 354.58
845.6 | 90.7145 | -9.036 | 0.061 | 354.57
847.6 | 90.7149 | -9.036 | 0.073 | 354.57
849.6 | 90.7147 | -9.036 | 0.055 | 354.57
851.6 | 90.7142 | -9.036 | 0.06 | 354.59
853.6 | 90.7085 | -9.042 | 0.071 | 354.65
855.6 | 90.7146 | -9.036 | 0.065 | 354.62
857.6 | 90.716 | -9.035 | 0.071 | 354.62
859.6 | 90.7163 | -9.034 | 0.068 | 354.62
861.6 | 90.716 | -9.035 | 0.072 | 354.61
863.6 | 90.717 | -9.034 | 0.065 | 354.56
865.6 | 90.7178 | -9.033 | 0.062 | 354.57
867.6 | 90.7175 | -9.033 | 0.06 | 354.54
869.6 | 90.718 | -9.033 | 0.06 | 354.6
871.6 | 90.7185 | -9.032 | 0.053 | 354.55
873.6 | 90.718 | -9.033 | 0.06 | 354.57
875.7 | 90.719 | -9.032 | 0.061 | 354.5
877.7 | 90.7191 | -9.031 | 0.065 | 354.5
879.7 | 90.7195 | -9.031 | 0.064 | 354.55
881.7 | 90.7198 | -9.031 | 0.047 | 354.59
883.7 | 90.7195 | -9.031 | 0.057 | 354.6
885.7 | 90.7201 | -9.03 | 0.053 | 354.58
887.7 | 90.72 | -9.03 | 0.074 | 354.56
889.7 | 90.7203 | -9.03 | 0.061 | 354.57
891.7 | 90.7204 | -9.03 | 0.047 | 354.58
893.7 | 90.7205 | -9.03 | 0.058 | 354.56
895.7 | 90.7208 | -9.03 | 0.058 | 354.55
897.7 | 90.7216 | -9.029 | 0.064 | 354.5
899.7 | 90.7208 | -9.03 | 0.058 | 354.54
901.7 | 90.7218 | -9.029 | 0.059 | 354.55
903.7 | 90.722 | -9.029 | 0.077 | 354.56
905.7 | 90.7222 | -9.028 | 0.063 | 354.56
907.7 | 90.7223 | -9.028 | 0.056 | 354.51
909.7 | 90.7226 | -9.028 | 0.049 | 354.53
911.7 | 90.7228 | -9.028 | 0.056 | 354.49
913.7 | 90.7235 | -9.027 | 0.065 | 354.51
915.7 | 90.7238 | -9.027 | 0.057 | 354.52
917.7 | 90.7241 | -9.026 | 0.072 | 354.44
918.2 | 90.7136 | -9.037 | 0.064 | 354.49
920.2 | 90.7225 | -9.028 | 0.062 | 354.5
922.2 | 90.7244 | -9.026 | 0.071 | 354.55
924.2 | 90.725 | -9.025 | 0.071 | 354.5
926.2 | 90.7252 | -9.025 | 0.066 | 354.53
928.2 | 90.7257 | -9.025 | 0.06 | 354.43
930.2 | 90.7254 | -9.025 | 0.061 | 354.42
932.2 | 90.7254 | -9.025 | 0.068 | 354.49
934.2 | 90.726 | -9.025 | 0.06 | 354.43
936.2 | 90.7261 | -9.024 | 0.061 | 354.47
938.2 | 90.7263 | -9.024 | 0.063 | 354.48
940.2 | 90.7268 | -9.024 | 0.064 | 354.45
942.2 | 90.7269 | -9.024 | 0.06 | 354.41
944.2 | 90.7267 | -9.024 | 0.071 | 354.39
946.2 | 90.7267 | -9.024 | 0.052 | 354.39
948.3 | 90.7272 | -9.023 | 0.06 | 354.37
950.3 | 90.727 | -9.023 | 0.066 | 354.34
952.3 | 90.728 | -9.022 | 0.058 | 354.41
954.3 | 90.7276 | -9.023 | 0.062 | 354.46
956.3 | 90.7287 | -9.022 | 0.048 | 354.5
958.3 | 90.7286 | -9.022 | 0.075 | 354.43
960.3 | 90.7288 | -9.022 | 0.056 | 354.39
962.3 | 90.7291 | -9.021 | 0.073 | 354.42
964.3 | 90.7292 | -9.021 | 0.059 | 354.44
966.3 | 90.7294 | -9.021 | 0.058 | 354.45
968.3 | 90.7288 | -9.022 | 0.045 | 354.45
970.3 | 90.729 | -9.022 | 0.067 | 354.42
972.3 | 90.7297 | -9.021 | 0.063 | 354.41
974.3 | 90.7299 | -9.021 | 0.06 | 354.4
976.3 | 90.7299 | -9.021 | 0.058 | 354.39
977.8 | 90.7173 | -9.033 | 0.061 | 354.4
979.8 | 90.7275 | -9.023 | 0.051 | 354.4
981.8 | 90.7296 | -9.021 | 0.068 | 354.41
983.8 | 90.73 | -9.02 | 0.059 | 354.42
985.8 | 90.7307 | -9.02 | 0.053 | 354.41
987.8 | 90.7308 | -9.02 | 0.058 | 354.39
989.8 | 90.7312 | -9.019 | 0.063 | 354.39
991.8 | 90.7325 | -9.018 | 0.057 | 354.4
993.8 | 90.7287 | -9.022 | 0.055 | 354.43
995.8 | 90.7302 | -9.02 | 0.063 | 354.43
997.8 | 90.7318 | -9.019 | 0.063 | 354.34
999.8 | 90.7318 | -9.019 | 0.072 | 354.3
1001.8 | 90.7321 | -9.018 | 0.074 | 354.27
1003.8 | 90.7317 | -9.019 | 0.061 | 354.29
1005.8 | 90.7316 | -9.019 | 0.065 | 354.35
1007.8 | 90.7313 | -9.019 | 0.059 | 354.34
1009.8 | 90.7316 | -9.019 | 0.053 | 354.41
1011.8 | 90.7317 | -9.019 | 0.059 | 354.36
1013.8 | 90.732 | -9.019 | 0.067 | 354.39
1015.8 | 90.7328 | -9.018 | 0.06 | 354.38
1017.8 | 90.7334 | -9.017 | 0.059 | 354.41
1019.8 | 90.7342 | -9.016 | 0.072 | 354.34
1021.8 | 90.7339 | -9.017 | 0.051 | 354.38
1023.7 | 90.7223 | -9.028 | 0.073 | 354.43
1025.7 | 90.732 | -9.018 | 0.052 | 354.45
1027.7 | 90.7345 | -9.016 | 0.069 | 354.4
1029.7 | 90.7352 | -9.015 | 0.071 | 354.37
1031.8 | 90.736 | -9.015 | 0.05 | 354.36
1033.8 | 90.7364 | -9.014 | 0.064 | 354.33
1035.8 | 90.7353 | -9.015 | 0.054 | 354.4
1037.8 | 90.7357 | -9.015 | 0.058 | 354.34
1039.8 | 90.736 | -9.014 | 0.06 | 354.31
1041.8 | 90.7369 | -9.014 | 0.055 | 354.35
1043.8 | 90.7367 | -9.014 | 0.07 | 354.35
1045.8 | 90.737 | -9.014 | 0.059 | 354.34
1047.8 | 90.7371 | -9.013 | 0.056 | 354.32
1049.8 | 90.7374 | -9.013 | 0.07 | 354.33
1051.8 | 90.7372 | -9.013 | 0.064 | 354.3
1053.8 | 90.7375 | -9.013 | 0.065 | 354.31
1055.8 | 90.7377 | -9.013 | 0.053 | 354.34
1057.8 | 90.7375 | -9.013 | 0.06 | 354.39
1059.8 | 90.7372 | -9.013 | 0.06 | 354.38
1061.8 | 90.7379 | -9.013 | 0.064 | 354.36
1063.8 | 90.738 | -9.013 | 0.052 | 354.34
1065.8 | 90.7383 | -9.012 | 0.062 | 354.33
1067.8 | 90.7393 | -9.011 | 0.064 | 354.36
1069.8 | 90.7398 | -9.011 | 0.051 | 354.35
1071.2 | 90.7249 | -9.026 | 0.062 | 354.36
1073.2 | 90.7353 | -9.015 | 0.055 | 354.36
1075.2 | 90.738 | -9.012 | 0.048 | 354.35
1077.2 | 90.7384 | -9.012 | 0.061 | 354.33
1079.2 | 90.7392 | -9.011 | 0.055 | 354.31
1081.2 | 90.7402 | -9.01 | 0.047 | 354.29
1083.2 | 90.7401 | -9.01 | 0.063 | 354.28
1085.2 | 90.7407 | -9.01 | 0.062 | 354.29
1087.2 | 90.7411 | -9.009 | 0.066 | 354.31
1089.2 | 90.7408 | -9.01 | 0.071 | 354.36
1091.2 | 90.741 | -9.009 | 0.051 | 354.32
1093.2 | 90.7408 | -9.01 | 0.042 | 354.31
1095.2 | 90.7413 | -9.009 | 0.053 | 354.31
1097.2 | 90.7414 | -9.009 | 0.049 | 354.31
1099.2 | 90.7419 | -9.009 | 0.057 | 354.21
1101.2 | 90.7418 | -9.009 | 0.054 | 354.22
1103.2 | 90.742 | -9.008 | 0.061 | 354.25
1105.2 | 90.7416 | -9.009 | 0.058 | 354.31
1107.2 | 90.7425 | -9.008 | 0.058 | 354.3
1109.2 | 90.7428 | -9.008 | 0.057 | 354.31
1111.2 | 90.7426 | -9.008 | 0.064 | 354.26
1113.2 | 90.7429 | -9.008 | 0.059 | 354.27
1115.2 | 90.7437 | -9.007 | 0.065 | 354.27
1117.2 | 90.7433 | -9.007 | 0.064 | 354.24
1119.2 | 90.7436 | -9.007 | 0.07 | 354.25
1121.2 | 90.7432 | -9.007 | 0.057 | 354.3
1123.2 | 90.7439 | -9.007 | 0.061 | 354.3
1125.2 | 90.7439 | -9.007 | 0.064 | 354.25
1127.2 | 90.7443 | -9.006 | 0.049 | 354.33
1129.2 | 90.7437 | -9.007 | 0.063 | 354.25
1131.2 | 90.7449 | -9.006 | 0.049 | 354.23
1133.2 | 90.7454 | -9.005 | 0.063 | 354.17
1135.2 | 90.7454 | -9.005 | 0.047 | 354.19
1137.2 | 90.7449 | -9.006 | 0.048 | 354.19
1139.2 | 90.7453 | -9.005 | 0.056 | 354.18
1141.3 | 90.7464 | -9.004 | 0.052 | 354.22
1143.3 | 90.747 | -9.003 | 0.064 | 354.24
1143.7 | 90.7323 | -9.018 | 0.071 | 354.24
1145.7 | 90.743 | -9.008 | 0.057 | 354.26
1147.7 | 90.7462 | -9.004 | 0.068 | 354.28
1149.7 | 90.7479 | -9.003 | 0.048 | 354.26
1151.7 | 90.747 | -9.003 | 0.045 | 354.22
1153.7 | 90.747 | -9.003 | 0.055 | 354.21
1155.7 | 90.7475 | -9.003 | 0.059 | 354.18
1157.7 | 90.7466 | -9.004 | 0.063 | 354.15
1159.7 | 90.7468 | -9.004 | 0.057 | 354.18
1161.7 | 90.7474 | -9.003 | 0.068 | 354.18
1163.7 | 90.7529 | -8.998 | 0.044 | 354.19
1165.7 | 90.7476 | -9.003 | 0.051 | 354.19
1167.7 | 90.7476 | -9.003 | 0.059 | 354.19
1169.7 | 90.7479 | -9.003 | 0.058 | 354.19
1171.7 | 90.7476 | -9.003 | 0.062 | 354.21
1173.7 | 90.7489 | -9.002 | 0.065 | 354.25
1175.7 | 90.7482 | -9.002 | 0.06 | 354.27
1177.7 | 90.7488 | -9.002 | 0.055 | 354.26
1179.7 | 90.7497 | -9.001 | 0.057 | 354.24
1181.7 | 90.7495 | -9.001 | 0.063 | 354.22
1183.7 | 90.7522 | -8.998 | 0.054 | 354.26
1185.7 | 90.7496 | -9.001 | 0.066 | 354.26
1187.7 | 90.7491 | -9.001 | 0.056 | 354.21
1189.7 | 90.75 | -9 | 0.066 | 354.25
1191.7 | 90.751 | -8.999 | 0.058 | 354.22
1193.7 | 90.7504 | -9 | 0.055 | 354.22
1195.7 | 90.7529 | -8.998 | 0.059 | 354.2
1197.7 | 90.7503 | -9 | 0.062 | 354.21
1199.7 | 90.7517 | -8.999 | 0.053 | 354.23
1201.7 | 90.7521 | -8.998 | 0.06 | 354.24
1203.7 | 90.7508 | -9 | 0.046 | 354.23
1205.7 | 90.7525 | -8.998 | 0.053 | 354.25
1207.7 | 90.7526 | -8.998 | 0.059 | 354.23
1209.1 | 90.7381 | -9.012 | 0.062 | 354.3
1210.7 | 90.7481 | -9.002 | 0.056 | 354.28
1212.8 | 90.7522 | -8.998 | 0.037 | 354.24
1214.8 | 90.7535 | -8.997 | 0.049 | 354.17
1216.8 | 90.7534 | -8.997 | 0.048 | 354.2
1218.8 | 90.7533 | -8.997 | 0.061 | 354.16
1220.8 | 90.7534 | -8.997 | 0.054 | 354.16
1222.8 | 90.7543 | -8.996 | 0.051 | 354.18
1224.8 | 90.7529 | -8.998 | 0.051 | 354.23
1226.8 | 90.7543 | -8.996 | 0.057 | 354.2
1228.8 | 90.755 | -8.995 | 0.05 | 354.22
1230.8 | 90.753 | -8.997 | 0.067 | 354.18
1232.8 | 90.7545 | -8.996 | 0.049 | 354.18
1234.8 | 90.7534 | -8.997 | 0.065 | 354.18
1236.8 | 90.7569 | -8.993 | 0.057 | 354.19
1238.8 | 90.7557 | -8.995 | 0.051 | 354.14
1240.8 | 90.7542 | -8.996 | 0.059 | 354.12
1242.8 | 90.7548 | -8.996 | 0.052 | 354.1
1244.8 | 90.7558 | -8.995 | 0.058 | 354.12
1246.8 | 90.7556 | -8.995 | 0.056 | 354.13
1248.8 | 90.7593 | -8.991 | 0.062 | 354.14
1250.8 | 90.756 | -8.994 | 0.065 | 354.15
1252.8 | 90.7576 | -8.993 | 0.064 | 354.17
1254.8 | 90.7571 | -8.993 | 0.052 | 354.12
1256.8 | 90.757 | -8.993 | 0.056 | 354.11
1258.8 | 90.759 | -8.991 | 0.064 | 354.11
1260.8 | 90.7577 | -8.993 | 0.043 | 354.13
1262.8 | 90.7585 | -8.992 | 0.053 | 354.18
1264.8 | 90.7578 | -8.993 | 0.059 | 354.16
1266.8 | 90.7588 | -8.992 | 0.059 | 354.17
1268.8 | 90.7589 | -8.992 | 0.06 | 354.14
1270.8 | 90.7586 | -8.992 | 0.063 | 354.12
1272.8 | 90.7588 | -8.992 | 0.065 | 354.21
1274.8 | 90.7596 | -8.991 | 0.065 | 354.17
1276.8 | 90.7595 | -8.991 | 0.055 | 354.17
1278.8 | 90.76 | -8.99 | 0.059 | 354.12
1279.7 | 90.7391 | -9.011 | 0.06 | 354.15
1280.7 | 90.7495 | -9.001 | 0.059 | 354.2
1282.7 | 90.7582 | -8.992 | 0.062 | 354.24
1284.7 | 90.7599 | -8.991 | 0.054 | 354.18
1286.7 | 90.7602 | -8.99 | 0.06 | 354.13
1288.7 | 90.7616 | -8.989 | 0.052 | 354.18
1290.7 | 90.7619 | -8.989 | 0.059 | 354.14
1292.7 | 90.7625 | -8.988 | 0.057 | 354.1
1294.7 | 90.7611 | -8.989 | 0.067 | 354.13
1296.7 | 90.7614 | -8.989 | 0.058 | 354.14
1298.7 | 90.7615 | -8.989 | 0.06 | 354.15
1300.7 | 90.7621 | -8.988 | 0.062 | 354.13
1302.7 | 90.7624 | -8.988 | 0.053 | 354.13
1304.7 | 90.7621 | -8.988 | 0.046 | 354.15
1306.7 | 90.7631 | -8.987 | 0.058 | 354.14
1308.7 | 90.7627 | -8.988 | 0.058 | 354.1
1310.7 | 90.7632 | -8.987 | 0.06 | 354.1
1312.7 | 90.7629 | -8.988 | 0.057 | 354.13
1314.7 | 90.7645 | -8.986 | 0.053 | 354.13
1316.7 | 90.7647 | -8.986 | 0.07 | 354.16
1318.7 | 90.7643 | -8.986 | 0.056 | 354.16
1320.7 | 90.7645 | -8.986 | 0.058 | 354.18
1322.7 | 90.7638 | -8.987 | 0.054 | 354.21
1324.7 | 90.7639 | -8.987 | 0.049 | 354.2
1326.8 | 90.7646 | -8.986 | 0.057 | 354.16
1328.8 | 90.765 | -8.985 | 0.057 | 354.15
1330.8 | 90.7645 | -8.986 | 0.058 | 354.15
1332.8 | 90.765 | -8.985 | 0.053 | 354.1
1334.8 | 90.7653 | -8.985 | 0.058 | 354.13
1336.8 | 90.7654 | -8.985 | 0.054 | 354.18
1338.8 | 90.7656 | -8.985 | 0.055 | 354.11
1340.8 | 90.7661 | -8.984 | 0.046 | 354.14
1342.8 | 90.7668 | -8.984 | 0.048 | 354.11
1344.8 | 90.7667 | -8.984 | 0.065 | 354.17
1346.8 | 90.7667 | -8.984 | 0.054 | 354.12
1348.8 | 90.7672 | -8.983 | 0.058 | 354.12
1350.8 | 90.7673 | -8.983 | 0.056 | 354.1
1352.8 | 90.7673 | -8.983 | 0.047 | 354.13
1354.8 | 90.7682 | -8.982 | 0.061 | 354.11
1356.8 | 90.7676 | -8.983 | 0.061 | 354.1
1358.8 | 90.7691 | -8.981 | 0.063 | 354.09
1360.8 | 90.7693 | -8.981 | 0.048 | 354.12
1362.8 | 90.7689 | -8.982 | 0.063 | 354.1
1364.8 | 90.7687 | -8.982 | 0.067 | 354.05
1366.8 | 90.769 | -8.981 | 0.06 | 354.16
1368.8 | 90.7693 | -8.981 | 0.049 | 354.13
1370.8 | 90.7706 | -8.98 | 0.053 | 354.09
1372.8 | 90.7708 | -8.98 | 0.049 | 354.08
1374.8 | 90.7708 | -8.98 | 0.054 | 354.1
1376 | 90.7498 | -9.001 | 0.043 | 354.09
1377.4 | 90.7602 | -8.99 | 0.051 | 354.13
1379.4 | 90.768 | -8.982 | 0.059 | 354.12
1381.4 | 90.7702 | -8.98 | 0.066 | 354.09
1383.4 | 90.7707 | -8.98 | 0.065 | 354.09
1385.4 | 90.7715 | -8.979 | 0.056 | 354.06
1387.5 | 90.7715 | -8.979 | 0.051 | 354.03
1389.5 | 90.7715 | -8.979 | 0.051 | 354.01
1391.5 | 90.7716 | -8.979 | 0.055 | 354.03
1393.5 | 90.7717 | -8.979 | 0.049 | 354.02
1395.5 | 90.7728 | -8.978 | 0.05 | 354.05
1397.5 | 90.7728 | -8.978 | 0.054 | 354.06
1399.5 | 90.7725 | -8.978 | 0.058 | 354.04
1401.5 | 90.7736 | -8.977 | 0.041 | 354.09
1403.5 | 90.7736 | -8.977 | 0.054 | 354.15
1405.5 | 90.7736 | -8.977 | 0.048 | 354.1
1407.5 | 90.7739 | -8.976 | 0.041 | 354.1
1409.5 | 90.7744 | -8.976 | 0.058 | 354.1
1411.5 | 90.7747 | -8.976 | 0.053 | 354.13
1413.5 | 90.7746 | -8.976 | 0.049 | 354.13
1415.5 | 90.7748 | -8.976 | 0.056 | 354.14
1417.5 | 90.7744 | -8.976 | 0.057 | 354.13
1419.5 | 90.774 | -8.976 | 0.045 | 354.14
1421.5 | 90.7745 | -8.976 | 0.057 | 354.11
1423.5 | 90.7753 | -8.975 | 0.057 | 354.15
1425.5 | 90.7756 | -8.975 | 0.051 | 354.09
1427.5 | 90.7759 | -8.975 | 0.047 | 354.1
1429.5 | 90.7759 | -8.975 | 0.046 | 354.09
1431.5 | 90.7761 | -8.974 | 0.054 | 354.09
1433.5 | 90.778 | -8.972 | 0.052 | 354.09
1435.6 | 90.7784 | -8.972 | 0.059 | 354.01
1437.6 | 90.7785 | -8.972 | 0.048 | 354.04
1439.6 | 90.778 | -8.972 | 0.054 | 354.1
1441.6 | 90.7784 | -8.972 | 0.046 | 354.08
1443.6 | 90.7775 | -8.973 | 0.055 | 354.1
1445.6 | 90.7793 | -8.971 | 0.048 | 354.01
1446.2 | 88.7992 | -10.957 | 10.372 | 354.54
1446.4 | 84.9116 | -14.855 | 67.782 | 356.73
1446.6 | 89.7061 | -10.047 | 107.717 | 358.19
1446.8 | 90.5366 | -9.214 | 136.002 | 359.08
1447 | 90.7564 | -8.994 | 153.998 | 359.56
1447.2 | 90.8641 | -8.886 | 168.569 | 359.87
1447.4 | 90.9168 | -8.833 | 178.492 | 360.01
1447.6 | 90.9501 | -8.8 | 186.639 | 360.01
1447.7 | 90.9723 | -8.778 | 193.087 | 359.96
1447.9 | 90.9875 | -8.762 | 198.417 | 359.87
1448.1 | 90.9985 | -8.751 | 202.913 | 359.65
1448.5 | 91.0135 | -8.736 | 210.174 | 359.09
1449.1 | 91.0251 | -8.725 | 217.893 | 357.9
1450.5 | 91.0357 | -8.714 | 227.758 | 353.9
1452.5 | 91.0397 | -8.71 | 233.758 | 346.38
1454.5 | 91.0404 | -8.709 | 236.134 | 338.19
1456.5 | 91.0405 | -8.709 | 237.056 | 329.82
1458.5 | 91.0408 | -8.709 | 237.542 | 321.7
1460.5 | 91.0414 | -8.708 | 237.666 | 313.79
1462.5 | 91.0419 | -8.708 | 237.67 | 306.21
1464.5 | 91.0428 | -8.707 | 237.529 | 298.82
1466.5 | 91.0428 | -8.707 | 237.25 | 291.78
1468.5 | 91.0432 | -8.706 | 236.972 | 285.09
1470.5 | 91.0436 | -8.706 | 236.612 | 278.55
1472.5 | 91.0442 | -8.705 | 236.281 | 272.31
1474.5 | 91.0441 | -8.706 | 235.9 | 266.28
1476.5 | 91.0441 | -8.706 | 235.605 | 260.46
1478.5 | 91.0442 | -8.705 | 235.258 | 254.88
1480.5 | 91.0442 | -8.705 | 234.839 | 249.39
1482.5 | 91.0439 | -8.706 | 234.556 | 244.15
1484.5 | 91.0438 | -8.706 | 234.139 | 239.03
1486.5 | 91.0434 | -8.706 | 233.787 | 234.2
1488.5 | 91.0431 | -8.707 | 233.527 | 229.47
1490.5 | 91.0426 | -8.707 | 233.09 | 224.9
1492.5 | 91.042 | -8.708 | 232.771 | 220.43
1494.5 | 91.0412 | -8.708 | 232.495 | 216.17
1496.5 | 91.0405 | -8.709 | 232.107 | 211.98
1498.5 | 91.0401 | -8.71 | 231.826 | 207.98
1500.5 | 91.0392 | -8.71 | 231.497 | 204.04
1502.6 | 91.0382 | -8.711 | 231.195 | 200.26
1504.6 | 91.0375 | -8.712 | 230.884 | 196.54
1506.6 | 91.0363 | -8.713 | 230.594 | 192.88
1508.6 | 91.0352 | -8.714 | 230.262 | 189.42
1510.6 | 91.0338 | -8.716 | 229.971 | 186
1512.6 | 91.0324 | -8.717 | 229.672 | 182.71
1514.6 | 91.0311 | -8.719 | 229.386 | 179.48
1516.6 | 91.0299 | -8.72 | 229.044 | 176.39
1518.6 | 91.0285 | -8.721 | 228.81 | 173.3
1520.6 | 91.0272 | -8.722 | 228.584 | 170.31
1522.6 | 91.0259 | -8.724 | 228.233 | 167.41
1524.6 | 91.0243 | -8.725 | 228.001 | 164.54
1526.6 | 91.0227 | -8.727 | 227.766 | 161.86
1528.6 | 91.0211 | -8.729 | 227.405 | 159.1
1530.6 | 91.0197 | -8.73 | 227.18 | 156.49
1532.6 | 91.0181 | -8.732 | 226.959 | 153.92
1534.6 | 91.0166 | -8.733 | 226.723 | 151.41
1536.6 | 91.0148 | -8.735 | 226.439 | 148.97
1538.6 | 91.0133 | -8.736 | 226.245 | 146.57
1540.6 | 91.0117 | -8.738 | 225.964 | 144.23
1542.6 | 91.0101 | -8.74 | 225.786 | 141.93
1544.6 | 91.0087 | -8.741 | 225.521 | 139.64
1546.6 | 91.007 | -8.743 | 225.295 | 137.46
1548.6 | 91.0056 | -8.744 | 225.076 | 135.28
1550.6 | 91.0037 | -8.746 | 224.912 | 133.2
1552.6 | 91.0021 | -8.748 | 224.619 | 131.15
1554.6 | 91.0003 | -8.749 | 224.431 | 129.14
1556.6 | 90.9987 | -8.751 | 224.22 | 127.2
1558.7 | 90.9979 | -8.752 | 224.021 | 125.28
1560.7 | 90.9963 | -8.753 | 223.816 | 123.4
1562.7 | 90.9947 | -8.755 | 223.655 | 121.53
1564.7 | 90.993 | -8.757 | 223.406 | 119.75
1566.7 | 90.9913 | -8.758 | 223.237 | 117.99
1568.7 | 90.9896 | -8.76 | 223.06 | 116.3
1570.7 | 90.9882 | -8.762 | 222.885 | 114.65
1572.7 | 90.9866 | -8.763 | 222.709 | 112.97
1574.7 | 90.9849 | -8.765 | 222.537 | 111.37
1576.7 | 90.9836 | -8.766 | 222.32 | 109.78
1578.7 | 90.9818 | -8.768 | 222.16 | 108.27
1580.7 | 90.98 | -8.77 | 221.979 | 106.75
1582.7 | 90.9788 | -8.771 | 221.806 | 105.23
1584.7 | 90.9773 | -8.773 | 221.676 | 103.83
1586.7 | 90.9759 | -8.774 | 221.47 | 102.48
1588.7 | 90.9742 | -8.776 | 221.358 | 101.1
1590.7 | 90.9728 | -8.777 | 221.213 | 99.78
1592.1 | 90.9829 | -8.767 | 215.881 | 90.75
1592.7 | 91.0141 | -8.736 | 212.883 | 55.01
1592.9 | 91.0305 | -8.719 | 212.767 | 48.74
1593.1 | 91.0424 | -8.707 | 212.661 | 43.93
1593.5 | 91.0568 | -8.693 | 212.491 | 37.01
1594.3 | 91.0672 | -8.682 | 212.257 | 30.12
1596.3 | 91.0735 | -8.676 | 211.94 | 25.9
1598.3 | 91.0738 | -8.676 | 211.765 | 25.43
1600.3 | 91.0732 | -8.676 | 211.644 | 25.41
1602.3 | 91.0726 | -8.677 | 211.528 | 25.4
1604.3 | 91.0712 | -8.678 | 211.437 | 25.44
1606 | 91.0597 | -8.69 | 200.183 | 25.39
1606.3 | 91.0461 | -8.704 | 186.218 | 25.41
1606.7 | 91.0315 | -8.718 | 162.397 | 25.39
1607.3 | 91.0176 | -8.732 | 135.873 | 25.4
1607.9 | 91.0058 | -8.744 | 116.233 | 25.37
1608.7 | 90.9944 | -8.755 | 96.483 | 25.36
1609.9 | 90.9834 | -8.766 | 75.667 | 25.38
1611.5 | 90.9723 | -8.778 | 57.438 | 25.36
1613.5 | 90.9625 | -8.787 | 42.847 | 25.43
1615.5 | 90.956 | -8.794 | 33.092 | 25.41
1617.5 | 90.9515 | -8.798 | 26.21 | 25.42
1619.5 | 90.9484 | -8.801 | 21.073 | 25.39
1621.5 | 90.946 | -8.804 | 17.143 | 25.39
1623.5 | 90.9442 | -8.806 | 14.055 | 25.35
1625.5 | 90.9432 | -8.807 | 11.605 | 25.38
1627.1 | 90.8315 | -8.919 | 6.703 | 25.41
1627.3 | 90.9051 | -8.845 | 6.82 | 25.41
1627.5 | 90.8759 | -8.874 | 5.069 | 25.39
1627.7 | 90.9252 | -8.825 | 4.67 | 25.41
1627.9 | 90.8579 | -8.892 | 3.954 | 25.41
1628.1 | 90.9335 | -8.816 | 3.568 | 25.42
1628.3 | 90.8705 | -8.88 | 3.193 | 25.4
1628.4 | 90.9313 | -8.819 | 2.91 | 25.41
1628.6 | 90.89 | -8.86 | 2.673 | 25.42
1628.8 | 90.9272 | -8.823 | 2.355 | 25.42
1629 | 90.9094 | -8.841 | 2.267 | 25.42
1629.4 | 90.7425 | -9.008 | 0.339 | 25.43
1629.6 | 90.8048 | -8.946 | 0.181 | 25.42
1629.8 | 90.8505 | -8.9 | 0.121 | 25.4
1630 | 90.8733 | -8.877 | 0.102 | 25.43
1630.2 | 90.886 | -8.864 | 0.088 | 25.38
1630.6 | 90.8978 | -8.852 | 0.088 | 25.42
1631.6 | 90.9089 | -8.841 | 0.086 | 25.38
1633.1 | 90.9236 | -8.826 | 0.087 | 25.43
1635.1 | 90.9284 | -8.822 | 0.089 | 25.4
1637.1 | 90.9369 | -8.813 | 0.095 | 25.45
1639.1 | 90.9458 | -8.804 | 0.09 | 25.35
1641.2 | 90.9532 | -8.797 | 0.1 | 25.42
1643.2 | 90.9601 | -8.79 | 0.086 | 25.4
1645.2 | 90.9657 | -8.784 | 0.094 | 25.45
1647.2 | 90.9705 | -8.779 | 0.102 | 25.46
1649.2 | 90.975 | -8.775 | 0.097 | 25.51
1649.5 | 89.5862 | -10.167 | 12.951 | 25.52
1649.7 | 87.8098 | -11.949 | 189.884 | 25.57
1649.8 | 90.2089 | -9.543 | 345.91 | 25.61
1650 | 90.7998 | -8.951 | 417.236 | 25.58
1650.2 | 90.9144 | -8.836 | 459.937 | 25.57
1650.4 | 90.9511 | -8.799 | 483.625 | 25.54
1650.6 | 90.9691 | -8.781 | 500.405 | 25.54
1650.8 | 90.9796 | -8.77 | 512.416 | 25.49
1651.2 | 90.9905 | -8.759 | 529.013 | 25.46
1651.9 | 90.9078 | -8.842 | 644.186 | 25.5
1652.1 | 90.6945 | -9.056 | 929.628 | 25.64
1652.5 | 90.8768 | -8.873 | 1433.48 | 25.74
1652.7 | 90.9497 | -8.8 | 1497.218 | 25.68
1652.9 | 90.9706 | -8.779 | 1532.626 | 25.64
1653.1 | 90.9917 | -8.758 | 1529.309 | 25.61
1655.1 | 90.9939 | -8.756 | 1477.507 | 25.4
1657.1 | 90.9927 | -8.757 | 1472.393 | 25.4
1659.1 | 90.9917 | -8.758 | 1472.348 | 25.4
1661.1 | 90.9911 | -8.759 | 1470.436 | 25.37
1663.1 | 90.99 | -8.76 | 1473.409 | 25.47
1665.1 | 90.9883 | -8.762 | 1524.723 | 25.43
1667.1 | 90.9877 | -8.762 | 1527.951 | 25.45
1668.7 | 90.987 | -8.763 | 1527.589 | 25.43
1668.9 | 90.9516 | -8.798 | 1648.198 | 25.5
1669.1 | 90.8509 | -8.899 | 1995.063 | 25.61
1669.3 | 90.8074 | -8.943 | 2448.091 | 25.8
1669.5 | 90.9191 | -8.831 | 2536.37 | 25.75
1669.7 | 90.9807 | -8.769 | 2511.331 | 25.63
1671.7 | 90.9753 | -8.775 | 2498.347 | 25.4
1673.7 | 90.9749 | -8.775 | 2498.874 | 25.39
1675.7 | 90.9744 | -8.775 | 2497.643 | 25.4
1677.7 | 90.9739 | -8.776 | 2498.01 | 25.37
1679.7 | 90.9734 | -8.776 | 2498.685 | 25.47
1681.7 | 90.9728 | -8.777 | 2498.405 | 25.43
1683.7 | 90.9722 | -8.778 | 2497.221 | 25.44
1685.4 | 90.9717 | -8.778 | 2496.879 | 25.39
1685.6 | 90.957 | -8.793 | 2583.781 | 25.53
1685.8 | 90.8898 | -8.86 | 2901.135 | 25.64
1686 | 90.8443 | -8.906 | 3371.742 | 25.76
1686.4 | 90.8731 | -8.877 | 4272.992 | 25.97
1686.6 | 90.9108 | -8.839 | 4459.106 | 25.96
1686.8 | 90.9214 | -8.829 | 4611.965 | 25.92
1687.8 | 90.9383 | -8.812 | 5037.011 | 25.51
1689.8 | 90.9397 | -8.81 | 5023.558 | 25.15
1691.8 | 90.9389 | -8.811 | 5022.978 | 25.24
1693.8 | 90.938 | -8.812 | 5023.489 | 25.41
1695.8 | 90.9374 | -8.813 | 5022.154 | 25.42
1697.8 | 90.9368 | -8.813 | 5021.126 | 25.3
1699.8 | 90.9358 | -8.814 | 5020.007 | 25.15
1701.8 | 90.9349 | -8.815 | 5020.106 | 25
1703.3 | 90.9341 | -8.816 | 5018.57 | 24.9
1703.6 | 90.9185 | -8.831 | 5175.72 | 25.02
1703.8 | 90.8754 | -8.875 | 5615.794 | 25.2
1704 | 90.8522 | -8.898 | 6133.01 | 25.36
1704.4 | 90.8827 | -8.867 | 6817.303 | 25.49
1704.6 | 90.8929 | -8.857 | 6957.349 | 25.39
1706 | 90.9043 | -8.846 | 7502.693 | 25.08
1708 | 90.9049 | -8.845 | 7504.867 | 24.98
1710 | 90.9045 | -8.846 | 7504.425 | 25.25
1712 | 90.9041 | -8.846 | 7505.837 | 25.44
1714 | 90.9036 | -8.846 | 7504.785 | 25.42
1716 | 90.9034 | -8.847 | 7504.944 | 25.44
1718 | 90.903 | -8.847 | 7504.335 | 25.42
1720 | 90.9023 | -8.848 | 7503.736 | 25.36
1721.4 | 90.9023 | -8.848 | 7503.783 | 25.4
1721.7 | 90.8901 | -8.86 | 7669.577 | 25.47
1721.9 | 90.8583 | -8.892 | 8094.082 | 25.77
1722 | 90.8403 | -8.91 | 8620.091 | 25.93
1722.4 | 90.8511 | -8.899 | 9429.982 | 26.04
1722.6 | 90.8625 | -8.888 | 9563.602 | 25.92
1724.2 | 90.8726 | -8.878 | 10046.035 | 25.48
1726.2 | 90.8722 | -8.878 | 10043.869 | 25.24
1728.2 | 90.872 | -8.878 | 10043.218 | 25.39
1730.2 | 90.8721 | -8.878 | 10044.451 | 25.43
1732.2 | 90.872 | -8.878 | 10043.092 | 25.36
1734.2 | 90.8717 | -8.878 | 10041.474 | 25.41
1736.2 | 90.8717 | -8.878 | 10040.766 | 25.43
1738.2 | 90.8714 | -8.879 | 10041.091 | 25.43
1739.2 | 90.8712 | -8.879 | 10040.227 | 25.4
1739.7 | 90.837 | -8.913 | 10615.846 | 25.68
1739.8 | 90.8197 | -8.931 | 11140.154 | 25.82
1740.4 | 90.8344 | -8.916 | 12073.223 | 25.86
1742.4 | 90.8412 | -8.909 | 12537.635 | 25.29
1744.4 | 90.8422 | -8.908 | 12537.398 | 25.22
1746.4 | 90.8423 | -8.908 | 12537.644 | 25.35
1748.4 | 90.8423 | -8.908 | 12536.94 | 25.42
1750.4 | 90.8422 | -8.908 | 12535.498 | 25.39
1752.4 | 90.842 | -8.908 | 12534.744 | 25.37
1754.4 | 90.842 | -8.908 | 12535.488 | 25.39
1756.4 | 90.8417 | -8.909 | 12535.318 | 25.41
1757 | 90.8416 | -8.909 | 12533.455 | 25.42

## 060115v1-lo-4
File Name |  | 060115v1.GIl~
Experiment |  | GHP ST Isotherm
Operator |  | LE
Experiment ID |  | 060115v1
Sample Name |  | RM8852 with UHPCO2 up to 45 bar
Sample Lot # |  | 20 degC (Repeat with HT outgas)
Notes |  | Aliq #1 with Kalrez (jarod)
New pump !!!!! - First run
Adsorbate |  | CO2
Drying Temp |  | 110 | °C
Heating Rate |  | 1 | °C/min
Max Drying Time |  | 60 | min
Equil Crit |  | 0.01 | wt % in | 2 | min
Run Temp |  | 20 | °C
Max Equil Time |  | 30 | min
Equil Crit |  | 0.01 | wt % in | 5 | min
Pres Steps |  | {300.000,500.000,700.000,1000.000,1400.000,2500.000,5000.000,7500.000,10000.000,12500.000,15000.000,17500.000,20000.000,22500.000,25000.000,27000.000,30000.000,33000.000,29000.000,27500.000,25500.000,23000.000,21000.000,18000.000,16000.000,13000.000,11000.000,9000.000,7000.000,4000.000,1500.000,900.000}
Data Logging Interval |  | 2 | min or | 0.01 | wt %
Expt Started |  | 06-01-2015
Run Started |  | 21:59:21
Corr. Buoyancy
Elap Time | Weight | Weight | Pressure | Samp Temp |  | Z | Corr. Weight | Corr. Weight %
min | mg | % chg | Torrs | °C |  | --- | g | % chg
0 | 90.8416 | 0 | 12533.607 | 25.43 |  | 0.9121235 | 92.57301 | 0
0.3 | 90.8718 | 0.033 | 12016.534 | 25.18 |  | 0.9157375 | 92.52662 | -0.05011699
0.5 | 90.8826 | 0.045 | 11587.194 | 24.99 |  | 0.9187561 | 92.47406 | -0.1068876
1.1 | 90.8942 | 0.058 | 10388.622 | 24.78 |  | 0.9274581 | 92.30865 | -0.2855694
1.7 | 90.9045 | 0.069 | 9366.013 | 24.83 |  | 0.9349999 | 92.16922 | -0.436186
2.3 | 90.9146 | 0.08 | 8519.805 | 24.93 |  | 0.9412084 | 92.05708 | -0.5573209
2.8 | 90.9245 | 0.091 | 7821.316 | 24.93 |  | 0.9462262 | 91.96775 | -0.6538147
3.6 | 90.936 | 0.104 | 7037.979 | 25.03 |  | 0.9518644 | 91.86889 | -0.7606059
4.4 | 90.9458 | 0.115 | 6388.784 | 25.14 |  | 0.9565052 | 91.78822 | -0.8477493
5.4 | 90.9553 | 0.125 | 5722.276 | 25.21 |  | 0.9612054 | 91.70597 | -0.9365996
6.6 | 90.9647 | 0.135 | 5075.495 | 25.25 |  | 0.9657175 | 91.62733 | -1.021557
8.1 | 90.9742 | 0.146 | 4410.846 | 25.29 |  | 0.9703189 | 91.54725 | -1.108061
10.1 | 90.9822 | 0.155 | 3775.957 | 25.33 |  | 0.9746824 | 91.4705 | -1.190963
12.1 | 90.9888 | 0.162 | 3301.309 | 25.35 |  | 0.9779218 | 91.41428 | -1.251697
14.1 | 90.9942 | 0.168 | 2931.607 | 25.35 |  | 0.9804301 | 91.37106 | -1.298378
16.1 | 90.9985 | 0.173 | 2637.552 | 25.37 |  | 0.9824228 | 91.33685 | -1.335335
18.1 | 91.0023 | 0.177 | 2396.007 | 25.4 |  | 0.9840572 | 91.30912 | -1.365287
20.1 | 91.005 | 0.18 | 2198.33 | 25.37 |  | 0.9853823 | 91.28616 | -1.390093
22.1 | 91.0075 | 0.183 | 2032.743 | 25.35 |  | 0.9864918 | 91.26721 | -1.410567
24.1 | 91.0092 | 0.184 | 1891.81 | 25.38 |  | 0.9874417 | 91.25064 | -1.428458
26.2 | 91.0107 | 0.186 | 1769.063 | 25.39 |  | 0.9882654 | 91.23628 | -1.443972
28.2 | 91.0125 | 0.188 | 1664.193 | 25.42 |  | 0.9889709 | 91.22454 | -1.456659
30.2 | 91.0132 | 0.189 | 1572.566 | 25.41 |  | 0.9895821 | 91.21345 | -1.46864
32.2 | 91.0144 | 0.19 | 1492.638 | 25.42 |  | 0.9901171 | 91.20436 | -1.478456
34.2 | 91.0146 | 0.19 | 1421.397 | 25.41 |  | 0.9905914 | 91.19541 | -1.488121
36.2 | 91.0153 | 0.191 | 1357.2 | 25.42 |  | 0.9910206 | 91.18787 | -1.496273
38.2 | 91.0156 | 0.191 | 1300.204 | 25.4 |  | 0.9913986 | 91.18087 | -1.503834
40.2 | 91.0162 | 0.192 | 1250.208 | 25.47 |  | 0.9917382 | 91.17502 | -1.51015
42.2 | 91.0167 | 0.193 | 1205.86 | 25.42 |  | 0.9920289 | 91.16987 | -1.515716
44.2 | 91.0169 | 0.193 | 1163.392 | 25.42 |  | 0.9923116 | 91.16463 | -1.521372
46.2 | 91.017 | 0.193 | 1127.11 | 25.42 |  | 0.9925531 | 91.16009 | -1.526279
48.2 | 91.0176 | 0.194 | 1091.48 | 25.42 |  | 0.9927901 | 91.15613 | -1.530553
50.2 | 91.0175 | 0.194 | 1061.837 | 25.45 |  | 0.9929895 | 91.15223 | -1.534769
52.2 | 91.0181 | 0.194 | 1032.952 | 25.46 |  | 0.9931823 | 91.14913 | -1.538112
54.2 | 91.0181 | 0.194 | 1007.133 | 25.45 |  | 0.9933531 | 91.14584 | -1.541669
56.2 | 91.0184 | 0.195 | 983.268 | 25.45 |  | 0.9935116 | 91.14309 | -1.544636
58.2 | 91.0185 | 0.195 | 960.319 | 25.43 |  | 0.9936626 | 91.14027 | -1.547683
60.3 | 91.0187 | 0.195 | 940.384 | 25.41 |  | 0.9937936 | 91.13794 | -1.550206
62.3 | 91.0186 | 0.195 | 921.138 | 25.42 |  | 0.9939221 | 91.13538 | -1.552971
64.3 | 91.0188 | 0.195 | 903.49 | 25.42 |  | 0.9940393 | 91.13333 | -1.555186
66.3 | 91.0195 | 0.196 | 888.182 | 25.37 |  | 0.9941377 | 91.1321 | -1.556518
68.3 | 91.0195 | 0.196 | 874.19 | 25.42 |  | 0.9942338 | 91.13029 | -1.558465
70.3 | 91.0194 | 0.196 | 859.303 | 25.41 |  | 0.994332 | 91.1283 | -1.560619
72.3 | 91.0188 | 0.195 | 848.628 | 25.4 |  | 0.9944022 | 91.12634 | -1.562733
74.3 | 91.0186 | 0.195 | 847.528 | 25.37 |  | 0.9944076 | 91.12601 | -1.563089
76.3 | 91.0185 | 0.195 | 847.426 | 25.41 |  | 0.9944108 | 91.12588 | -1.563227
78.3 | 91.0185 | 0.195 | 848.524 | 25.4 |  | 0.9944029 | 91.12603 | -1.563071
80.3 | 91.0189 | 0.195 | 848.649 | 25.45 |  | 0.9944052 | 91.12643 | -1.562642
82.3 | 91.0189 | 0.195 | 848.418 | 25.44 |  | 0.9944061 | 91.1264 | -1.56267
84.3 | 91.0192 | 0.196 | 848.609 | 25.44 |  | 0.9944048 | 91.12672 | -1.562319
86.3 | 91.0194 | 0.196 | 846.852 | 25.43 |  | 0.9944159 | 91.1267 | -1.562341
88.3 | 91.0195 | 0.196 | 838.905 | 25.39 |  | 0.9944661 | 91.12581 | -1.563311
88.4 | 91.0017 | 0.176 | 788.067 | 25.37 |  | 0.9948023 | 91.10154 | -1.589528
88.6 | 91.0147 | 0.191 | 787.166 | 25.37 |  | 0.9948083 | 91.11442 | -1.575609
89 | 90.9929 | 0.167 | 787.365 | 25.34 |  | 0.9948053 | 91.09266 | -1.599119
89.2 | 91.0067 | 0.182 | 775.539 | 25.36 |  | 0.9948849 | 91.10494 | -1.585846
89.4 | 91.0187 | 0.195 | 775.584 | 25.38 |  | 0.9948857 | 91.11694 | -1.572885
89.6 | 91.0076 | 0.183 | 736.512 | 25.36 |  | 0.9951438 | 91.10088 | -1.590241
90 | 91.0173 | 0.193 | 727.207 | 25.33 |  | 0.995204 | 91.1094 | -1.581032
90.1 | 91.0046 | 0.179 | 688.388 | 25.37 |  | 0.9954635 | 91.09175 | -1.600099
90.5 | 91.0163 | 0.192 | 682.445 | 25.35 |  | 0.9955019 | 91.1027 | -1.58827
90.7 | 90.9972 | 0.171 | 644.818 | 25.4 |  | 0.9957537 | 91.0788 | -1.614086
90.9 | 91.0117 | 0.187 | 644.936 | 25.36 |  | 0.9957511 | 91.09333 | -1.598394
91.3 | 90.999 | 0.173 | 609.466 | 25.35 |  | 0.9959857 | 91.07612 | -1.616979
91.5 | 91.0147 | 0.191 | 609.919 | 25.37 |  | 0.9959836 | 91.09188 | -1.599963
92.2 | 91.0032 | 0.178 | 565.532 | 25.39 |  | 0.9962784 | 91.07473 | -1.618481
92.4 | 91.0129 | 0.189 | 565.897 | 25.37 |  | 0.9962752 | 91.08449 | -1.607948
92.8 | 90.9997 | 0.174 | 537.376 | 25.37 |  | 0.996464 | 91.06766 | -1.626118
93 | 91.0131 | 0.189 | 537.81 | 25.41 |  | 0.9964627 | 91.08111 | -1.611593
93.2 | 91.0031 | 0.178 | 514.343 | 25.36 |  | 0.9966161 | 91.06814 | -1.6256
94 | 91.0124 | 0.188 | 494.774 | 25.39 |  | 0.9967468 | 91.07495 | -1.618243
94.1 | 91.0028 | 0.177 | 478.559 | 25.37 |  | 0.9968533 | 91.0633 | -1.63083
96.1 | 91.0048 | 0.18 | 402.011 | 25.42 |  | 0.9973612 | 91.05559 | -1.639161
98.1 | 91.0037 | 0.178 | 335.767 | 25.41 |  | 0.9977986 | 91.0461 | -1.649409
100.1 | 91.0091 | 0.184 | 289.025 | 25.4 |  | 0.9981071 | 91.04559 | -1.649963
100.3 | 90.9993 | 0.174 | 280.028 | 25.46 |  | 0.9981677 | 91.03465 | -1.661786
102.3 | 91.0033 | 0.178 | 241.935 | 25.44 |  | 0.9984187 | 91.03383 | -1.662665
104.3 | 91.0045 | 0.179 | 209.983 | 25.43 |  | 0.9986293 | 91.03099 | -1.66573
105.3 | 90.986 | 0.159 | 183.839 | 25.42 |  | 0.9988016 | 91.00919 | -1.689281
107.3 | 90.9903 | 0.164 | 102.534 | 25.39 |  | 0.9993375 | 91.00323 | -1.695722
109.3 | 90.9929 | 0.167 | 67.902 | 25.46 |  | 0.9995662 | 91.00146 | -1.697635
111.3 | 90.9946 | 0.168 | 48.922 | 25.39 |  | 0.9996909 | 91.00077 | -1.698382
113.3 | 90.9965 | 0.17 | 36.839 | 25.4 |  | 0.9997706 | 91.00114 | -1.697976
115.3 | 90.9983 | 0.172 | 28.594 | 25.43 |  | 0.9998249 | 91.0019 | -1.697155
117.3 | 91 | 0.174 | 22.578 | 25.44 |  | 0.9998646 | 91.00285 | -1.696137
119.3 | 91.0023 | 0.177 | 18.051 | 25.41 |  | 0.9998943 | 91.00457 | -1.694269
121.3 | 91.0043 | 0.179 | 14.576 | 25.46 |  | 0.9999173 | 91.00614 | -1.692582
123.3 | 91.0068 | 0.182 | 11.817 | 25.4 |  | 0.9999354 | 91.00829 | -1.690257
125.1 | 90.9376 | 0.106 | 6.736 | 25.44 |  | 0.9999689 | 90.93845 | -1.7657
125.2 | 90.9741 | 0.146 | 6.716 | 25.44 |  | 0.999969 | 90.97495 | -1.726275
125.4 | 90.9332 | 0.101 | 4.874 | 25.41 |  | 0.9999811 | 90.93381 | -1.770707
125.6 | 90.9855 | 0.158 | 4.957 | 25.44 |  | 0.9999806 | 90.98612 | -1.7142
125.8 | 90.957 | 0.127 | 3.912 | 25.44 |  | 0.9999875 | 90.95749 | -1.745128
126 | 90.9977 | 0.172 | 3.619 | 25.47 |  | 0.9999894 | 90.99816 | -1.701203
126.2 | 90.9468 | 0.116 | 3.186 | 25.51 |  | 0.9999923 | 90.9472 | -1.756246
126.4 | 91.0051 | 0.18 | 2.81 | 25.34 |  | 0.9999947 | 91.00545 | -1.693319
126.6 | 90.9738 | 0.145 | 2.647 | 25.45 |  | 0.9999958 | 90.97413 | -1.727153
126.8 | 91.008 | 0.183 | 2.389 | 25.46 |  | 0.9999975 | 91.0083 | -1.690244
127 | 90.9783 | 0.15 | 2.26 | 25.46 |  | 0.9999984 | 90.97858 | -1.722344
127.1 | 91.0023 | 0.177 | 1.59 | 25.43 |  | 1.000003 | 91.0025 | -1.69651
127.3 | 90.8347 | -0.008 | 0.431 | 25.43 |  | 1.000007 | 90.83475 | -1.877714
127.5 | 90.8727 | 0.034 | 0.272 | 25.4 |  | 1.000007 | 90.87273 | -1.836687
127.7 | 90.9314 | 0.099 | 0.196 | 25.4 |  | 1.000007 | 90.93142 | -1.773288
127.9 | 90.9565 | 0.126 | 0.162 | 25.43 |  | 1.000007 | 90.95652 | -1.746179
128.1 | 90.9704 | 0.142 | 0.156 | 25.45 |  | 1.000007 | 90.97042 | -1.731164
128.5 | 90.9854 | 0.158 | 0.144 | 25.61 |  | 1.000007 | 90.98542 | -1.714963
129.1 | 90.9949 | 0.169 | 0.141 | 26.1 |  | 1.000007 | 90.99492 | -1.704701
131.1 | 90.9954 | 0.169 | 0.146 | 29.02 |  | 1.000007 | 90.99542 | -1.70416
133.1 | 90.989 | 0.162 | 0.14 | 32.45 |  | 1.000007 | 90.98902 | -1.711075
135.1 | 90.9893 | 0.163 | 0.184 | 35.37 |  | 1.000007 | 90.98932 | -1.710745
137.1 | 90.9898 | 0.163 | 0.205 | 37.73 |  | 1.000007 | 90.98982 | -1.710202
139.1 | 90.9887 | 0.162 | 0.198 | 39.58 |  | 1.000008 | 90.98872 | -1.711392
141.1 | 90.9855 | 0.158 | 0.212 | 40.93 |  | 1.000008 | 90.98553 | -1.714847
142.6 | 90.9949 | 0.169 | 0.17 | 41.84 |  | 1.000008 | 90.99492 | -1.704698
143.8 | 91.0046 | 0.179 | 0.148 | 42.44 |  | 1.000008 | 91.00462 | -1.694223
145.8 | 91.0138 | 0.189 | 0.159 | 43.41 |  | 1.000008 | 91.01382 | -1.684283
147.8 | 91.017 | 0.193 | 0.122 | 44.4 |  | 1.000008 | 91.01701 | -1.680831
149.8 | 91.0182 | 0.194 | 0.146 | 45.48 |  | 1.000008 | 91.01822 | -1.679532
151.8 | 91.0177 | 0.194 | 0.139 | 46.61 |  | 1.000008 | 91.01772 | -1.680073
153.8 | 91.0152 | 0.191 | 0.127 | 47.82 |  | 1.000008 | 91.01521 | -1.682775
155.8 | 91.0105 | 0.186 | 0.139 | 49.26 |  | 1.000008 | 91.01052 | -1.687851
157.8 | 91.0091 | 0.184 | 0.124 | 50.62 |  | 1.000008 | 91.00911 | -1.689365
159.8 | 91.0045 | 0.179 | 0.132 | 52.04 |  | 1.000008 | 91.00452 | -1.694333
161.8 | 90.9988 | 0.173 | 0.136 | 53.56 |  | 1.000008 | 90.99882 | -1.70049
163.8 | 90.993 | 0.167 | 0.13 | 55.13 |  | 1.000008 | 90.99301 | -1.706756
165.8 | 90.9866 | 0.16 | 0.139 | 56.77 |  | 1.000009 | 90.98662 | -1.713669
167.8 | 90.9788 | 0.151 | 0.133 | 58.45 |  | 1.000009 | 90.97882 | -1.722095
169.8 | 90.9651 | 0.136 | 0.122 | 60.2 |  | 1.000009 | 90.96511 | -1.736896
171.8 | 90.9588 | 0.129 | 0.134 | 62.11 |  | 1.000009 | 90.95882 | -1.7437
173.8 | 90.9527 | 0.122 | 0.111 | 63.85 |  | 1.000009 | 90.95271 | -1.750292
175.8 | 90.9436 | 0.112 | 0.132 | 65.63 |  | 1.000009 | 90.94361 | -1.76012
177.8 | 90.9338 | 0.101 | 0.123 | 67.43 |  | 1.000009 | 90.93381 | -1.770707
179.7 | 90.9245 | 0.091 | 0.135 | 69.25 |  | 1.000009 | 90.92451 | -1.780752
181.7 | 90.9152 | 0.081 | 0.126 | 71.07 |  | 1.000009 | 90.91521 | -1.790799
183.7 | 90.9054 | 0.07 | 0.128 | 72.9 |  | 1.000009 | 90.90541 | -1.801385
185.3 | 90.8961 | 0.06 | 0.113 | 74.36 |  | 1.000009 | 90.89611 | -1.811433
186.9 | 90.8856 | 0.048 | 0.125 | 75.89 |  | 1.000009 | 90.88561 | -1.822774
188.7 | 90.8755 | 0.037 | 0.13 | 77.6 |  | 1.000009 | 90.87551 | -1.833684
190.5 | 90.8596 | 0.02 | 0.121 | 79.36 |  | 1.000009 | 90.85961 | -1.850861
190.6 | 90.8496 | 0.009 | 0.13 | 79.55 |  | 1.000009 | 90.84961 | -1.861662
191.8 | 90.8588 | 0.019 | 0.118 | 80.82 |  | 1.00001 | 90.85881 | -1.851726
193.8 | 90.8501 | 0.009 | 0.126 | 82.71 |  | 1.00001 | 90.85011 | -1.861123
195.4 | 90.8406 | -0.001 | 0.138 | 84.22 |  | 1.00001 | 90.84061 | -1.871384
197.4 | 90.832 | -0.011 | 0.117 | 86.17 |  | 1.00001 | 90.83201 | -1.880676
199.4 | 90.8224 | -0.021 | 0.129 | 88.14 |  | 1.00001 | 90.82241 | -1.891045
201.4 | 90.814 | -0.03 | 0.139 | 90.18 |  | 1.00001 | 90.81401 | -1.900118
203.3 | 90.8018 | -0.044 | 0.129 | 92.14 |  | 1.00001 | 90.80181 | -1.913298
203.7 | 90.7895 | -0.057 | 0.131 | 92.53 |  | 1.00001 | 90.78951 | -1.926584
205.7 | 90.7899 | -0.057 | 0.123 | 94.49 |  | 1.00001 | 90.78991 | -1.926153
207.8 | 90.787 | -0.06 | 0.119 | 96.45 |  | 1.00001 | 90.78701 | -1.929286
209.8 | 90.7833 | -0.064 | 0.122 | 98.35 |  | 1.00001 | 90.78331 | -1.933283
211.8 | 90.7787 | -0.069 | 0.112 | 100.28 |  | 1.00001 | 90.77871 | -1.938253
212.5 | 90.7685 | -0.081 | 0.126 | 101.03 |  | 1.00001 | 90.76851 | -1.94927
214.5 | 90.7655 | -0.084 | 0.137 | 102.88 |  | 1.00001 | 90.76551 | -1.95251
216.5 | 90.7643 | -0.085 | 0.134 | 104.65 |  | 1.00001 | 90.76431 | -1.953806
218.5 | 90.7614 | -0.088 | 0.134 | 106.31 |  | 1.00001 | 90.76141 | -1.956939
220.5 | 90.7593 | -0.091 | 0.136 | 107.81 |  | 1.00001 | 90.75931 | -1.959207
222.5 | 90.7577 | -0.092 | 0.125 | 109.12 |  | 1.00001 | 90.75771 | -1.960937
224.5 | 90.7564 | -0.094 | 0.136 | 110.23 |  | 1.00001 | 90.75641 | -1.96234
226.5 | 90.7557 | -0.095 | 0.121 | 111.18 |  | 1.00001 | 90.75571 | -1.963098
228.5 | 90.7547 | -0.096 | 0.112 | 111.98 |  | 1.00001 | 90.75471 | -1.964179
230.5 | 90.7545 | -0.096 | 0.127 | 112.63 |  | 1.00001 | 90.75451 | -1.964394
232.6 | 90.7538 | -0.097 | 0.126 | 113.19 |  | 1.00001 | 90.75381 | -1.96515
234.6 | 90.7541 | -0.096 | 0.127 | 113.65 |  | 1.000011 | 90.75411 | -1.964826
236.6 | 90.7542 | -0.096 | 0.126 | 113.99 |  | 1.000011 | 90.75421 | -1.964718
238.6 | 90.754 | -0.096 | 0.118 | 114.13 |  | 1.000011 | 90.75401 | -1.964935
240.6 | 90.755 | -0.095 | 0.132 | 114.19 |  | 1.000011 | 90.75501 | -1.963853
242.6 | 90.757 | -0.093 | 0.123 | 114.15 |  | 1.000011 | 90.75701 | -1.961694
244.6 | 90.7568 | -0.093 | 0.126 | 114.06 |  | 1.000011 | 90.75681 | -1.961909
246.6 | 90.7576 | -0.093 | 0.131 | 113.93 |  | 1.000011 | 90.75761 | -1.961045
248.6 | 90.7584 | -0.092 | 0.144 | 113.65 |  | 1.000011 | 90.75841 | -1.960179
250.6 | 90.7595 | -0.09 | 0.131 | 113.21 |  | 1.00001 | 90.75951 | -1.958992
252.6 | 90.7611 | -0.089 | 0.125 | 112.73 |  | 1.00001 | 90.76111 | -1.957264
254.6 | 90.7627 | -0.087 | 0.131 | 112.23 |  | 1.00001 | 90.76271 | -1.955535
256.6 | 90.7646 | -0.085 | 0.124 | 111.76 |  | 1.00001 | 90.76461 | -1.953484
258.6 | 90.7652 | -0.084 | 0.13 | 111.27 |  | 1.00001 | 90.76521 | -1.952835
260.6 | 90.7671 | -0.082 | 0.129 | 110.81 |  | 1.00001 | 90.76711 | -1.950782
262.6 | 90.7679 | -0.081 | 0.127 | 110.34 |  | 1.00001 | 90.76791 | -1.949918
264.6 | 90.77 | -0.079 | 0.13 | 109.92 |  | 1.00001 | 90.77001 | -1.94765
266.7 | 90.7714 | -0.077 | 0.119 | 109.52 |  | 1.00001 | 90.77141 | -1.946138
268.7 | 90.7725 | -0.076 | 0.131 | 109.19 |  | 1.00001 | 90.77251 | -1.944949
270.7 | 90.7743 | -0.074 | 0.112 | 108.92 |  | 1.00001 | 90.77431 | -1.943007
272.7 | 90.7749 | -0.073 | 0.124 | 108.73 |  | 1.00001 | 90.77491 | -1.942357
274.7 | 90.776 | -0.072 | 0.113 | 108.58 |  | 1.00001 | 90.77601 | -1.94117
276.7 | 90.7769 | -0.071 | 0.123 | 108.44 |  | 1.00001 | 90.77691 | -1.940197
278.7 | 90.7777 | -0.07 | 0.107 | 108.34 |  | 1.00001 | 90.77771 | -1.939334
280.7 | 90.7781 | -0.07 | 0.128 | 108.31 |  | 1.00001 | 90.77811 | -1.9389
280.9 | 90.4172 | -0.467 | 6.123 | 108.54 |  | 0.9999957 | 90.4178 | -2.328116
281.1 | 87.4085 | -3.779 | 69.737 | 110.02 |  | 0.9998165 | 87.41535 | -5.571453
281.3 | 90.0024 | -0.924 | 121.255 | 111.31 |  | 0.9996753 | 90.01427 | -2.764025
281.5 | 90.5703 | -0.299 | 150.016 | 112.11 |  | 0.9995982 | 90.58496 | -2.147554
281.7 | 90.6983 | -0.158 | 169.177 | 112.67 |  | 0.9995476 | 90.7148 | -2.007288
281.9 | 90.755 | -0.095 | 183.604 | 113.09 |  | 0.9995098 | 90.77289 | -1.944539
282 | 90.7859 | -0.061 | 194.282 | 113.4 |  | 0.9994821 | 90.80482 | -1.910051
282.2 | 90.804 | -0.041 | 202.394 | 113.63 |  | 0.9994611 | 90.8237 | -1.889658
282.4 | 90.8167 | -0.027 | 208.996 | 113.8 |  | 0.999444 | 90.83703 | -1.875254
282.8 | 90.8312 | -0.011 | 219.168 | 114.02 |  | 0.9994175 | 90.85251 | -1.858534
283.4 | 90.8411 | -0.001 | 229.212 | 114.18 |  | 0.9993911 | 90.86338 | -1.846795
285.2 | 90.8505 | 0.01 | 243.166 | 114.06 |  | 0.9993525 | 90.87414 | -1.835167
287.2 | 90.8538 | 0.013 | 248.857 | 113.39 |  | 0.9993328 | 90.87804 | -1.830958
289.2 | 90.8548 | 0.015 | 251.323 | 112.4 |  | 0.9993197 | 90.87934 | -1.82955
291.2 | 90.8555 | 0.015 | 252.45 | 111.14 |  | 0.9993084 | 90.88023 | -1.828588
293.2 | 90.8562 | 0.016 | 252.973 | 109.77 |  | 0.9992979 | 90.88107 | -1.82768
295.2 | 90.8561 | 0.016 | 253.137 | 108.32 |  | 0.9992878 | 90.88108 | -1.827668
297.2 | 90.8566 | 0.016 | 253.18 | 106.76 |  | 0.999277 | 90.88169 | -1.827012
299.2 | 90.8568 | 0.017 | 253.183 | 105.25 |  | 0.9992665 | 90.88199 | -1.826688
301.2 | 90.8571 | 0.017 | 253.06 | 103.7 |  | 0.999256 | 90.88238 | -1.826265
303.2 | 90.8576 | 0.018 | 252.942 | 102.19 |  | 0.9992456 | 90.88297 | -1.825627
305.2 | 90.8586 | 0.019 | 252.795 | 100.7 |  | 0.9992352 | 90.88406 | -1.824453
307.2 | 90.8585 | 0.019 | 252.676 | 99.21 |  | 0.9992246 | 90.88405 | -1.824464
309.2 | 90.8605 | 0.021 | 243.194 | 34.01 |  | 0.9985537 | 90.89033 | -1.817679
311.2 | 90.8622 | 0.023 | 242.75 | 25.79 |  | 0.9984195 | 90.8928 | -1.815013
313.2 | 90.8633 | 0.024 | 242.384 | 24.19 |  | 0.9983934 | 90.89402 | -1.813696
315.2 | 90.864 | 0.025 | 242.056 | 23.08 |  | 0.9983755 | 90.89479 | -1.81286
317.2 | 90.8646 | 0.025 | 241.752 | 22.05 |  | 0.9983587 | 90.89546 | -1.812137
319.2 | 90.8654 | 0.026 | 241.515 | 21.23 |  | 0.998345 | 90.89632 | -1.811213
321.2 | 90.8658 | 0.027 | 241.371 | 20.82 |  | 0.9983384 | 90.89674 | -1.810754
323.2 | 90.866 | 0.027 | 241.245 | 20.55 |  | 0.9983341 | 90.89695 | -1.810524
325.2 | 90.867 | 0.028 | 241.119 | 20.15 |  | 0.9983275 | 90.89798 | -1.809416
327.2 | 90.867 | 0.028 | 241.033 | 19.87 |  | 0.9983227 | 90.898 | -1.809395
329.2 | 90.8599 | 0.02 | 213.02 | 19.78 |  | 0.9985179 | 90.8873 | -1.820953
330.4 | 90.8507 | 0.01 | 189.909 | 19.75 |  | 0.9986798 | 90.87513 | -1.834104
332.4 | 90.8439 | 0.002 | 105.315 | 19.74 |  | 0.999274 | 90.85744 | -1.853211
334.4 | 90.8453 | 0.004 | 69.731 | 19.73 |  | 0.9995238 | 90.85426 | -1.856642
336.4 | 90.8465 | 0.005 | 50.071 | 19.75 |  | 0.9996619 | 90.85293 | -1.858076
338.4 | 90.8477 | 0.007 | 37.808 | 19.78 |  | 0.9997481 | 90.85256 | -1.858483
340.4 | 90.8491 | 0.008 | 29.384 | 19.76 |  | 0.9998071 | 90.85287 | -1.85814
342.4 | 90.8503 | 0.009 | 23.255 | 19.74 |  | 0.9998501 | 90.85329 | -1.857694
344.4 | 90.8518 | 0.011 | 18.663 | 19.77 |  | 0.9998823 | 90.8542 | -1.856711
346.4 | 90.8536 | 0.013 | 15.096 | 19.74 |  | 0.9999073 | 90.85554 | -1.855261
348.4 | 90.8556 | 0.015 | 12.298 | 19.73 |  | 0.9999269 | 90.85718 | -1.853489
350.4 | 90.858 | 0.018 | 8.343 | 19.75 |  | 0.9999547 | 90.85907 | -1.851446
350.5 | 90.7732 | -0.075 | 6.877 | 19.84 |  | 0.999965 | 90.77408 | -1.943253
350.7 | 90.8486 | 0.008 | 6.267 | 19.75 |  | 0.9999693 | 90.8494 | -1.861888
350.9 | 90.7593 | -0.091 | 5.047 | 19.73 |  | 0.9999778 | 90.75995 | -1.958522
351.1 | 90.8445 | 0.003 | 4.528 | 19.68 |  | 0.9999814 | 90.84508 | -1.866558
351.3 | 90.7927 | -0.054 | 3.923 | 19.7 |  | 0.9999857 | 90.7932 | -1.922598
351.5 | 90.845 | 0.004 | 3.402 | 19.79 |  | 0.9999894 | 90.84544 | -1.866174
351.6 | 90.8158 | -0.028 | 3.18 | 19.67 |  | 0.9999909 | 90.81621 | -1.897748
351.8 | 90.8493 | 0.008 | 2.8 | 19.78 |  | 0.9999936 | 90.84966 | -1.861613
352 | 90.8241 | -0.019 | 2.65 | 19.75 |  | 0.9999946 | 90.82444 | -1.888855
352.2 | 90.8523 | 0.012 | 2.349 | 19.77 |  | 0.9999968 | 90.8526 | -1.858435
352.4 | 90.8309 | -0.012 | 2.264 | 19.81 |  | 0.9999974 | 90.83119 | -1.881563
352.6 | 90.8555 | 0.015 | 2.026 | 19.86 |  | 0.999999 | 90.85576 | -1.855023
352.7 | 90.8368 | -0.005 | 1.955 | 19.75 |  | 0.9999995 | 90.83705 | -1.875233
352.9 | 90.8482 | 0.007 | 1.244 | 19.69 |  | 1.000004 | 90.84836 | -1.863017
353.1 | 90.6995 | -0.156 | 0.36 | 19.73 |  | 1.000006 | 90.69955 | -2.02377
353.3 | 90.7428 | -0.109 | 0.23 | 19.7 |  | 1.000006 | 90.74283 | -1.977014
353.5 | 90.7927 | -0.054 | 0.173 | 19.73 |  | 1.000006 | 90.79272 | -1.923118
353.7 | 90.8166 | -0.028 | 0.152 | 19.81 |  | 1.000006 | 90.81662 | -1.897304
353.9 | 90.83 | -0.013 | 0.123 | 19.71 |  | 1.000006 | 90.83002 | -1.882833
354.3 | 90.8434 | 0.002 | 0.12 | 19.75 |  | 1.000006 | 90.84342 | -1.868358
355 | 90.8539 | 0.013 | 0.119 | 19.69 |  | 1.000006 | 90.85392 | -1.857016
356.2 | 90.8631 | 0.024 | 0.119 | 19.76 |  | 1.000006 | 90.86312 | -1.847078
357.6 | 90.8732 | 0.035 | 0.126 | 19.77 |  | 1.000006 | 90.87322 | -1.836166
359.2 | 90.8828 | 0.045 | 0.117 | 19.76 |  | 1.000006 | 90.88282 | -1.825797
361.2 | 90.8919 | 0.055 | 0.095 | 19.72 |  | 1.000006 | 90.89191 | -1.81597
363.2 | 90.8987 | 0.063 | 0.109 | 19.82 |  | 1.000006 | 90.89871 | -1.808623
365.2 | 90.9046 | 0.069 | 0.116 | 19.82 |  | 1.000006 | 90.90461 | -1.802249
367.2 | 90.9091 | 0.074 | 0.115 | 19.86 |  | 1.000006 | 90.90911 | -1.797388
369.2 | 90.9127 | 0.078 | 0.113 | 19.87 |  | 1.000006 | 90.91271 | -1.793499
371.2 | 90.9157 | 0.081 | 0.119 | 19.83 |  | 1.000006 | 90.91572 | -1.790258
373.1 | 89.7621 | -1.188 | 24.822 | 19.88 |  | 0.9998393 | 89.76529 | -3.032983
373.2 | 87.9377 | -3.197 | 264.606 | 20.04 |  | 0.9981607 | 87.97172 | -4.970449
373.4 | 94.4074 | 3.925 | 442.04 | 20.13 |  | 0.996919 | 94.46428 | 2.043003
373.6 | 95.9701 | 5.646 | 552.271 | 20.19 |  | 0.9961479 | 96.0412 | 3.746441
373.8 | 96.6777 | 6.424 | 600.388 | 20.18 |  | 0.9958096 | 96.75503 | 4.517534
374 | 97.1085 | 6.899 | 631.954 | 20.25 |  | 0.9955914 | 97.18989 | 4.987287
374.2 | 97.4639 | 7.29 | 659.229 | 20.22 |  | 0.9953984 | 97.54883 | 5.375022
374.4 | 97.7293 | 7.582 | 656.759 | 20.17 |  | 0.9954131 | 97.81393 | 5.661385
374.6 | 97.9276 | 7.8 | 669.472 | 20.23 |  | 0.9953269 | 98.01385 | 5.877353
374.8 | 98.0819 | 7.97 | 671.19 | 20.17 |  | 0.9953117 | 98.16839 | 6.044292
375 | 98.1881 | 8.087 | 663.97 | 20.15 |  | 0.9953614 | 98.27366 | 6.158008
375.2 | 98.2967 | 8.207 | 669.311 | 20.2 |  | 0.9953265 | 98.38294 | 6.276052
375.4 | 98.3745 | 8.292 | 657.285 | 20.13 |  | 0.9954073 | 98.4592 | 6.358434
375.5 | 98.4159 | 8.338 | 655.601 | 20.18 |  | 0.9954218 | 98.50037 | 6.402905
375.7 | 98.473 | 8.401 | 657.967 | 20.14 |  | 0.9954031 | 98.55779 | 6.464929
375.9 | 98.5073 | 8.439 | 640.289 | 20.12 |  | 0.9955263 | 98.58981 | 6.499515
376.1 | 98.5281 | 8.461 | 642.011 | 20.09 |  | 0.9955127 | 98.61084 | 6.522234
376.3 | 98.5636 | 8.5 | 635.037 | 20.11 |  | 0.9955627 | 98.64543 | 6.559601
376.7 | 98.5783 | 8.517 | 626.561 | 20.09 |  | 0.9956213 | 98.65904 | 6.574301
377.5 | 98.5581 | 8.494 | 592.766 | 20.1 |  | 0.9958594 | 98.63446 | 6.547754
377.9 | 98.54 | 8.474 | 576.31 | 20 |  | 0.9959705 | 98.61426 | 6.52593
378.1 | 98.5183 | 8.451 | 576.806 | 20.03 |  | 0.9959683 | 98.59262 | 6.50255
378.5 | 98.4829 | 8.412 | 560.645 | 19.97 |  | 0.9960793 | 98.55514 | 6.462068
378.6 | 98.47 | 8.397 | 561.086 | 20.01 |  | 0.996078 | 98.54229 | 6.448184
378.8 | 98.4503 | 8.376 | 545.441 | 20 |  | 0.9961876 | 98.52057 | 6.42472
379 | 98.4193 | 8.342 | 545.471 | 19.94 |  | 0.9961848 | 98.48959 | 6.391253
379.2 | 98.41 | 8.331 | 539.496 | 19.99 |  | 0.996229 | 98.4795 | 6.380359
379.4 | 98.3727 | 8.29 | 530.184 | 19.96 |  | 0.9962932 | 98.441 | 6.338773
379.6 | 98.3548 | 8.271 | 530.536 | 19.97 |  | 0.9962912 | 98.42315 | 6.319484
379.8 | 98.3363 | 8.25 | 517.141 | 19.99 |  | 0.9963862 | 98.40291 | 6.297624
379.9 | 98.2978 | 8.208 | 515.762 | 19.93 |  | 0.9963934 | 98.36425 | 6.255857
380.1 | 98.2833 | 8.192 | 510.025 | 19.9 |  | 0.9964326 | 98.34901 | 6.2394
380.3 | 98.2447 | 8.149 | 501.517 | 19.91 |  | 0.9964929 | 98.30931 | 6.196513
380.5 | 98.2251 | 8.128 | 501.807 | 19.99 |  | 0.996494 | 98.28973 | 6.175361
380.7 | 98.195 | 8.095 | 487.983 | 19.94 |  | 0.9965893 | 98.25785 | 6.140928
380.9 | 98.1612 | 8.058 | 488.058 | 19.9 |  | 0.9965872 | 98.22407 | 6.104436
381.1 | 98.1449 | 8.04 | 479.941 | 19.94 |  | 0.9966458 | 98.20671 | 6.085686
381.3 | 98.1038 | 7.994 | 475.217 | 19.87 |  | 0.9966764 | 98.16502 | 6.040645
381.5 | 98.0879 | 7.977 | 473.803 | 19.92 |  | 0.9966882 | 98.14892 | 6.023261
381.7 | 98.0516 | 7.937 | 462.844 | 19.91 |  | 0.996765 | 98.11121 | 5.982521
381.8 | 98.0251 | 7.908 | 463.105 | 19.92 |  | 0.9967635 | 98.08474 | 5.953929
382 | 98.0037 | 7.884 | 452.532 | 19.86 |  | 0.9968357 | 98.06199 | 5.92935
382.2 | 97.9613 | 7.837 | 450.646 | 19.81 |  | 0.9968472 | 98.01935 | 5.883296
382.4 | 97.9412 | 7.815 | 443.545 | 19.84 |  | 0.9968982 | 97.99833 | 5.860585
382.6 | 97.8987 | 7.768 | 438.636 | 19.85 |  | 0.9969331 | 97.95519 | 5.813988
382.8 | 97.8814 | 7.749 | 438.157 | 19.9 |  | 0.9969382 | 97.93782 | 5.795223
383 | 97.8492 | 7.714 | 427.027 | 19.88 |  | 0.9970158 | 97.90419 | 5.758891
383.1 | 97.8165 | 7.678 | 427.277 | 19.87 |  | 0.9970137 | 97.87152 | 5.723604
383.3 | 97.7926 | 7.652 | 418.089 | 19.91 |  | 0.9970797 | 97.84643 | 5.696497
383.5 | 97.7528 | 7.608 | 416.499 | 19.85 |  | 0.9970889 | 97.80644 | 5.653294
383.7 | 97.7347 | 7.588 | 410.618 | 19.85 |  | 0.9971303 | 97.78758 | 5.632922
383.9 | 97.6921 | 7.541 | 405.658 | 19.85 |  | 0.9971652 | 97.74434 | 5.586212
384.1 | 97.6726 | 7.52 | 404.348 | 19.85 |  | 0.9971744 | 97.72467 | 5.564965
384.3 | 97.6352 | 7.478 | 395.179 | 19.83 |  | 0.9972383 | 97.68609 | 5.523289
384.5 | 97.608 | 7.449 | 395.404 | 19.86 |  | 0.9972376 | 97.65891 | 5.493933
384.6 | 97.5856 | 7.424 | 386.258 | 19.84 |  | 0.9973013 | 97.63533 | 5.468464
384.8 | 97.5447 | 7.379 | 385.275 | 19.84 |  | 0.9973083 | 97.59431 | 5.424145
385 | 97.5267 | 7.359 | 380.11 | 19.82 |  | 0.997344 | 97.57564 | 5.403984
385.2 | 97.4841 | 7.312 | 375.525 | 19.83 |  | 0.9973765 | 97.53245 | 5.357325
385.4 | 97.4649 | 7.291 | 373.785 | 19.82 |  | 0.9973885 | 97.51303 | 5.336344
385.6 | 97.4263 | 7.248 | 366.101 | 19.81 |  | 0.9974422 | 97.47343 | 5.293578
385.8 | 97.3995 | 7.219 | 365.979 | 19.88 |  | 0.9974451 | 97.44661 | 5.264598
385.9 | 97.3691 | 7.186 | 357.064 | 19.82 |  | 0.9975061 | 97.41507 | 5.230527
386.1 | 97.3355 | 7.149 | 357.189 | 19.87 |  | 0.9975066 | 97.38148 | 5.19424
386.3 | 97.3146 | 7.126 | 350.069 | 19.87 |  | 0.9975567 | 97.35966 | 5.170671
386.5 | 97.2733 | 7.08 | 348.355 | 19.82 |  | 0.9975674 | 97.31814 | 5.125827
386.7 | 97.2555 | 7.06 | 344.109 | 19.82 |  | 0.9975972 | 97.2998 | 5.106007
386.9 | 97.2149 | 7.016 | 340.151 | 19.79 |  | 0.9976243 | 97.25869 | 5.061603
387.1 | 97.1932 | 6.992 | 337.33 | 19.82 |  | 0.9976449 | 97.23662 | 5.037764
387.3 | 97.1507 | 6.945 | 331.948 | 19.82 |  | 0.9976827 | 97.19343 | 4.991104
387.5 | 97.1285 | 6.921 | 329.602 | 19.83 |  | 0.9976995 | 97.17092 | 4.966795
387.7 | 97.0853 | 6.873 | 323.989 | 19.8 |  | 0.9977382 | 97.127 | 4.919351
387.9 | 97.0638 | 6.849 | 322.064 | 19.84 |  | 0.9977528 | 97.10525 | 4.895852
388 | 97.0254 | 6.807 | 316.289 | 19.79 |  | 0.9977921 | 97.06611 | 4.853574
388.2 | 97.0017 | 6.781 | 315.924 | 19.81 |  | 0.9977952 | 97.04236 | 4.827919
388.4 | 96.9705 | 6.747 | 308.853 | 19.78 |  | 0.9978442 | 97.01025 | 4.793235
388.6 | 96.94 | 6.713 | 308.989 | 19.81 |  | 0.9978439 | 96.97977 | 4.760302
388.8 | 96.9167 | 6.688 | 302.979 | 19.8 |  | 0.997886 | 96.95569 | 4.734297
389 | 96.8792 | 6.646 | 301.784 | 19.81 |  | 0.9978946 | 96.91804 | 4.693621
389.1 | 96.8668 | 6.633 | 301.925 | 19.77 |  | 0.9978926 | 96.90566 | 4.680251
389.5 | 96.8511 | 6.615 | 302.168 | 19.76 |  | 0.9978907 | 96.88999 | 4.663327
389.9 | 96.8397 | 6.603 | 302.385 | 19.82 |  | 0.9978906 | 96.87861 | 4.651034
390.5 | 96.8283 | 6.59 | 302.665 | 19.78 |  | 0.9978877 | 96.86725 | 4.638764
391.3 | 96.8174 | 6.578 | 303.001 | 19.82 |  | 0.9978863 | 96.85639 | 4.627031
391.9 | 96.8075 | 6.567 | 303.195 | 19.87 |  | 0.9978861 | 96.84651 | 4.616356
392.4 | 96.7968 | 6.556 | 303.352 | 19.91 |  | 0.997886 | 96.83583 | 4.604814
393 | 96.7865 | 6.544 | 303.48 | 19.88 |  | 0.9978844 | 96.82555 | 4.59371
393.6 | 96.7767 | 6.533 | 303.605 | 20 |  | 0.9978863 | 96.81575 | 4.583123
394.4 | 96.7663 | 6.522 | 303.698 | 20.06 |  | 0.9978871 | 96.80535 | 4.571893
395.2 | 96.7566 | 6.511 | 303.784 | 20.12 |  | 0.997888 | 96.79565 | 4.561418
396.3 | 96.7469 | 6.501 | 303.857 | 20.24 |  | 0.9978903 | 96.78595 | 4.550933
398.1 | 96.7371 | 6.49 | 303.944 | 20.3 |  | 0.9978911 | 96.77615 | 4.54035
400.1 | 96.7307 | 6.483 | 303.982 | 20.48 |  | 0.9978952 | 96.76973 | 4.533416
402.1 | 96.7265 | 6.478 | 304.011 | 20.51 |  | 0.9978957 | 96.76553 | 4.528879
404.1 | 96.7312 | 6.483 | 303.972 | 20.55 |  | 0.9978969 | 96.77022 | 4.533944
405.3 | 96.7421 | 6.495 | 303.944 | 20.46 |  | 0.997895 | 96.78113 | 4.545728
406.5 | 96.7522 | 6.506 | 303.903 | 20.45 |  | 0.997895 | 96.79122 | 4.556634
407.9 | 96.7623 | 6.518 | 303.885 | 20.41 |  | 0.9978942 | 96.80133 | 4.567548
409.8 | 96.7717 | 6.528 | 303.846 | 20.31 |  | 0.9978921 | 96.81074 | 4.577711
411.8 | 96.7759 | 6.533 | 303.84 | 20.24 |  | 0.9978904 | 96.81494 | 4.582257
413.8 | 96.7782 | 6.535 | 303.819 | 20.16 |  | 0.9978887 | 96.81725 | 4.58475
415.8 | 96.7789 | 6.536 | 303.832 | 20.19 |  | 0.9978893 | 96.81795 | 4.585504
417.9 | 96.7784 | 6.535 | 303.829 | 20.18 |  | 0.9978891 | 96.81745 | 4.584965
419.8 | 96.7785 | 6.535 | 303.803 | 20.1 |  | 0.9978874 | 96.81756 | 4.585081
420 | 96.7051 | 6.455 | 420.131 | 20.17 |  | 0.997074 | 96.75914 | 4.521981
420.2 | 97.1906 | 6.989 | 634.32 | 20.31 |  | 0.9955778 | 97.27228 | 5.076286
420.3 | 98.0312 | 7.914 | 752.266 | 20.37 |  | 0.9947535 | 98.12813 | 6.000797
420.5 | 98.4516 | 8.377 | 819.741 | 20.48 |  | 0.994287 | 98.55723 | 6.464328
420.7 | 98.6854 | 8.635 | 837.351 | 20.4 |  | 0.9941582 | 98.79335 | 6.719384
420.9 | 98.8535 | 8.82 | 861.83 | 20.39 |  | 0.9939856 | 98.96463 | 6.904404
421.1 | 98.9919 | 8.972 | 861.715 | 20.41 |  | 0.9939877 | 99.103 | 7.053883
421.3 | 99.065 | 9.052 | 860.872 | 20.4 |  | 0.993993 | 99.176 | 7.132734
421.5 | 99.1177 | 9.11 | 851.342 | 20.38 |  | 0.9940586 | 99.22747 | 7.188335
421.7 | 99.1303 | 9.124 | 831.396 | 20.35 |  | 0.9941967 | 99.23749 | 7.199163
421.8 | 99.1512 | 9.147 | 830.993 | 20.37 |  | 0.9942008 | 99.25833 | 7.221675
422 | 99.1767 | 9.175 | 820.932 | 20.41 |  | 0.9942741 | 99.28251 | 7.247796
422.8 | 99.1634 | 9.161 | 777.435 | 20.24 |  | 0.9945689 | 99.26364 | 7.227403
423.4 | 99.1325 | 9.127 | 752.975 | 20.22 |  | 0.9947396 | 99.22957 | 7.190607
423.8 | 99.1109 | 9.103 | 729.341 | 20.24 |  | 0.9949069 | 99.2049 | 7.163959
424 | 99.0845 | 9.074 | 729.751 | 20.16 |  | 0.9948994 | 99.17858 | 7.135526
424.4 | 99.047 | 9.033 | 707.235 | 20.16 |  | 0.9950578 | 99.13816 | 7.091866
424.6 | 99.029 | 9.013 | 707.546 | 20.24 |  | 0.9950601 | 99.12018 | 7.072438
424.8 | 99.0158 | 8.998 | 693.326 | 20.24 |  | 0.9951599 | 99.10514 | 7.05619
424.9 | 98.9782 | 8.957 | 685.948 | 20.16 |  | 0.9952074 | 99.06661 | 7.014568
425.1 | 98.9634 | 8.941 | 686.25 | 20.22 |  | 0.9952086 | 99.05183 | 6.998603
425.3 | 98.9423 | 8.917 | 666.201 | 20.21 |  | 0.9953489 | 99.02814 | 6.97301
425.5 | 98.9053 | 8.877 | 665.541 | 20.15 |  | 0.9953503 | 98.99107 | 6.932968
425.7 | 98.895 | 8.865 | 661.345 | 20.18 |  | 0.9953814 | 98.98022 | 6.921245
425.9 | 98.8573 | 8.824 | 645.553 | 20.12 |  | 0.9954893 | 98.94049 | 6.878331
426.1 | 98.8335 | 8.798 | 645.875 | 20.14 |  | 0.9954881 | 98.91672 | 6.852661
426.3 | 98.82 | 8.783 | 636.383 | 20.14 |  | 0.9955548 | 98.902 | 6.83675
426.5 | 98.776 | 8.734 | 626.716 | 20.14 |  | 0.9956227 | 98.85675 | 6.787869
426.6 | 98.7604 | 8.717 | 627.011 | 20.11 |  | 0.9956192 | 98.84119 | 6.771068
426.8 | 98.7369 | 8.691 | 610.047 | 20.2 |  | 0.9957427 | 98.81547 | 6.743284
427 | 98.696 | 8.646 | 608.79 | 20.19 |  | 0.9957511 | 98.77441 | 6.69893
427.2 | 98.6841 | 8.633 | 603.801 | 20.16 |  | 0.9957847 | 98.76187 | 6.685387
427.4 | 98.6435 | 8.588 | 591.018 | 20.14 |  | 0.9958735 | 98.71963 | 6.63975
427.6 | 98.6206 | 8.563 | 591.296 | 20.07 |  | 0.9958683 | 98.69678 | 6.615071
427.8 | 98.601 | 8.542 | 578.167 | 20.08 |  | 0.9959611 | 98.67548 | 6.592061
428 | 98.5591 | 8.495 | 574.167 | 20.08 |  | 0.9959892 | 98.63306 | 6.546241
428.1 | 98.5436 | 8.478 | 572.942 | 20.18 |  | 0.9960023 | 98.61738 | 6.529298
428.3 | 98.5044 | 8.435 | 557.67 | 20.1 |  | 0.996106 | 98.57622 | 6.484842
428.5 | 98.4767 | 8.405 | 557.978 | 20.11 |  | 0.9961043 | 98.54856 | 6.45496
428.7 | 98.4598 | 8.386 | 547.679 | 20.14 |  | 0.9961779 | 98.53032 | 6.435258
428.9 | 98.4146 | 8.336 | 542.083 | 20.08 |  | 0.9962146 | 98.48441 | 6.385666
429.1 | 98.397 | 8.317 | 540.712 | 20.1 |  | 0.9962251 | 98.46663 | 6.366457
429.3 | 98.3611 | 8.278 | 526.716 | 20.13 |  | 0.9963247 | 98.42892 | 6.325715
429.5 | 98.3309 | 8.244 | 527.033 | 20.11 |  | 0.9963216 | 98.39876 | 6.293142
429.6 | 98.3133 | 8.225 | 517.814 | 20.11 |  | 0.9963864 | 98.37997 | 6.272843
429.8 | 98.2667 | 8.174 | 512.261 | 20.06 |  | 0.9964233 | 98.33266 | 6.221741
430 | 98.25 | 8.155 | 510.382 | 20.05 |  | 0.9964361 | 98.31572 | 6.203442
430.2 | 98.2159 | 8.118 | 500.1 | 20.09 |  | 0.99651 | 98.28029 | 6.165161
430.4 | 98.1905 | 8.09 | 500.358 | 20.1 |  | 0.9965085 | 98.25492 | 6.137757
430.6 | 98.1796 | 8.078 | 500.554 | 20.03 |  | 0.9965044 | 98.24406 | 6.126026
431 | 98.1645 | 8.061 | 500.937 | 20.09 |  | 0.9965041 | 98.22899 | 6.109754
431.3 | 98.1544 | 8.05 | 501.216 | 20.1 |  | 0.9965025 | 98.21893 | 6.09888
431.9 | 98.143 | 8.037 | 501.566 | 20.09 |  | 0.9964997 | 98.20758 | 6.086617
432.7 | 98.1324 | 8.026 | 501.917 | 20.1 |  | 0.9964976 | 98.19702 | 6.075213
433.5 | 98.1221 | 8.014 | 502.142 | 20.18 |  | 0.9964992 | 98.18673 | 6.064099
434.3 | 98.1121 | 8.003 | 502.311 | 20.2 |  | 0.9964988 | 98.17675 | 6.053315
435.1 | 98.1028 | 7.993 | 502.391 | 20.23 |  | 0.9964994 | 98.16745 | 6.043273
436 | 98.0925 | 7.982 | 502.479 | 20.28 |  | 0.9965008 | 98.15715 | 6.032147
437.4 | 98.0819 | 7.97 | 502.54 | 20.37 |  | 0.9965039 | 98.14654 | 6.020683
439.4 | 98.0736 | 7.961 | 502.599 | 20.46 |  | 0.9965071 | 98.13823 | 6.011704
441.4 | 98.0707 | 7.958 | 502.557 | 20.48 |  | 0.9965081 | 98.13532 | 6.008561
442.8 | 98.0809 | 7.969 | 502.503 | 20.46 |  | 0.9965077 | 98.14551 | 6.019576
443.7 | 98.0903 | 7.98 | 502.457 | 20.48 |  | 0.9965088 | 98.1549 | 6.029719
444.9 | 98.1011 | 7.991 | 502.414 | 20.37 |  | 0.9965048 | 98.16572 | 6.041406
446.5 | 98.1104 | 8.002 | 502.387 | 20.37 |  | 0.996505 | 98.17502 | 6.051449
448.5 | 98.1165 | 8.008 | 502.37 | 20.2 |  | 0.9964984 | 98.18115 | 6.058077
450.5 | 98.1192 | 8.011 | 502.377 | 20.21 |  | 0.9964987 | 98.18385 | 6.060992
452.5 | 98.1207 | 8.013 | 502.368 | 20.19 |  | 0.996498 | 98.18536 | 6.062616
454.5 | 98.1222 | 8.015 | 502.35 | 20.16 |  | 0.9964969 | 98.18686 | 6.064241
456.5 | 98.1238 | 8.016 | 502.341 | 20.14 |  | 0.9964962 | 98.18846 | 6.065973
458.5 | 98.1235 | 8.016 | 502.351 | 20.15 |  | 0.9964965 | 98.18816 | 6.065648
460.5 | 98.1234 | 8.016 | 502.334 | 20.12 |  | 0.9964955 | 98.18807 | 6.065544
461.1 | 98.1233 | 8.016 | 502.326 | 20.09 |  | 0.9964943 | 98.18797 | 6.065442
461.4 | 98.0909 | 7.98 | 724.711 | 20.21 |  | 0.9949377 | 98.18431 | 6.061488
461.6 | 98.6496 | 8.595 | 868.917 | 20.32 |  | 0.993931 | 98.76167 | 6.685168
461.8 | 99.0558 | 9.042 | 876.236 | 20.32 |  | 0.9938795 | 99.16882 | 7.124983
462 | 99.1447 | 9.14 | 875.178 | 20.38 |  | 0.9938911 | 99.25756 | 7.220841
462.2 | 99.1993 | 9.2 | 874.189 | 20.3 |  | 0.9938925 | 99.31206 | 7.279717
462.4 | 99.2421 | 9.247 | 873.228 | 20.31 |  | 0.9939 | 99.35474 | 7.325812
462.6 | 99.2724 | 9.281 | 872.463 | 20.32 |  | 0.9939061 | 99.38493 | 7.358431
462.7 | 99.297 | 9.308 | 871.602 | 20.32 |  | 0.9939121 | 99.40942 | 7.384884
462.9 | 99.3195 | 9.333 | 870.763 | 20.31 |  | 0.9939173 | 99.43182 | 7.409076
463.1 | 99.3397 | 9.355 | 869.94 | 20.25 |  | 0.993919 | 99.45193 | 7.430806
463.3 | 99.3561 | 9.373 | 869.113 | 20.26 |  | 0.9939255 | 99.46822 | 7.448402
463.5 | 99.3704 | 9.389 | 868.325 | 20.24 |  | 0.9939297 | 99.48243 | 7.463747
463.7 | 99.382 | 9.401 | 867.538 | 20.31 |  | 0.99394 | 99.4939 | 7.476138
463.9 | 99.3929 | 9.413 | 866.679 | 20.25 |  | 0.9939419 | 99.50471 | 7.487817
464.2 | 99.4075 | 9.429 | 865.081 | 20.28 |  | 0.9939552 | 99.51909 | 7.503352
464.8 | 99.4189 | 9.442 | 862.65 | 20.31 |  | 0.9939744 | 99.53016 | 7.515313
465.6 | 99.3971 | 9.418 | 831.284 | 20.3 |  | 0.9941942 | 99.5043 | 7.487373
465.8 | 99.3723 | 9.391 | 831.046 | 20.32 |  | 0.9941972 | 99.47946 | 7.460542
466.2 | 99.3308 | 9.345 | 803.471 | 20.37 |  | 0.9943941 | 99.43436 | 7.41183
466.4 | 99.3077 | 9.32 | 803.455 | 20.32 |  | 0.994391 | 99.41128 | 7.386894
466.6 | 99.2961 | 9.307 | 794.634 | 20.34 |  | 0.9944543 | 99.39853 | 7.37312
466.8 | 99.2556 | 9.262 | 777.531 | 20.37 |  | 0.9945762 | 99.3558 | 7.326965
467 | 99.2355 | 9.24 | 777.657 | 20.34 |  | 0.9945735 | 99.33573 | 7.305281
467.2 | 99.2205 | 9.224 | 763.194 | 20.37 |  | 0.9946768 | 99.31885 | 7.287042
467.4 | 99.1792 | 9.178 | 753.09 | 20.33 |  | 0.9947454 | 99.27625 | 7.24103
467.6 | 99.1616 | 9.159 | 753.255 | 20.3 |  | 0.9947424 | 99.25868 | 7.222052
467.8 | 99.1407 | 9.136 | 734.682 | 20.35 |  | 0.9948758 | 99.23536 | 7.196858
468 | 99.0983 | 9.089 | 729.826 | 20.33 |  | 0.9949087 | 99.19234 | 7.150384
468.2 | 99.0856 | 9.075 | 728.929 | 20.38 |  | 0.9949179 | 99.1795 | 7.136522
468.3 | 99.0525 | 9.039 | 707.868 | 20.32 |  | 0.9950623 | 99.1437 | 7.097841
468.5 | 99.0219 | 9.005 | 708.282 | 20.36 |  | 0.9950616 | 99.11314 | 7.064831
468.7 | 99.0099 | 8.992 | 705.836 | 20.41 |  | 0.9950815 | 99.1008 | 7.051509
468.9 | 98.9876 | 8.967 | 698.859 | 20.39 |  | 0.9951293 | 99.07761 | 7.026451
469.1 | 98.9727 | 8.951 | 699.094 | 20.42 |  | 0.9951294 | 99.06273 | 7.010378
469.5 | 98.9569 | 8.933 | 699.477 | 20.46 |  | 0.9951289 | 99.04697 | 6.993351
469.9 | 98.9464 | 8.922 | 699.751 | 20.46 |  | 0.9951269 | 99.0365 | 6.982047
470.4 | 98.935 | 8.909 | 700.025 | 20.47 |  | 0.9951256 | 99.02513 | 6.969767
471.4 | 98.9259 | 8.899 | 700.191 | 20.45 |  | 0.9951233 | 99.01606 | 6.959967
473.4 | 98.9363 | 8.911 | 700.253 | 20.47 |  | 0.995124 | 99.02646 | 6.971203
474.8 | 98.9454 | 8.921 | 700.241 | 20.39 |  | 0.9951197 | 99.03559 | 6.981059
476.2 | 98.9547 | 8.931 | 700.204 | 20.37 |  | 0.9951188 | 99.04489 | 6.991106
478.2 | 98.9612 | 8.938 | 700.17 | 20.27 |  | 0.9951135 | 99.05142 | 6.998157
480.2 | 98.965 | 8.942 | 700.131 | 20.27 |  | 0.9951138 | 99.05521 | 7.002256
482.2 | 98.9671 | 8.945 | 700.127 | 20.21 |  | 0.9951105 | 99.05733 | 7.004544
484.2 | 98.9674 | 8.945 | 700.108 | 20.26 |  | 0.9951134 | 99.05761 | 7.004849
486.2 | 98.9668 | 8.944 | 700.104 | 20.17 |  | 0.9951085 | 99.05704 | 7.004231
488.2 | 98.9665 | 8.944 | 700.091 | 20.16 |  | 0.995108 | 99.05674 | 7.003908
490.2 | 98.9662 | 8.944 | 700.086 | 20.12 |  | 0.9951058 | 99.05645 | 7.003597
492.2 | 98.9668 | 8.944 | 700.072 | 20.09 |  | 0.9951043 | 99.05706 | 7.004253
492.4 | 98.9664 | 8.944 | 700.055 | 20.13 |  | 0.9951066 | 99.05664 | 7.003805
492.5 | 98.9505 | 8.926 | 745.718 | 20.1 |  | 0.9947836 | 99.04667 | 6.993033
492.7 | 98.9405 | 8.915 | 956.438 | 20.29 |  | 0.9933132 | 99.06395 | 7.011697
492.9 | 99.4027 | 9.424 | 1087.203 | 20.41 |  | 0.9924025 | 99.5431 | 7.529288
493.1 | 99.7287 | 9.783 | 1110.957 | 20.36 |  | 0.9922309 | 99.87222 | 7.884809
493.3 | 99.8318 | 9.897 | 1106.022 | 20.4 |  | 0.9922692 | 99.97465 | 7.995465
493.5 | 99.8817 | 9.951 | 1101.996 | 20.3 |  | 0.9922888 | 100.0241 | 8.048856
493.6 | 99.9142 | 9.987 | 1098.853 | 20.25 |  | 0.9923066 | 100.0562 | 8.083548
493.8 | 99.9407 | 10.016 | 1095.401 | 20.3 |  | 0.9923353 | 100.0822 | 8.111662
494 | 99.9599 | 10.038 | 1092.024 | 20.31 |  | 0.9923599 | 100.101 | 8.131922
494.2 | 99.9783 | 10.058 | 1089.753 | 20.25 |  | 0.9923707 | 100.1191 | 8.151511
494.4 | 99.995 | 10.076 | 1085.627 | 20.3 |  | 0.9924041 | 100.1352 | 8.168944
494.6 | 100.0076 | 10.09 | 1082.322 | 20.32 |  | 0.9924291 | 100.1474 | 8.182079
494.7 | 100.0173 | 10.101 | 1078.79 | 20.35 |  | 0.9924566 | 100.1566 | 8.192045
495.1 | 100.0303 | 10.115 | 1071.689 | 20.28 |  | 0.9925006 | 100.1687 | 8.205126
497.1 | 100.0164 | 10.1 | 1039.162 | 20.34 |  | 0.9927348 | 100.1506 | 8.185508
497.5 | 100.0057 | 10.088 | 1034.796 | 20.35 |  | 0.9927663 | 100.1393 | 8.173331
497.9 | 99.9936 | 10.075 | 1028.124 | 20.36 |  | 0.9928141 | 100.1263 | 8.159318
498.3 | 99.9816 | 10.061 | 1020.406 | 20.42 |  | 0.9928733 | 100.1133 | 8.145242
498.7 | 99.9688 | 10.047 | 1016.137 | 20.25 |  | 0.9928896 | 100.1 | 8.130899
499.1 | 99.957 | 10.034 | 1009.753 | 20.42 |  | 0.9929482 | 100.0873 | 8.117172
499.5 | 99.9448 | 10.021 | 1000.462 | 20.4 |  | 0.9930119 | 100.0739 | 8.102698
499.8 | 99.935 | 10.01 | 997.21 | 20.44 |  | 0.993038 | 100.0637 | 8.091636
500.4 | 99.9237 | 9.998 | 994.414 | 20.47 |  | 0.99306 | 100.052 | 8.079023
501.2 | 99.9136 | 9.987 | 992.321 | 20.44 |  | 0.9930723 | 100.0416 | 8.067833
503.2 | 99.9111 | 9.984 | 989.965 | 20.46 |  | 0.9930905 | 100.0388 | 8.064792
504.6 | 99.9209 | 9.995 | 990.329 | 20.48 |  | 0.9930895 | 100.0487 | 8.07542
506 | 99.9302 | 10.005 | 991.171 | 20.34 |  | 0.9930726 | 100.0581 | 8.085652
508 | 99.9384 | 10.014 | 990.933 | 20.29 |  | 0.9930703 | 100.0663 | 8.0945
510 | 99.9433 | 10.019 | 988.958 | 20.24 |  | 0.9930803 | 100.071 | 8.09954
512 | 99.9454 | 10.022 | 991.476 | 20.21 |  | 0.9930602 | 100.0734 | 8.102177
514 | 99.947 | 10.023 | 990.391 | 20.19 |  | 0.9930663 | 100.0749 | 8.103762
516 | 99.9476 | 10.024 | 989.448 | 20.16 |  | 0.9930706 | 100.0754 | 8.104292
518 | 99.9469 | 10.023 | 992.422 | 20.2 |  | 0.9930528 | 100.0751 | 8.103935
520 | 99.946 | 10.022 | 991.331 | 20.18 |  | 0.9930589 | 100.074 | 8.102819
522 | 99.9462 | 10.022 | 989.516 | 20.16 |  | 0.9930701 | 100.074 | 8.102789
523.8 | 99.9463 | 10.023 | 989.938 | 20.13 |  | 0.9930648 | 100.0742 | 8.102971
524.1 | 99.8956 | 9.967 | 1319.05 | 20.24 |  | 0.990751 | 100.0663 | 8.094488
524.2 | 100.1574 | 10.255 | 1512.765 | 20.32 |  | 0.98939 | 100.3534 | 8.404609
524.4 | 100.4056 | 10.528 | 1531.285 | 20.4 |  | 0.9892687 | 100.604 | 8.675282
524.6 | 100.485 | 10.616 | 1525.441 | 20.35 |  | 0.989304 | 100.6826 | 8.760263
524.8 | 100.5179 | 10.652 | 1515.516 | 20.39 |  | 0.989379 | 100.7142 | 8.794368
525 | 100.5386 | 10.675 | 1506.86 | 20.36 |  | 0.9894366 | 100.7338 | 8.815527
525.2 | 100.555 | 10.693 | 1500.19 | 20.31 |  | 0.9894778 | 100.7494 | 8.832336
525.4 | 100.5677 | 10.707 | 1490.427 | 20.24 |  | 0.9895386 | 100.7608 | 8.844725
525.5 | 100.5777 | 10.718 | 1483.926 | 20.29 |  | 0.9895905 | 100.77 | 8.854571
525.9 | 100.5906 | 10.732 | 1467.6 | 20.32 |  | 0.9897095 | 100.7807 | 8.866176
527.5 | 100.5772 | 10.717 | 1403.687 | 20.29 |  | 0.9901581 | 100.759 | 8.842689
527.9 | 100.5643 | 10.703 | 1392.731 | 20.27 |  | 0.9902333 | 100.7446 | 8.82722
528.3 | 100.5524 | 10.69 | 1385.222 | 20.29 |  | 0.9902886 | 100.7317 | 8.813291
528.7 | 100.5426 | 10.679 | 1379.939 | 20.31 |  | 0.9903282 | 100.7212 | 8.801945
529.3 | 100.5313 | 10.667 | 1377.49 | 20.32 |  | 0.9903466 | 100.7096 | 8.789386
530.1 | 100.5208 | 10.655 | 1377.869 | 20.35 |  | 0.9903472 | 100.6991 | 8.778077
531.3 | 100.5115 | 10.645 | 1375.745 | 20.4 |  | 0.9903676 | 100.6895 | 8.767697
533.3 | 100.5074 | 10.64 | 1374.391 | 20.41 |  | 0.9903783 | 100.6852 | 8.76307
534.8 | 100.5171 | 10.651 | 1374.783 | 20.46 |  | 0.990381 | 100.695 | 8.77357
536.2 | 100.527 | 10.662 | 1375.37 | 20.41 |  | 0.9903714 | 100.705 | 8.784381
538.2 | 100.5358 | 10.671 | 1374.673 | 20.29 |  | 0.9903632 | 100.7138 | 8.79387
540.2 | 100.5399 | 10.676 | 1373.026 | 20.25 |  | 0.9903704 | 100.7177 | 8.798093
542.2 | 100.5422 | 10.679 | 1373.988 | 20.27 |  | 0.9903658 | 100.7201 | 8.8007
543.6 | 100.5301 | 10.665 | 1537.833 | 20.31 |  | 0.9892114 | 100.7294 | 8.810765
543.8 | 100.6371 | 10.783 | 1533.248 | 20.33 |  | 0.9892463 | 100.8358 | 8.925685
544 | 100.6572 | 10.805 | 1522.387 | 20.34 |  | 0.9893244 | 100.8545 | 8.945853
545.6 | 100.6456 | 10.792 | 1457.427 | 20.26 |  | 0.9897745 | 100.8344 | 8.924193
546 | 100.6339 | 10.779 | 1441.22 | 20.17 |  | 0.9898789 | 100.8206 | 8.909327
546.3 | 100.622 | 10.766 | 1424.541 | 20.21 |  | 0.9900015 | 100.8065 | 8.894086
546.7 | 100.6078 | 10.751 | 1412.923 | 20.14 |  | 0.9900759 | 100.7909 | 8.877153
547.1 | 100.5939 | 10.735 | 1395.107 | 20.15 |  | 0.9902032 | 100.7746 | 8.859613
547.5 | 100.5813 | 10.722 | 1386.532 | 20.1 |  | 0.9902584 | 100.7609 | 8.844825
547.7 | 100.5672 | 10.706 | 1431.785 | 20.19 |  | 0.989948 | 100.7527 | 8.835928
548.1 | 100.6661 | 10.815 | 1534.916 | 20.29 |  | 0.9892296 | 100.865 | 8.957278
548.3 | 100.676 | 10.826 | 1524.517 | 20.19 |  | 0.9892911 | 100.8736 | 8.966576
549.5 | 100.6642 | 10.813 | 1476.425 | 20.15 |  | 0.9896271 | 100.8556 | 8.947052
549.8 | 100.6542 | 10.802 | 1460.697 | 20.16 |  | 0.9897397 | 100.8435 | 8.934018
550.2 | 100.6419 | 10.788 | 1444.34 | 20.18 |  | 0.9898579 | 100.829 | 8.918403
550.6 | 100.6283 | 10.773 | 1428.723 | 20.1 |  | 0.9899594 | 100.8135 | 8.90156
551 | 100.6147 | 10.758 | 1416.875 | 20.16 |  | 0.9900501 | 100.7983 | 8.885152
551.4 | 100.5995 | 10.742 | 1397.163 | 20.14 |  | 0.9901875 | 100.7805 | 8.86596
551.8 | 100.5856 | 10.726 | 1388.805 | 20.12 |  | 0.9902445 | 100.7655 | 8.849777
552.2 | 100.5746 | 10.714 | 1383.241 | 20.11 |  | 0.9902828 | 100.7538 | 8.837115
552.8 | 100.5631 | 10.702 | 1379.02 | 20.08 |  | 0.9903094 | 100.7418 | 8.824116
553.8 | 100.5531 | 10.691 | 1376.612 | 20.15 |  | 0.9903341 | 100.7314 | 8.812926
555.2 | 100.5476 | 10.685 | 1376.09 | 20.11 |  | 0.9903334 | 100.7259 | 8.806938
555.3 | 100.5057 | 10.638 | 1581.637 | 20.24 |  | 0.9888924 | 100.7108 | 8.790664
555.5 | 100.4807 | 10.611 | 2110.38 | 20.44 |  | 0.9851688 | 100.7552 | 8.838637
555.7 | 100.7185 | 10.873 | 2571.61 | 20.61 |  | 0.9819172 | 101.0539 | 9.161309
555.9 | 101.0525 | 11.24 | 2607.947 | 20.66 |  | 0.9816686 | 101.3927 | 9.527255
556.1 | 101.1658 | 11.365 | 2581.91 | 20.71 |  | 0.9818645 | 101.5025 | 9.645842
556.2 | 101.2149 | 11.419 | 2557.922 | 20.63 |  | 0.9820189 | 101.5485 | 9.695544
556.4 | 101.2479 | 11.455 | 2535.481 | 20.65 |  | 0.9821829 | 101.5785 | 9.727946
556.6 | 101.2797 | 11.49 | 2508.886 | 20.64 |  | 0.9823703 | 101.6067 | 9.758496
556.8 | 101.2965 | 11.509 | 2493.378 | 20.54 |  | 0.9824607 | 101.6216 | 9.774548
556.9 | 101.3111 | 11.525 | 2477.544 | 20.54 |  | 0.9825735 | 101.6341 | 9.788049
557.1 | 101.3247 | 11.54 | 2466.054 | 20.5 |  | 0.9826475 | 101.6462 | 9.801143
557.5 | 101.3448 | 11.562 | 2547.305 | 20.51 |  | 0.9820699 | 101.6771 | 9.834498
557.7 | 101.375 | 11.595 | 2522.922 | 20.51 |  | 0.9822439 | 101.7041 | 9.863621
558.3 | 101.3952 | 11.617 | 2517.864 | 20.51 |  | 0.98228 | 101.7236 | 9.884716
558.9 | 101.405 | 11.628 | 2510.533 | 20.44 |  | 0.9823181 | 101.7325 | 9.89434
560.9 | 101.4042 | 11.627 | 2487.855 | 20.48 |  | 0.982488 | 101.7286 | 9.890172
562.9 | 101.3949 | 11.617 | 2488.102 | 20.59 |  | 0.9825083 | 101.7192 | 9.880022
564.9 | 101.3928 | 11.615 | 2487.719 | 20.58 |  | 0.982509 | 101.7171 | 9.877712
566.2 | 101.4022 | 11.625 | 2489.215 | 20.61 |  | 0.9825043 | 101.7267 | 9.888042
568 | 101.4117 | 11.636 | 2488.192 | 20.47 |  | 0.9824836 | 101.7362 | 9.898335
570 | 101.4213 | 11.646 | 2488.971 | 20.36 |  | 0.982456 | 101.746 | 9.908956
571.2 | 101.4308 | 11.657 | 2487.587 | 20.3 |  | 0.9824539 | 101.7554 | 9.919096
572.6 | 101.4406 | 11.668 | 2488.052 | 20.23 |  | 0.9824365 | 101.7654 | 9.929837
574.6 | 101.4503 | 11.678 | 2486.666 | 19.96 |  | 0.982392 | 101.7752 | 9.940459
576.6 | 101.4551 | 11.684 | 2487.459 | 19.97 |  | 0.9823884 | 101.7801 | 9.945745
578.6 | 101.4573 | 11.686 | 2485.973 | 19.86 |  | 0.9823768 | 101.7822 | 9.948048
580.6 | 101.4579 | 11.687 | 2486.421 | 19.75 |  | 0.9823514 | 101.783 | 9.9489
582.6 | 101.458 | 11.687 | 2485.301 | 19.75 |  | 0.9823595 | 101.783 | 9.948847
584.6 | 101.4588 | 11.688 | 2486.146 | 19.7 |  | 0.9823433 | 101.7839 | 9.949896
586.6 | 101.4581 | 11.687 | 2485.561 | 19.79 |  | 0.9823657 | 101.783 | 9.948942
586.7 | 101.4581 | 11.687 | 2486.315 | 19.79 |  | 0.9823603 | 101.7831 | 9.94905
586.9 | 101.4141 | 11.638 | 2777.459 | 19.87 |  | 0.9802815 | 101.7779 | 9.943361
587.1 | 101.3653 | 11.585 | 3363.951 | 20.05 |  | 0.9760914 | 101.8075 | 9.975374
587.3 | 101.4105 | 11.634 | 4107.027 | 20.48 |  | 0.9708385 | 101.9525 | 10.13202
587.5 | 101.4539 | 11.682 | 4823.862 | 20.84 |  | 0.9657599 | 102.0931 | 10.28386
587.7 | 101.5812 | 11.822 | 5124.303 | 21.1 |  | 0.9636786 | 102.2611 | 10.46531
587.8 | 101.7598 | 12.019 | 5042.915 | 21.01 |  | 0.9642336 | 102.4287 | 10.64638
588 | 101.8006 | 12.064 | 4973.959 | 20.87 |  | 0.9646783 | 102.4604 | 10.68059
588.2 | 101.8168 | 12.082 | 5057.966 | 20.85 |  | 0.9640571 | 102.4882 | 10.71064
588.4 | 101.892 | 12.164 | 4993.934 | 20.72 |  | 0.9644706 | 102.5549 | 10.7827
588.6 | 101.9286 | 12.205 | 5019.817 | 20.8 |  | 0.9643148 | 102.5948 | 10.82587
588.8 | 101.9511 | 12.229 | 5020.856 | 20.72 |  | 0.9642739 | 102.6177 | 10.85055
588.9 | 101.9829 | 12.265 | 4970.955 | 20.57 |  | 0.9645767 | 102.643 | 10.87789
589.3 | 102.0074 | 12.291 | 5034.607 | 20.5 |  | 0.9640814 | 102.6765 | 10.91402
589.5 | 102.0251 | 12.311 | 5024.67 | 20.48 |  | 0.9641459 | 102.6928 | 10.93172
589.7 | 102.0386 | 12.326 | 5020.297 | 20.5 |  | 0.9641863 | 102.7057 | 10.9456
589.9 | 102.0484 | 12.337 | 5020.696 | 20.46 |  | 0.9641667 | 102.7156 | 10.95635
590.5 | 102.0587 | 12.348 | 5020.057 | 20.41 |  | 0.9641505 | 102.726 | 10.96752
591.3 | 102.0696 | 12.36 | 5018.721 | 20.29 |  | 0.9641101 | 102.737 | 10.97943
592.7 | 102.0566 | 12.346 | 5020.788 | 20.39 |  | 0.9641367 | 102.724 | 10.96542
593.9 | 102.0423 | 12.33 | 5020.639 | 20.41 |  | 0.9641462 | 102.7097 | 10.94989
595.9 | 102.0362 | 12.323 | 5020.494 | 20.54 |  | 0.9642015 | 102.7032 | 10.94292
597.9 | 102.041 | 12.328 | 5019.05 | 20.56 |  | 0.9642205 | 102.7078 | 10.94784
599.2 | 102.0506 | 12.339 | 5018.591 | 20.49 |  | 0.9641946 | 102.7175 | 10.95833
601.2 | 102.0521 | 12.341 | 5018.697 | 20.36 |  | 0.9641395 | 102.7193 | 10.96033
602.2 | 102.0626 | 12.352 | 5018.13 | 20.38 |  | 0.9641521 | 102.7297 | 10.97153
603.2 | 102.0718 | 12.362 | 5016.817 | 20.23 |  | 0.9640989 | 102.7391 | 10.98169
605.1 | 102.0834 | 12.375 | 5016.473 | 20.07 |  | 0.9640344 | 102.7511 | 10.99461
607.1 | 102.0897 | 12.382 | 5015.686 | 19.96 |  | 0.963994 | 102.7575 | 11.0016
609.1 | 102.0887 | 12.381 | 5016.472 | 19.94 |  | 0.9639797 | 102.7567 | 11.0007
611.1 | 102.0915 | 12.384 | 5014.13 | 19.85 |  | 0.9639592 | 102.7594 | 11.00362
613.1 | 102.0913 | 12.384 | 5015.419 | 19.84 |  | 0.9639454 | 102.7594 | 11.00363
615.1 | 102.0942 | 12.387 | 5015.442 | 19.76 |  | 0.9639115 | 102.7625 | 11.00698
617.1 | 102.0896 | 12.382 | 5014.767 | 19.74 |  | 0.9639081 | 102.7579 | 11.00197
618.5 | 102.0945 | 12.387 | 5016.156 | 19.79 |  | 0.9639189 | 102.7628 | 11.00733
618.7 | 102.0754 | 12.366 | 5246.637 | 19.77 |  | 0.9622044 | 102.7757 | 11.02127
618.9 | 102.0259 | 12.312 | 5794.99 | 20.14 |  | 0.9583092 | 102.8016 | 11.0492
619.1 | 101.9833 | 12.265 | 6457.575 | 20.44 |  | 0.9535363 | 102.8511 | 11.1027
619.3 | 101.9125 | 12.187 | 7158.92 | 20.88 |  | 0.9485572 | 102.8782 | 11.13193
619.4 | 101.8833 | 12.155 | 7615.063 | 21.09 |  | 0.9452766 | 102.9133 | 11.16991
619.6 | 101.941 | 12.218 | 7504.344 | 21.1 |  | 0.946112 | 102.9551 | 11.21506
619.8 | 101.9569 | 12.236 | 7513.084 | 20.91 |  | 0.9459247 | 102.9731 | 11.23443
620 | 101.9778 | 12.259 | 7542.882 | 20.89 |  | 0.9456882 | 102.9983 | 11.26171
620.2 | 102.0235 | 12.309 | 7525.28 | 20.78 |  | 0.9457494 | 103.042 | 11.30885
620.4 | 102.0518 | 12.34 | 7522.005 | 20.66 |  | 0.9456966 | 103.0703 | 11.33945
620.6 | 102.0622 | 12.352 | 7520.471 | 20.68 |  | 0.945721 | 103.0804 | 11.35036
620.8 | 102.0907 | 12.383 | 7519.914 | 20.58 |  | 0.9456606 | 103.1092 | 11.38151
621 | 102.1144 | 12.409 | 7522.144 | 20.59 |  | 0.9456503 | 103.1332 | 11.40741
621.1 | 102.1285 | 12.425 | 7519.511 | 20.45 |  | 0.9455795 | 103.1475 | 11.42286
621.3 | 102.1381 | 12.435 | 7519.924 | 20.43 |  | 0.9455634 | 103.1572 | 11.43339
621.5 | 102.1494 | 12.448 | 7520.993 | 20.36 |  | 0.94551 | 103.169 | 11.44608
621.7 | 102.1594 | 12.459 | 7521.145 | 20.45 |  | 0.9455672 | 103.1786 | 11.4565
622.1 | 102.1733 | 12.474 | 7520.719 | 20.38 |  | 0.945525 | 103.1928 | 11.47176
623.1 | 102.183 | 12.485 | 7521.119 | 20.25 |  | 0.9454376 | 103.2031 | 11.48289
623.9 | 102.1729 | 12.474 | 7524.159 | 20.31 |  | 0.9454536 | 103.1932 | 11.47218
624.9 | 102.1609 | 12.46 | 7521.852 | 20.3 |  | 0.9454645 | 103.1809 | 11.4589
626.3 | 102.1485 | 12.447 | 7526.033 | 20.46 |  | 0.9455368 | 103.1684 | 11.44543
627.7 | 102.1394 | 12.437 | 7524.151 | 20.56 |  | 0.9456158 | 103.1586 | 11.43486
627.9 | 102.1291 | 12.425 | 7524.738 | 20.55 |  | 0.9456049 | 103.1484 | 11.42387
628.1 | 102.1393 | 12.437 | 7526.176 | 20.62 |  | 0.9456393 | 103.1585 | 11.4348
629 | 102.1299 | 12.426 | 7524.237 | 20.56 |  | 0.9456151 | 103.1491 | 11.42461
630.8 | 102.1406 | 12.438 | 7522.807 | 20.52 |  | 0.9456 | 103.1598 | 11.43613
632.8 | 102.1489 | 12.447 | 7523.111 | 20.53 |  | 0.9456042 | 103.1681 | 11.4451
634.8 | 102.1478 | 12.446 | 7522.306 | 20.37 |  | 0.9455066 | 103.1675 | 11.44451
636.4 | 102.1577 | 12.457 | 7521.709 | 20.31 |  | 0.9454721 | 103.1776 | 11.45538
637.8 | 102.147 | 12.445 | 7521.015 | 20.27 |  | 0.9454514 | 103.167 | 11.44389
638 | 102.1564 | 12.456 | 7520.829 | 20.27 |  | 0.9454528 | 103.1763 | 11.45402
640 | 102.1613 | 12.461 | 7521.354 | 20.28 |  | 0.9454553 | 103.1813 | 11.45935
642 | 102.1637 | 12.463 | 7520.169 | 20.3 |  | 0.9454773 | 103.1834 | 11.46166
642.7 | 102.1518 | 12.45 | 7519.959 | 20.22 |  | 0.9454269 | 103.1718 | 11.44914
644.1 | 102.1615 | 12.461 | 7519.296 | 20.25 |  | 0.9454514 | 103.1813 | 11.45938
646.1 | 102.1576 | 12.457 | 7521.356 | 20.33 |  | 0.9454878 | 103.1774 | 11.45512
648.1 | 102.1626 | 12.462 | 7518.788 | 20.22 |  | 0.9454357 | 103.1825 | 11.46062
650.1 | 102.1585 | 12.458 | 7519.743 | 20.2 |  | 0.9454155 | 103.1786 | 11.45643
650.4 | 102.1571 | 12.456 | 7519.258 | 20.21 |  | 0.9454257 | 103.1771 | 11.4548
650.7 | 102.121 | 12.416 | 8066.291 | 20.36 |  | 0.9413779 | 103.2193 | 11.50044
650.9 | 102.0517 | 12.34 | 8737.591 | 20.87 |  | 0.9366435 | 103.2454 | 11.52857
651.1 | 101.964 | 12.244 | 9408.415 | 21.15 |  | 0.9317461 | 103.2548 | 11.5388
651.2 | 101.88 | 12.151 | 10050.034 | 21.47 |  | 0.9271029 | 103.2643 | 11.54898
651.4 | 101.8699 | 12.14 | 10006.575 | 21.52 |  | 0.9274804 | 103.2474 | 11.53075
651.6 | 101.8534 | 12.122 | 10032.969 | 21.36 |  | 0.9271367 | 103.2358 | 11.51821
651.8 | 101.8728 | 12.143 | 9986.924 | 21.35 |  | 0.9274817 | 103.2484 | 11.53182
652 | 101.9138 | 12.188 | 9941.272 | 21.18 |  | 0.9276835 | 103.2836 | 11.56984
652.2 | 101.9441 | 12.222 | 9931.191 | 21.08 |  | 0.9276733 | 103.313 | 11.60159
652.4 | 101.9728 | 12.253 | 9932.561 | 21.02 |  | 0.9276101 | 103.3422 | 11.6332
652.6 | 101.9991 | 12.282 | 9931.697 | 20.98 |  | 0.9275816 | 103.3686 | 11.66173
652.8 | 102.0177 | 12.303 | 9932.212 | 20.88 |  | 0.9274896 | 103.3879 | 11.68255
653.3 | 102.033 | 12.32 | 9930.978 | 20.82 |  | 0.9274463 | 103.4034 | 11.69926
654.1 | 102.0516 | 12.34 | 9933.495 | 20.66 |  | 0.9272856 | 103.4233 | 11.72079
654.5 | 102.0622 | 12.352 | 9932.372 | 20.6 |  | 0.9272412 | 103.4341 | 11.73245
654.7 | 102.0507 | 12.339 | 9932.855 | 20.65 |  | 0.9272817 | 103.4224 | 11.71978
656.7 | 102.0488 | 12.337 | 9932.137 | 20.56 |  | 0.9272076 | 103.4209 | 11.7182
658.1 | 102.0396 | 12.327 | 9933.605 | 20.61 |  | 0.9272405 | 103.4116 | 11.70817
658.6 | 102.0271 | 12.313 | 9932.525 | 20.61 |  | 0.9272489 | 103.399 | 11.6945
660.2 | 102.0411 | 12.329 | 9930.846 | 20.52 |  | 0.9271822 | 103.4132 | 11.70993
661.6 | 102.0519 | 12.34 | 9928.851 | 20.39 |  | 0.9270824 | 103.4245 | 11.72211
663.6 | 102.052 | 12.341 | 9926.633 | 20.18 |  | 0.926913 | 103.4256 | 11.72322
665.6 | 102.0616 | 12.351 | 9926.102 | 20.1 |  | 0.9268459 | 103.4356 | 11.73403
667.6 | 102.06 | 12.349 | 9925.849 | 20.09 |  | 0.926839 | 103.434 | 11.73232
669.5 | 102.049 | 12.337 | 9926.505 | 20.07 |  | 0.926816 | 103.4232 | 11.72067
671.5 | 102.0479 | 12.336 | 9924.135 | 20.11 |  | 0.9268702 | 103.4215 | 11.71884
671.9 | 102.0572 | 12.346 | 9924.165 | 20.12 |  | 0.9268789 | 103.4307 | 11.72883
673.9 | 102.0546 | 12.343 | 9925.243 | 20.1 |  | 0.9268526 | 103.4284 | 11.72632
675.9 | 102.0557 | 12.345 | 9925.539 | 20.07 |  | 0.9268236 | 103.4297 | 11.72776
677.9 | 102.0522 | 12.341 | 9925.138 | 20.06 |  | 0.9268178 | 103.4262 | 11.72397
678.4 | 102.0615 | 12.351 | 9926.266 | 20.12 |  | 0.9268625 | 103.4354 | 11.73381
680.4 | 102.0555 | 12.344 | 9923.847 | 20.1 |  | 0.9268635 | 103.4291 | 11.72707
682.2 | 102.0542 | 12.343 | 9923.601 | 20.09 |  | 0.9268565 | 103.4278 | 11.72569
682.4 | 102.0368 | 12.324 | 10194.695 | 20.16 |  | 0.924801 | 103.4508 | 11.75045
682.6 | 101.9881 | 12.27 | 10765.207 | 20.47 |  | 0.9206224 | 103.4864 | 11.78893
682.8 | 101.8927 | 12.165 | 11414.342 | 20.75 |  | 0.9157959 | 103.4882 | 11.79087
683 | 101.7463 | 12.004 | 12138.681 | 21.12 |  | 0.9104673 | 103.4508 | 11.75051
683.2 | 101.6564 | 11.905 | 12603.457 | 21.44 |  | 0.9071441 | 103.4307 | 11.72881
683.5 | 101.5847 | 11.826 | 12586.821 | 21.21 |  | 0.9070104 | 103.3583 | 11.65061
683.7 | 101.6465 | 11.894 | 12540.125 | 21.17 |  | 0.9073359 | 103.4132 | 11.70983
683.9 | 101.6601 | 11.909 | 12531.991 | 20.96 |  | 0.9071583 | 103.4272 | 11.72502
684.1 | 101.6914 | 11.944 | 12531.147 | 20.94 |  | 0.9071419 | 103.4586 | 11.75887
684.3 | 101.7105 | 11.965 | 12532.257 | 20.89 |  | 0.9070752 | 103.4782 | 11.78014
684.5 | 101.7347 | 11.991 | 12529.769 | 20.86 |  | 0.9070603 | 103.5023 | 11.80612
684.6 | 101.7536 | 12.012 | 12530.798 | 20.81 |  | 0.9069942 | 103.5218 | 11.82716
685 | 101.7746 | 12.035 | 12530.744 | 20.65 |  | 0.9068089 | 103.5441 | 11.85127
685.4 | 101.7872 | 12.049 | 12530.36 | 20.55 |  | 0.9066956 | 103.5575 | 11.86571
685.6 | 101.8053 | 12.069 | 12530.062 | 20.5 |  | 0.9066398 | 103.5759 | 11.88566
686.6 | 101.8168 | 12.082 | 12533.199 | 20.49 |  | 0.9066029 | 103.588 | 11.89871
687.6 | 101.8071 | 12.071 | 12534.599 | 20.49 |  | 0.9065917 | 103.5785 | 11.88846
688.7 | 101.798 | 12.061 | 12533.878 | 20.53 |  | 0.9066441 | 103.569 | 11.87815
689.9 | 101.7867 | 12.048 | 12532.525 | 20.5 |  | 0.90662 | 103.5577 | 11.86599
690.5 | 101.7769 | 12.038 | 12533.722 | 20.54 |  | 0.906657 | 103.5478 | 11.85524
690.7 | 101.7636 | 12.023 | 12534.439 | 20.57 |  | 0.9066862 | 103.5343 | 11.84073
690.9 | 101.7747 | 12.035 | 12534.65 | 20.6 |  | 0.9067194 | 103.5452 | 11.85249
692.7 | 101.7883 | 12.05 | 12531.191 | 20.42 |  | 0.9065374 | 103.5598 | 11.86821
694.7 | 101.7885 | 12.05 | 12530.393 | 20.43 |  | 0.9065555 | 103.5598 | 11.8682
696.7 | 101.7943 | 12.057 | 12528.794 | 20.35 |  | 0.906475 | 103.566 | 11.87491
698.7 | 101.7957 | 12.058 | 12527.414 | 20.27 |  | 0.9063926 | 103.5678 | 11.87691
700.7 | 101.7964 | 12.059 | 12525.976 | 20.28 |  | 0.9064158 | 103.5682 | 11.87733
702.7 | 101.7992 | 12.062 | 12526.582 | 20.2 |  | 0.9063174 | 103.5718 | 11.88118
704.7 | 101.7961 | 12.059 | 12526.579 | 20.21 |  | 0.9063291 | 103.5686 | 11.87774
705.4 | 101.8061 | 12.07 | 12525.805 | 20.22 |  | 0.906347 | 103.5784 | 11.88832
707.4 | 101.7946 | 12.057 | 12527.33 | 20.2 |  | 0.9063113 | 103.5673 | 11.87633
709.4 | 101.7986 | 12.062 | 12525.673 | 20.18 |  | 0.9063013 | 103.5712 | 11.88055
711.4 | 101.8013 | 12.065 | 12524.988 | 20.17 |  | 0.9062951 | 103.5739 | 11.88344
713.4 | 101.8012 | 12.064 | 12525.087 | 20.17 |  | 0.9062943 | 103.5738 | 11.88335
714.1 | 101.8053 | 12.069 | 12525.812 | 20.2 |  | 0.9063236 | 103.5778 | 11.88764
714.4 | 101.7468 | 12.005 | 13205.365 | 20.36 |  | 0.9010154 | 103.6254 | 11.9391
714.6 | 101.6798 | 11.931 | 13819.027 | 20.78 |  | 0.8965591 | 103.6526 | 11.96854
714.8 | 101.5618 | 11.801 | 14470.562 | 21.14 |  | 0.8917238 | 103.6363 | 11.9509
714.9 | 101.4051 | 11.628 | 15029.682 | 21.43 |  | 0.8875497 | 103.5678 | 11.87686
715.1 | 101.3633 | 11.582 | 15007.526 | 21.49 |  | 0.8878174 | 103.5217 | 11.82709
715.3 | 101.2808 | 11.492 | 14935.865 | 21.28 |  | 0.8881056 | 103.4297 | 11.72774
715.7 | 101.3193 | 11.534 | 14929.81 | 21.03 |  | 0.8877978 | 103.4699 | 11.77116
715.9 | 101.3656 | 11.585 | 14931.241 | 20.96 |  | 0.8876856 | 103.5172 | 11.82224
716 | 101.3943 | 11.617 | 14930.012 | 20.88 |  | 0.8875809 | 103.5466 | 11.85396
716.2 | 101.4126 | 11.637 | 14929.893 | 20.79 |  | 0.8874524 | 103.5658 | 11.87476
716.4 | 101.4324 | 11.659 | 14929.25 | 20.8 |  | 0.8874722 | 103.5854 | 11.89592
716.8 | 101.4581 | 11.687 | 14928.944 | 20.68 |  | 0.8873018 | 103.6124 | 11.92503
717 | 101.4685 | 11.698 | 14928.429 | 20.69 |  | 0.8873205 | 103.6226 | 11.93605
717.6 | 101.4783 | 11.709 | 14928.884 | 20.5 |  | 0.8870423 | 103.6345 | 11.94895
717.8 | 101.4883 | 11.72 | 14929.469 | 20.53 |  | 0.8870809 | 103.6443 | 11.9595
719.8 | 101.4804 | 11.711 | 14931.301 | 20.43 |  | 0.8869209 | 103.6378 | 11.95247
721.8 | 101.4819 | 11.713 | 14931.729 | 20.57 |  | 0.8871199 | 103.6378 | 11.95252
722.2 | 101.4703 | 11.7 | 14931.61 | 20.58 |  | 0.8871354 | 103.6261 | 11.93985
722.6 | 101.4604 | 11.689 | 14932.801 | 20.57 |  | 0.887111 | 103.6165 | 11.92949
724 | 101.4713 | 11.701 | 14928.182 | 20.53 |  | 0.8870915 | 103.6271 | 11.94091
724.2 | 101.4588 | 11.688 | 14926.799 | 20.48 |  | 0.8870307 | 103.6149 | 11.92775
724.7 | 101.472 | 11.702 | 14928.523 | 20.5 |  | 0.8870453 | 103.6282 | 11.94208
726.8 | 101.4807 | 11.712 | 14923.847 | 20.35 |  | 0.886867 | 103.6377 | 11.9524
728.1 | 101.468 | 11.698 | 14923.925 | 20.35 |  | 0.8868663 | 103.625 | 11.9387
728.3 | 101.4802 | 11.711 | 14923.209 | 20.34 |  | 0.8868578 | 103.6372 | 11.95187
730.3 | 101.4751 | 11.706 | 14922.709 | 20.23 |  | 0.8867022 | 103.6332 | 11.94756
731.7 | 101.4862 | 11.718 | 14922.625 | 20.23 |  | 0.8867029 | 103.6443 | 11.95954
732.6 | 101.4761 | 11.707 | 14921.839 | 20.18 |  | 0.8866368 | 103.6346 | 11.94908
733.6 | 101.492 | 11.724 | 14922.999 | 20.23 |  | 0.8866998 | 103.6502 | 11.96587
733.8 | 101.4806 | 11.712 | 14922.684 | 20.19 |  | 0.8866443 | 103.6392 | 11.95397
735.8 | 101.4771 | 11.708 | 14921.775 | 20.16 |  | 0.8866083 | 103.6358 | 11.95038
736.6 | 101.4923 | 11.724 | 14921.054 | 20.26 |  | 0.8867596 | 103.6498 | 11.9655
736.8 | 101.4796 | 11.71 | 14919.329 | 20.25 |  | 0.8867595 | 103.637 | 11.95159
738.2 | 101.4919 | 11.724 | 14920.517 | 20.18 |  | 0.8866479 | 103.6502 | 11.96591
738.7 | 101.4817 | 11.713 | 14919.599 | 20.15 |  | 0.8866119 | 103.6402 | 11.95508
740.7 | 101.4762 | 11.707 | 14920.85 | 20.2 |  | 0.8866742 | 103.6343 | 11.94877
740.9 | 101.4854 | 11.717 | 14919.432 | 20.18 |  | 0.8866569 | 103.6435 | 11.95869
742.9 | 101.4832 | 11.714 | 14921.026 | 20.14 |  | 0.8865854 | 103.642 | 11.95707
744.1 | 101.4925 | 11.725 | 14919.991 | 20.17 |  | 0.8866377 | 103.6508 | 11.96658
745.1 | 101.4782 | 11.709 | 14918.65 | 20.17 |  | 0.8866489 | 103.6363 | 11.95089
745.9 | 101.4731 | 11.703 | 14918.805 | 20.18 |  | 0.8866622 | 103.6311 | 11.9453
746.1 | 101.4627 | 11.692 | 15101.406 | 20.25 |  | 0.8852388 | 103.6501 | 11.96582
746.2 | 101.4283 | 11.654 | 15677.858 | 20.45 |  | 0.880706 | 103.7094 | 12.02981
746.4 | 101.3405 | 11.557 | 16278.624 | 20.81 |  | 0.8762108 | 103.7182 | 12.03936
746.6 | 101.192 | 11.394 | 16897.145 | 21.12 |  | 0.8714865 | 103.6708 | 11.98817
746.8 | 101.0271 | 11.212 | 17450.525 | 21.42 |  | 0.8672967 | 103.5968 | 11.90826
747 | 100.9313 | 11.107 | 17606.281 | 21.6 |  | 0.8662854 | 103.5254 | 11.83111
747.2 | 100.8569 | 11.025 | 17572.647 | 21.5 |  | 0.8663963 | 103.4466 | 11.74598
747.6 | 100.8712 | 11.041 | 17565.256 | 21.2 |  | 0.8659315 | 103.4639 | 11.7646
747.7 | 100.9092 | 11.083 | 17562.961 | 21.06 |  | 0.8657038 | 103.5034 | 11.80735
747.9 | 100.9586 | 11.137 | 17563.16 | 20.96 |  | 0.865525 | 103.5543 | 11.86228
748.3 | 100.9948 | 11.177 | 17561.668 | 20.84 |  | 0.865325 | 103.5919 | 11.90294
748.5 | 101.0121 | 11.196 | 17560.542 | 20.69 |  | 0.8650679 | 103.6112 | 11.92371
748.7 | 101.0238 | 11.209 | 17560.246 | 20.66 |  | 0.865017 | 103.6232 | 11.93676
749.1 | 101.0361 | 11.222 | 17561.065 | 20.6 |  | 0.8649029 | 103.6365 | 11.95112
749.7 | 101.0569 | 11.245 | 17559.841 | 20.49 |  | 0.8647171 | 103.6587 | 11.97505
751.3 | 101.0677 | 11.257 | 17563.743 | 20.5 |  | 0.8647012 | 103.67 | 11.9873
752.1 | 101.0578 | 11.246 | 17564.304 | 20.56 |  | 0.8648035 | 103.6594 | 11.97578
752.8 | 101.0481 | 11.235 | 17565.564 | 20.53 |  | 0.864739 | 103.6503 | 11.966
754 | 101.0364 | 11.223 | 17564.912 | 20.62 |  | 0.8649054 | 103.6372 | 11.95186
754.4 | 101.0081 | 11.191 | 17564.821 | 20.55 |  | 0.8647812 | 103.6099 | 11.92235
754.6 | 101.0243 | 11.209 | 17563.031 | 20.6 |  | 0.864886 | 103.6251 | 11.93874
754.8 | 101.0377 | 11.224 | 17563.035 | 20.57 |  | 0.8648324 | 103.6389 | 11.95368
755.7 | 101.0281 | 11.213 | 17560.276 | 20.64 |  | 0.8649811 | 103.6278 | 11.94171
756.9 | 101.0382 | 11.225 | 17559.736 | 20.51 |  | 0.8647537 | 103.6397 | 11.95452
757.5 | 101.0502 | 11.238 | 17558.954 | 20.42 |  | 0.8645995 | 103.6528 | 11.96872
757.7 | 101.0397 | 11.226 | 17559.42 | 20.42 |  | 0.8645955 | 103.6424 | 11.95747
759.1 | 101.0272 | 11.212 | 17556.818 | 20.37 |  | 0.8645285 | 103.6302 | 11.94424
759.3 | 101.0387 | 11.225 | 17556.549 | 20.29 |  | 0.8643874 | 103.6428 | 11.95785
760.1 | 101.0493 | 11.237 | 17557.089 | 20.36 |  | 0.8645082 | 103.6524 | 11.96832
760.7 | 101.0375 | 11.224 | 17555.731 | 20.28 |  | 0.8643765 | 103.6416 | 11.95655
761 | 101.0485 | 11.236 | 17555.977 | 20.28 |  | 0.8643744 | 103.6526 | 11.96848
763 | 101.0454 | 11.232 | 17552.906 | 20.24 |  | 0.8643293 | 103.6495 | 11.96517
763.2 | 101.056 | 11.244 | 17554.685 | 20.25 |  | 0.8643318 | 103.6603 | 11.9768
764.6 | 101.0456 | 11.233 | 17553.565 | 20.23 |  | 0.8643056 | 103.65 | 11.96567
765 | 101.0559 | 11.244 | 17554.734 | 20.18 |  | 0.8642056 | 103.6612 | 11.97778
766.2 | 101.0433 | 11.23 | 17552.785 | 20.21 |  | 0.8642765 | 103.6478 | 11.96334
766.6 | 101.0587 | 11.247 | 17553.88 | 20.22 |  | 0.8642849 | 103.6633 | 11.98003
767.1 | 101.0495 | 11.237 | 17552.342 | 20.12 |  | 0.8641185 | 103.6552 | 11.97135
769.1 | 101.0666 | 11.256 | 17553.259 | 20.23 |  | 0.8643083 | 103.6709 | 11.98829
769.5 | 101.0551 | 11.243 | 17553.345 | 20.16 |  | 0.8641817 | 103.6604 | 11.97697
769.7 | 101.0375 | 11.224 | 17551.701 | 20.21 |  | 0.8642859 | 103.6418 | 11.95687
769.9 | 101.0517 | 11.239 | 17551.429 | 20.21 |  | 0.8642882 | 103.656 | 11.97216
770.5 | 101.0399 | 11.226 | 17551.788 | 20.14 |  | 0.8641593 | 103.6453 | 11.96056
770.7 | 101.0493 | 11.237 | 17552.791 | 20.15 |  | 0.8641685 | 103.6547 | 11.97075
771.3 | 101.0396 | 11.226 | 17550.528 | 20.16 |  | 0.8642062 | 103.6445 | 11.95969
771.6 | 101.0503 | 11.238 | 17551.063 | 20.14 |  | 0.8641656 | 103.6555 | 11.97166
771.8 | 101.0602 | 11.249 | 17552.241 | 20.14 |  | 0.8641553 | 103.6656 | 11.98258
772 | 101.0498 | 11.237 | 17552.205 | 20.26 |  | 0.8643713 | 103.6535 | 11.96948
772.8 | 101.061 | 11.25 | 17550.98 | 20.2 |  | 0.8642742 | 103.6654 | 11.98228
773.2 | 101.0505 | 11.238 | 17551.329 | 20.2 |  | 0.8642711 | 103.6549 | 11.971
773.6 | 101.0602 | 11.249 | 17550.169 | 20.24 |  | 0.8643531 | 103.6639 | 11.98064
774.6 | 101.0503 | 11.238 | 17550.626 | 20.2 |  | 0.8642773 | 103.6546 | 11.97065
775.4 | 101.0599 | 11.248 | 17551.284 | 20.17 |  | 0.8642176 | 103.6647 | 11.98161
775.6 | 101.0478 | 11.235 | 17552.659 | 20.2 |  | 0.8642596 | 103.6525 | 11.96833
776.8 | 101.0613 | 11.25 | 17550.633 | 20.16 |  | 0.8642053 | 103.6662 | 11.98315
777.6 | 101.0483 | 11.236 | 17550.85 | 20.21 |  | 0.8642933 | 103.6525 | 11.96838
777.8 | 101.0506 | 11.238 | 17550.047 | 20.16 |  | 0.8642104 | 103.6554 | 11.97148
778.1 | 101.0123 | 11.196 | 18448.464 | 20.51 |  | 0.8570077 | 103.7701 | 12.09546
778.3 | 100.8732 | 11.043 | 19088.655 | 20.9 |  | 0.852135 | 103.7393 | 12.06209
778.5 | 100.681 | 10.831 | 19712.125 | 21.26 |  | 0.8473537 | 103.6537 | 11.9697
778.7 | 100.5222 | 10.657 | 20129.124 | 21.46 |  | 0.8440707 | 103.5675 | 11.87661
778.9 | 100.4752 | 10.605 | 19973.316 | 21.39 |  | 0.8453077 | 103.4933 | 11.79637
779.1 | 100.3641 | 10.483 | 19960.419 | 21.17 |  | 0.8449601 | 103.3837 | 11.67803
779.3 | 100.3819 | 10.502 | 19959.441 | 21.09 |  | 0.8448003 | 103.4028 | 11.6986
779.5 | 100.4292 | 10.554 | 19957.58 | 20.98 |  | 0.8445847 | 103.4517 | 11.75145
779.7 | 100.4655 | 10.594 | 19957.547 | 20.9 |  | 0.8444159 | 103.4894 | 11.7922
779.8 | 100.491 | 10.622 | 19956.97 | 20.78 |  | 0.8441668 | 103.5169 | 11.82195
780 | 100.5209 | 10.655 | 19956.61 | 20.8 |  | 0.8442124 | 103.5464 | 11.85379
780.2 | 100.5421 | 10.678 | 19956.002 | 20.62 |  | 0.8438355 | 103.5707 | 11.88005
780.6 | 100.5516 | 10.689 | 19954.271 | 20.57 |  | 0.8437446 | 103.5808 | 11.89094
781 | 100.5696 | 10.709 | 19955.023 | 20.5 |  | 0.8435887 | 103.6002 | 11.91189
781.4 | 100.5874 | 10.728 | 19955.158 | 20.43 |  | 0.843438 | 103.6193 | 11.93251
781.6 | 100.6002 | 10.742 | 19955.315 | 20.36 |  | 0.8432869 | 103.6334 | 11.94773
783.6 | 100.5948 | 10.736 | 19958.938 | 20.44 |  | 0.8434253 | 103.6272 | 11.94106
784.6 | 100.5792 | 10.719 | 19960.423 | 20.54 |  | 0.8436253 | 103.6101 | 11.92256
784.8 | 100.5955 | 10.737 | 19961.792 | 20.55 |  | 0.8436343 | 103.6265 | 11.94024
785.7 | 100.5801 | 10.72 | 19959.66 | 20.59 |  | 0.8437388 | 103.6099 | 11.92241
785.9 | 100.5709 | 10.71 | 19961.604 | 20.67 |  | 0.8438915 | 103.5997 | 11.91131
786.3 | 100.5813 | 10.722 | 19959.001 | 20.56 |  | 0.8436808 | 103.6116 | 11.92416
786.5 | 100.5654 | 10.704 | 19959.031 | 20.66 |  | 0.8438934 | 103.5939 | 11.90505
788.5 | 100.5547 | 10.692 | 19953.147 | 20.48 |  | 0.8435629 | 103.5853 | 11.89581
788.7 | 100.5648 | 10.703 | 19952.736 | 20.47 |  | 0.8435453 | 103.5955 | 11.90683
790.1 | 100.5799 | 10.72 | 19949.954 | 20.32 |  | 0.8432498 | 103.6128 | 11.92551
790.7 | 100.5648 | 10.703 | 19948.884 | 20.25 |  | 0.8431095 | 103.5988 | 11.91035
790.9 | 100.5547 | 10.692 | 19948.78 | 20.33 |  | 0.8432818 | 103.5872 | 11.89786
791.1 | 100.5815 | 10.722 | 19948.286 | 20.32 |  | 0.8432649 | 103.6141 | 11.92691
792.2 | 100.5915 | 10.733 | 19947.73 | 20.26 |  | 0.8431414 | 103.6251 | 11.93877
792.4 | 100.5822 | 10.723 | 19948.363 | 20.24 |  | 0.8430928 | 103.6163 | 11.92924
793 | 100.593 | 10.735 | 19947.074 | 20.18 |  | 0.8429758 | 103.6279 | 11.94182
793.4 | 100.5692 | 10.708 | 19945.476 | 20.24 |  | 0.8431189 | 103.6027 | 11.91462
793.8 | 100.5847 | 10.725 | 19945.74 | 20.18 |  | 0.8429879 | 103.6194 | 11.93258
794 | 100.5717 | 10.711 | 19944.9 | 20.19 |  | 0.843017 | 103.606 | 11.91818
794.4 | 100.5885 | 10.73 | 19945.895 | 20.18 |  | 0.8429865 | 103.6232 | 11.93672
795.2 | 100.5712 | 10.71 | 19945.682 | 20.19 |  | 0.8430099 | 103.6057 | 11.91779
795.5 | 100.593 | 10.734 | 19943.315 | 20.09 |  | 0.8428166 | 103.6288 | 11.94282
795.7 | 100.5812 | 10.721 | 19944.727 | 20.16 |  | 0.8429541 | 103.616 | 11.92899
796.3 | 100.5918 | 10.733 | 19943.265 | 20.12 |  | 0.8428815 | 103.6271 | 11.94093
797.5 | 100.5817 | 10.722 | 19945.022 | 20.1 |  | 0.8428226 | 103.6177 | 11.93076
797.9 | 100.5964 | 10.738 | 19944.461 | 20.15 |  | 0.8429351 | 103.6314 | 11.94555
798.1 | 100.5859 | 10.727 | 19944.532 | 20.07 |  | 0.8427625 | 103.6223 | 11.93579
799.1 | 100.5978 | 10.74 | 19943.946 | 20.07 |  | 0.8427679 | 103.6341 | 11.94853
799.6 | 100.583 | 10.723 | 19943.14 | 20.06 |  | 0.8427537 | 103.6194 | 11.93257
800.8 | 100.5924 | 10.734 | 19942.05 | 20.13 |  | 0.842914 | 103.6273 | 11.94114
801.6 | 100.5688 | 10.708 | 19941.937 | 20.03 |  | 0.8427 | 103.6055 | 11.91758
801.8 | 100.595 | 10.737 | 19941.675 | 20.03 |  | 0.8427024 | 103.6316 | 11.94583
803.6 | 100.5842 | 10.725 | 19942.276 | 20.09 |  | 0.842826 | 103.6198 | 11.93311
805.4 | 100.601 | 10.743 | 19940.676 | 20.07 |  | 0.8427975 | 103.6367 | 11.95133
805.8 | 100.5875 | 10.728 | 19941.446 | 20.1 |  | 0.842855 | 103.6228 | 11.93631
805.9 | 100.5721 | 10.711 | 19940.434 | 20.13 |  | 0.8429286 | 103.6067 | 11.91889
806.1 | 100.5942 | 10.736 | 19940.224 | 20.09 |  | 0.8428446 | 103.6295 | 11.9435
808.1 | 100.5954 | 10.737 | 19940.926 | 20.13 |  | 0.8429242 | 103.6301 | 11.94416
808.5 | 100.6106 | 10.754 | 19940.225 | 20.12 |  | 0.8429091 | 103.6453 | 11.96063
808.9 | 100.596 | 10.738 | 19940.783 | 20.16 |  | 0.8429899 | 103.6301 | 11.94419
809.5 | 100.5858 | 10.727 | 19940.097 | 20.06 |  | 0.8427813 | 103.6216 | 11.93499
809.6 | 100.5858 | 10.727 | 19940.604 | 20.02 |  | 0.8426906 | 103.6224 | 11.93587
809.9 | 100.5559 | 10.694 | 20615.442 | 20.36 |  | 0.8372892 | 103.7119 | 12.03251
810.1 | 100.4646 | 10.593 | 21155.44 | 20.68 |  | 0.8330718 | 103.7161 | 12.03707
810.3 | 100.3182 | 10.432 | 21707.537 | 20.98 |  | 0.8286964 | 103.6687 | 11.98592
810.5 | 100.102 | 10.194 | 22285.702 | 21.29 |  | 0.8241011 | 103.5573 | 11.86555
810.7 | 99.9478 | 10.024 | 22656.958 | 21.46 |  | 0.8210751 | 103.4716 | 11.77295
810.9 | 99.8764 | 9.946 | 22550.54 | 21.38 |  | 0.8218646 | 103.3812 | 11.67533
811 | 99.784 | 9.844 | 22535.625 | 21.2 |  | 0.8215517 | 103.29 | 11.57677
811.4 | 99.8442 | 9.91 | 22529.357 | 20.91 |  | 0.8208791 | 103.3555 | 11.64759
811.6 | 99.8879 | 9.958 | 22528.95 | 20.82 |  | 0.820655 | 103.4012 | 11.69692
811.8 | 99.9123 | 9.985 | 22527.001 | 20.7 |  | 0.8203689 | 103.428 | 11.72582
812 | 99.9343 | 10.009 | 22526.047 | 20.62 |  | 0.8201744 | 103.4516 | 11.75136
812.1 | 99.9447 | 10.021 | 22524.277 | 20.56 |  | 0.8200383 | 103.463 | 11.7637
812.3 | 99.9766 | 10.056 | 22526.257 | 20.5 |  | 0.8198667 | 103.4967 | 11.80007
812.5 | 99.9889 | 10.069 | 22525.319 | 20.47 |  | 0.8197989 | 103.5095 | 11.8139
812.9 | 100.0118 | 10.095 | 22524.21 | 20.39 |  | 0.819605 | 103.534 | 11.84039
813.5 | 100.023 | 10.107 | 22526.497 | 20.37 |  | 0.8195322 | 103.5461 | 11.85347
813.7 | 100.0345 | 10.12 | 22526.33 | 20.26 |  | 0.8192519 | 103.5601 | 11.86859
814.4 | 100.0468 | 10.133 | 22529.058 | 20.37 |  | 0.8195079 | 103.5704 | 11.87973
814.6 | 100.0291 | 10.114 | 22531.878 | 20.37 |  | 0.8194812 | 103.5533 | 11.86121
815 | 100.0402 | 10.126 | 22531.954 | 20.38 |  | 0.8195061 | 103.5642 | 11.87296
815.2 | 100.054 | 10.141 | 22533.353 | 20.42 |  | 0.8195952 | 103.5773 | 11.88718
815.4 | 100.0639 | 10.152 | 22532.083 | 20.45 |  | 0.8196839 | 103.5863 | 11.89685
815.8 | 100.0432 | 10.129 | 22533.504 | 20.41 |  | 0.8195681 | 103.5668 | 11.87579
817.2 | 100.0316 | 10.117 | 22534.539 | 20.61 |  | 0.8200689 | 103.5508 | 11.85852
817.5 | 100.0222 | 10.106 | 22535.816 | 20.57 |  | 0.8199549 | 103.5426 | 11.84963
818.1 | 100.0112 | 10.094 | 22535.108 | 20.6 |  | 0.820038 | 103.5307 | 11.83685
818.9 | 100.0004 | 10.082 | 22532.501 | 20.61 |  | 0.8200881 | 103.5192 | 11.82438
819.5 | 99.9887 | 10.069 | 22529.788 | 20.52 |  | 0.8198843 | 103.509 | 11.8134
819.9 | 100.002 | 10.084 | 22529.967 | 20.62 |  | 0.8201375 | 103.5201 | 11.82533
820.7 | 99.9923 | 10.073 | 22526.447 | 20.45 |  | 0.8197372 | 103.5136 | 11.81831
821.6 | 100.0016 | 10.083 | 22523.469 | 20.46 |  | 0.8197909 | 103.5221 | 11.82748
822 | 100.0131 | 10.096 | 22522.647 | 20.4 |  | 0.8196454 | 103.5348 | 11.84121
822.2 | 100.0035 | 10.086 | 22523.642 | 20.39 |  | 0.8196104 | 103.5256 | 11.8313
824.2 | 100.0097 | 10.092 | 22520.592 | 20.27 |  | 0.819332 | 103.534 | 11.84033
825.2 | 100.0203 | 10.104 | 22518.882 | 20.26 |  | 0.8193226 | 103.5445 | 11.85167
826.2 | 100.0018 | 10.084 | 22518.274 | 20.16 |  | 0.8190717 | 103.5281 | 11.83404
827 | 100.0156 | 10.099 | 22518.452 | 20.18 |  | 0.8191214 | 103.5415 | 11.84849
827.4 | 100.0267 | 10.111 | 22517.484 | 20.22 |  | 0.8192333 | 103.5515 | 11.85928
827.8 | 100.0107 | 10.093 | 22518.225 | 20.21 |  | 0.8192006 | 103.5359 | 11.8424
828.4 | 99.9825 | 10.062 | 22517.606 | 20.22 |  | 0.8192321 | 103.5073 | 11.81156
828.5 | 99.9967 | 10.078 | 22515.76 | 20.23 |  | 0.8192753 | 103.5209 | 11.82625
828.7 | 100.0067 | 10.089 | 22516.503 | 20.14 |  | 0.8190372 | 103.5332 | 11.83946
828.9 | 100.0162 | 10.1 | 22515.8 | 20.21 |  | 0.8192236 | 103.5409 | 11.84783
829.3 | 100.0036 | 10.086 | 22518.186 | 20.15 |  | 0.8190469 | 103.5302 | 11.83622
829.5 | 100.0189 | 10.102 | 22517.569 | 20.19 |  | 0.8191555 | 103.5444 | 11.85162
830.7 | 100.0039 | 10.086 | 22519.885 | 20.19 |  | 0.8191335 | 103.5299 | 11.83591
831.3 | 100.0224 | 10.106 | 22517.53 | 20.21 |  | 0.8192072 | 103.5474 | 11.85489
831.4 | 100.0111 | 10.094 | 22515.391 | 20.18 |  | 0.8191505 | 103.5364 | 11.84298
832.4 | 100.0278 | 10.112 | 22515.282 | 20.26 |  | 0.8193568 | 103.5512 | 11.859
832.6 | 100.0177 | 10.101 | 22515.953 | 20.22 |  | 0.8192478 | 103.5422 | 11.84923
833.6 | 100.0281 | 10.113 | 22516.338 | 20.16 |  | 0.8190901 | 103.5541 | 11.86204
834 | 100.0166 | 10.1 | 22516.863 | 20.19 |  | 0.8191622 | 103.542 | 11.84898
834.5 | 100.0293 | 10.114 | 22515.332 | 20.21 |  | 0.8192281 | 103.5539 | 11.86188
834.9 | 100.0154 | 10.099 | 22516.206 | 20.19 |  | 0.8191684 | 103.5406 | 11.84755
835.5 | 99.9992 | 10.081 | 22515.299 | 20.17 |  | 0.8191257 | 103.5247 | 11.83035
835.7 | 100.0163 | 10.1 | 22515.674 | 20.18 |  | 0.8191478 | 103.5417 | 11.84865
836.9 | 99.9921 | 10.073 | 22514.749 | 20.15 |  | 0.8190795 | 103.518 | 11.82306
837.1 | 100.0175 | 10.101 | 22515.953 | 20.1 |  | 0.8189395 | 103.5448 | 11.85201
838.1 | 100.0272 | 10.112 | 22513.947 | 20.13 |  | 0.8190358 | 103.5534 | 11.86131
838.2 | 100.018 | 10.101 | 22514.808 | 20.08 |  | 0.818899 | 103.5455 | 11.8528
838.6 | 100.002 | 10.084 | 22514.455 | 20.19 |  | 0.8191851 | 103.5269 | 11.8327
838.8 | 100.0218 | 10.106 | 22515.002 | 20.17 |  | 0.8191285 | 103.5473 | 11.8547
840.6 | 100.0319 | 10.117 | 22513.511 | 20.18 |  | 0.8191684 | 103.5568 | 11.86504
840.8 | 100.0219 | 10.106 | 22514.029 | 20.19 |  | 0.8191891 | 103.5467 | 11.8541
841 | 100.0039 | 10.086 | 22512.516 | 20.21 |  | 0.8192548 | 103.528 | 11.83384
841.2 | 100.0238 | 10.108 | 22512.36 | 20.16 |  | 0.819128 | 103.549 | 11.85655
841.5 | 100.0254 | 10.11 | 22513.699 | 20.13 |  | 0.8190381 | 103.5515 | 11.85931
841.8 | 99.9946 | 10.076 | 23065.532 | 20.37 |  | 0.8143973 | 103.6248 | 11.93843
842 | 99.926 | 10 | 23569.245 | 20.68 |  | 0.8103965 | 103.6498 | 11.9655
842.1 | 99.7357 | 9.791 | 24071.085 | 21.02 |  | 0.8064991 | 103.5528 | 11.86066
842.3 | 99.574 | 9.613 | 24564.402 | 21.27 |  | 0.8024317 | 103.4857 | 11.78823
842.5 | 99.4177 | 9.441 | 25048.993 | 21.44 |  | 0.7982063 | 103.4254 | 11.72306
842.7 | 99.2615 | 9.269 | 25224.349 | 21.52 |  | 0.7967278 | 103.3036 | 11.59154
842.9 | 99.0989 | 9.09 | 25217.757 | 21.39 |  | 0.7964039 | 103.1434 | 11.41846
843.1 | 99.1322 | 9.126 | 25205.139 | 21.29 |  | 0.7962284 | 103.177 | 11.45469
843.3 | 99.1437 | 9.139 | 25198.348 | 21.08 |  | 0.7956644 | 103.1931 | 11.47215
843.4 | 99.1886 | 9.188 | 25196.774 | 20.93 |  | 0.7952275 | 103.2421 | 11.52501
843.8 | 99.2342 | 9.239 | 25192.172 | 20.74 |  | 0.7946978 | 103.2922 | 11.57922
844 | 99.2719 | 9.28 | 25190.651 | 20.73 |  | 0.7946826 | 103.3299 | 11.61992
844.4 | 99.2851 | 9.295 | 25187.454 | 20.55 |  | 0.794167 | 103.3477 | 11.63915
844.8 | 99.3154 | 9.328 | 25189.511 | 20.46 |  | 0.7938718 | 103.3811 | 11.67522
845 | 99.3326 | 9.347 | 25189.675 | 20.39 |  | 0.7936561 | 103.4004 | 11.69607
845.4 | 99.3419 | 9.357 | 25190.673 | 20.39 |  | 0.7936461 | 103.4099 | 11.70634
845.6 | 99.3552 | 9.372 | 25190.714 | 20.38 |  | 0.7936151 | 103.4235 | 11.72104
845.8 | 99.3437 | 9.359 | 25191.099 | 20.41 |  | 0.7937031 | 103.4112 | 11.70775
846.2 | 99.3559 | 9.373 | 25192.782 | 20.35 |  | 0.7935025 | 103.4256 | 11.72323
846.4 | 99.3422 | 9.358 | 25192.674 | 20.45 |  | 0.7938096 | 103.4089 | 11.70521
846.7 | 99.3829 | 9.402 | 25194.783 | 20.39 |  | 0.793605 | 103.4518 | 11.75158
846.9 | 99.3634 | 9.381 | 25194.878 | 20.4 |  | 0.7936346 | 103.432 | 11.73022
847.1 | 99.3426 | 9.358 | 25196.528 | 20.46 |  | 0.7938016 | 103.4098 | 11.70621
847.7 | 99.3549 | 9.372 | 25196.103 | 20.46 |  | 0.7938059 | 103.422 | 11.7194
848.3 | 99.327 | 9.341 | 25197.217 | 20.48 |  | 0.7938558 | 103.3938 | 11.68888
848.5 | 99.3417 | 9.357 | 25196.526 | 20.52 |  | 0.7939849 | 103.4071 | 11.70333
849.5 | 99.3568 | 9.374 | 25199.392 | 20.55 |  | 0.7940478 | 103.422 | 11.71934
849.9 | 99.3444 | 9.36 | 25198.573 | 20.67 |  | 0.7944215 | 103.4059 | 11.70195
850.1 | 99.3307 | 9.345 | 25198.288 | 20.58 |  | 0.7941503 | 103.3947 | 11.68994
850.3 | 99.3422 | 9.358 | 25198.274 | 20.65 |  | 0.7943636 | 103.4042 | 11.70014
850.4 | 99.3239 | 9.337 | 25199.111 | 20.61 |  | 0.7942335 | 103.3872 | 11.68183
850.6 | 99.3102 | 9.322 | 25198.628 | 20.71 |  | 0.7945425 | 103.3705 | 11.66375
851 | 99.3246 | 9.338 | 25196.66 | 20.56 |  | 0.7941056 | 103.3889 | 11.68362
851.6 | 99.3014 | 9.313 | 25195.27 | 20.63 |  | 0.7943327 | 103.3633 | 11.65601
852.8 | 99.2857 | 9.295 | 25189.079 | 20.57 |  | 0.7942117 | 103.3481 | 11.63954
853 | 99.3008 | 9.312 | 25188.977 | 20.47 |  | 0.7939077 | 103.3661 | 11.65901
853.6 | 99.3111 | 9.323 | 25188.35 | 20.42 |  | 0.7937612 | 103.3777 | 11.67158
854.6 | 99.3015 | 9.313 | 25185.911 | 20.39 |  | 0.7936938 | 103.3685 | 11.66161
854.7 | 99.3145 | 9.327 | 25185.051 | 20.33 |  | 0.7935187 | 103.3831 | 11.67737
855.3 | 99.3268 | 9.341 | 25182.093 | 20.28 |  | 0.7933951 | 103.3963 | 11.69157
855.7 | 99.3142 | 9.327 | 25182.518 | 20.29 |  | 0.7934215 | 103.3834 | 11.67774
856.9 | 99.3047 | 9.316 | 25181.762 | 20.24 |  | 0.7932757 | 103.3753 | 11.6689
857.3 | 99.3188 | 9.332 | 25180.928 | 20.27 |  | 0.7933762 | 103.3883 | 11.68298
858.5 | 99.3029 | 9.314 | 25179.733 | 20.26 |  | 0.7933575 | 103.3724 | 11.66585
859.1 | 99.3158 | 9.328 | 25179.61 | 20.25 |  | 0.793328 | 103.3856 | 11.68008
860.9 | 99.3287 | 9.343 | 25178.717 | 20.2 |  | 0.7931835 | 103.3998 | 11.69541
862.1 | 99.316 | 9.329 | 25177.642 | 20.18 |  | 0.7931328 | 103.3875 | 11.68208
862.5 | 99.3267 | 9.341 | 25177.734 | 20.16 |  | 0.7930704 | 103.3988 | 11.6943
862.6 | 99.3059 | 9.318 | 25177.734 | 20.19 |  | 0.7931626 | 103.3771 | 11.67087
862.8 | 99.3193 | 9.332 | 25176.916 | 20.18 |  | 0.7931401 | 103.3906 | 11.68548
863.8 | 99.3079 | 9.32 | 25177.474 | 20.18 |  | 0.7931345 | 103.3793 | 11.67329
864 | 99.293 | 9.303 | 25177.286 | 20.3 |  | 0.7935047 | 103.3608 | 11.65332
864.2 | 99.3153 | 9.328 | 25178.094 | 20.16 |  | 0.7930668 | 103.3875 | 11.68207
865 | 99.2937 | 9.304 | 25176.6 | 20.16 |  | 0.7930818 | 103.3655 | 11.65839
865.2 | 99.3106 | 9.323 | 25177.319 | 20.27 |  | 0.7934124 | 103.3793 | 11.67329
865.6 | 99.3231 | 9.337 | 25177.312 | 20.23 |  | 0.7932897 | 103.393 | 11.68807
866.6 | 99.3132 | 9.326 | 25175.29 | 20.17 |  | 0.7931258 | 103.3845 | 11.67884
866.8 | 99.3254 | 9.339 | 25177.019 | 20.15 |  | 0.7930469 | 103.3976 | 11.69305
868.8 | 99.3247 | 9.338 | 25174.311 | 20.16 |  | 0.7931049 | 103.396 | 11.69135
869.1 | 99.3079 | 9.32 | 25175.691 | 20.17 |  | 0.7931217 | 103.3792 | 11.6732
869.3 | 99.3289 | 9.343 | 25175.64 | 20.18 |  | 0.793153 | 103.3999 | 11.69556
869.5 | 99.3168 | 9.33 | 25174.267 | 20.2 |  | 0.7932282 | 103.387 | 11.68153
869.9 | 99.329 | 9.343 | 25174.442 | 20.18 |  | 0.793165 | 103.3998 | 11.69539
870.3 | 99.3381 | 9.353 | 25175.627 | 20.17 |  | 0.7931224 | 103.4094 | 11.70581
870.5 | 99.3171 | 9.33 | 25174.843 | 20.2 |  | 0.7932224 | 103.3874 | 11.68198
872.1 | 99.345 | 9.361 | 25174.758 | 20.19 |  | 0.7931926 | 103.4156 | 11.71242
872.3 | 99.3302 | 9.344 | 25173.39 | 20.13 |  | 0.7930219 | 103.4022 | 11.69804
873.4 | 99.3298 | 9.344 | 25174.897 | 20.22 |  | 0.7932833 | 103.3995 | 11.69508
873.5 | 99.3148 | 9.327 | 25191.041 | 20.24 |  | 0.7931825 | 103.3873 | 11.68195
873.6 | 99.2983 | 9.309 | 25563.608 | 20.27 |  | 0.7895181 | 103.4498 | 11.74945
873.8 | 99.2815 | 9.291 | 26028.786 | 20.57 |  | 0.7857527 | 103.5245 | 11.83011
874 | 99.1502 | 9.146 | 26483.004 | 20.91 |  | 0.7822324 | 103.4817 | 11.78383
874.2 | 98.9464 | 8.922 | 26954.004 | 21.11 |  | 0.7780764 | 103.3754 | 11.66907
874.4 | 98.752 | 8.708 | 27176.228 | 21.28 |  | 0.7763684 | 103.2248 | 11.50634
874.6 | 98.6171 | 8.559 | 27174.582 | 21.27 |  | 0.7763513 | 103.0899 | 11.3606
874.8 | 98.5887 | 8.528 | 27162.619 | 21.14 |  | 0.7760302 | 103.0633 | 11.33192
874.9 | 98.5509 | 8.487 | 27154.072 | 21.01 |  | 0.7756731 | 103.0281 | 11.29393
875.1 | 98.593 | 8.533 | 27149.554 | 20.9 |  | 0.7753419 | 103.0731 | 11.34248
875.3 | 98.6144 | 8.556 | 27147.624 | 20.75 |  | 0.7748448 | 103.0993 | 11.37083
875.5 | 98.6381 | 8.582 | 27145.012 | 20.62 |  | 0.7744223 | 103.127 | 11.40075
875.9 | 98.6818 | 8.631 | 27144.087 | 20.54 |  | 0.7741545 | 103.1734 | 11.45079
876 | 98.7095 | 8.661 | 27142.11 | 20.5 |  | 0.7740363 | 103.202 | 11.48176
876.2 | 98.7264 | 8.68 | 27142.205 | 20.41 |  | 0.7737221 | 103.2221 | 11.50349
876.4 | 98.7415 | 8.696 | 27142.986 | 20.43 |  | 0.7737836 | 103.2367 | 11.51923
876.6 | 98.7571 | 8.714 | 27143.521 | 20.43 |  | 0.773778 | 103.2524 | 11.53621
876.8 | 98.7711 | 8.729 | 27144.781 | 20.4 |  | 0.7736603 | 103.2678 | 11.5528
877 | 98.7939 | 8.754 | 27145.624 | 20.47 |  | 0.7738952 | 103.2883 | 11.57494
879 | 98.7936 | 8.754 | 27151.761 | 20.52 |  | 0.7740048 | 103.2876 | 11.5742
879.4 | 98.8086 | 8.77 | 27153.036 | 20.5 |  | 0.7739219 | 103.3036 | 11.59148
879.8 | 98.7945 | 8.755 | 27154.041 | 20.52 |  | 0.773981 | 103.289 | 11.57573
880 | 98.7762 | 8.735 | 27156.819 | 20.63 |  | 0.7743338 | 103.2674 | 11.55243
880.3 | 98.765 | 8.722 | 27154.906 | 20.59 |  | 0.774215 | 103.2572 | 11.5414
880.5 | 98.7759 | 8.734 | 27156.027 | 20.61 |  | 0.7742727 | 103.2677 | 11.55268
880.7 | 98.7897 | 8.749 | 27155.6 | 20.58 |  | 0.7741731 | 103.2824 | 11.56863
881.5 | 98.7622 | 8.719 | 27154.256 | 20.62 |  | 0.7743259 | 103.2532 | 11.53706
881.7 | 98.7472 | 8.703 | 27153.823 | 20.65 |  | 0.7744344 | 103.2371 | 11.51961
882.1 | 98.7302 | 8.684 | 27151.248 | 20.57 |  | 0.7741838 | 103.2223 | 11.50368
882.3 | 98.7006 | 8.651 | 27148.585 | 20.57 |  | 0.7742117 | 103.1921 | 11.47105
882.5 | 98.7192 | 8.672 | 27149.163 | 20.58 |  | 0.7742403 | 103.2105 | 11.4909
882.7 | 98.7312 | 8.685 | 27145.3 | 20.59 |  | 0.7743153 | 103.2213 | 11.50254
882.8 | 98.7062 | 8.657 | 27145.916 | 20.57 |  | 0.7742395 | 103.1971 | 11.47645
884.2 | 98.7179 | 8.67 | 27135.563 | 20.3 |  | 0.7734082 | 103.2161 | 11.49692
885 | 98.7392 | 8.694 | 27132.159 | 20.2 |  | 0.7730943 | 103.2401 | 11.52294
885.4 | 98.717 | 8.669 | 27132.064 | 20.2 |  | 0.7730953 | 103.2179 | 11.49894
885.8 | 98.7399 | 8.695 | 27130.955 | 20.12 |  | 0.7728267 | 103.2434 | 11.52649
886.2 | 98.7521 | 8.708 | 27129.483 | 20.08 |  | 0.7727019 | 103.2567 | 11.54086
886.7 | 98.7359 | 8.69 | 27127.785 | 20.1 |  | 0.77279 | 103.2394 | 11.52217
886.9 | 98.7509 | 8.707 | 27128.347 | 20.14 |  | 0.7729243 | 103.2531 | 11.53696
887.1 | 98.7707 | 8.728 | 27129.938 | 20.09 |  | 0.7727322 | 103.2751 | 11.56068
887.3 | 98.7441 | 8.699 | 27130.266 | 20.15 |  | 0.7729391 | 103.2464 | 11.5297
887.5 | 98.756 | 8.712 | 27129.997 | 20.1 |  | 0.7727666 | 103.26 | 11.54442
887.7 | 98.7792 | 8.738 | 27132.083 | 20.13 |  | 0.7728499 | 103.2826 | 11.56884
888 | 98.7583 | 8.715 | 27129.659 | 20.04 |  | 0.7725595 | 103.2644 | 11.54915
888.2 | 98.7406 | 8.695 | 27131.07 | 20.13 |  | 0.7728606 | 103.2438 | 11.52689
888.4 | 98.7727 | 8.731 | 27131.786 | 20.11 |  | 0.7727828 | 103.2768 | 11.56252
888.6 | 98.7848 | 8.744 | 27130.869 | 20.12 |  | 0.7728276 | 103.2883 | 11.57498
888.8 | 98.7626 | 8.719 | 27129.972 | 20.08 |  | 0.7726967 | 103.2673 | 11.55232
889 | 98.7438 | 8.699 | 27129.101 | 20.17 |  | 0.7730215 | 103.2451 | 11.52832
889.2 | 98.7589 | 8.715 | 27131.226 | 20.16 |  | 0.7729641 | 103.2611 | 11.54554
890.4 | 98.7424 | 8.697 | 27130.786 | 20.2 |  | 0.7731088 | 103.243 | 11.52606
891 | 98.7314 | 8.685 | 27127.972 | 20.13 |  | 0.7728932 | 103.2339 | 11.51619
891.2 | 98.7438 | 8.699 | 27128.721 | 20.13 |  | 0.7728853 | 103.2465 | 11.52977
891.7 | 98.7682 | 8.726 | 27129.186 | 20.13 |  | 0.7728804 | 103.271 | 11.55624
891.9 | 98.7485 | 8.704 | 27128.623 | 20.16 |  | 0.7729915 | 103.2501 | 11.53367
893.5 | 98.7605 | 8.717 | 27128.527 | 20.1 |  | 0.7727821 | 103.2642 | 11.54892
894.3 | 98.7697 | 8.727 | 27127.338 | 20.11 |  | 0.7728298 | 103.2728 | 11.55818
894.5 | 98.7461 | 8.701 | 27130.683 | 20.15 |  | 0.7729347 | 103.2485 | 11.53197
894.7 | 98.7627 | 8.72 | 27127.371 | 20.11 |  | 0.7728294 | 103.2658 | 11.55063
895.1 | 98.7524 | 8.708 | 27128.203 | 20.14 |  | 0.7729258 | 103.2546 | 11.53855
897 | 98.7618 | 8.719 | 27124.923 | 20.14 |  | 0.7729604 | 103.2632 | 11.5479
898.4 | 98.7727 | 8.731 | 27126.376 | 20.1 |  | 0.7728048 | 103.2759 | 11.56157
899 | 98.7542 | 8.71 | 27126.683 | 20.11 |  | 0.7728367 | 103.2571 | 11.54128
899.6 | 98.7647 | 8.722 | 27126.048 | 20.13 |  | 0.7729135 | 103.2668 | 11.55169
901 | 98.7551 | 8.711 | 27125.517 | 20.09 |  | 0.7727788 | 103.2585 | 11.54274
901.4 | 98.7441 | 8.699 | 27124.785 | 20.16 |  | 0.7730319 | 103.2448 | 11.52797
901.5 | 98.7542 | 8.71 | 27124.893 | 20.09 |  | 0.7727854 | 103.2574 | 11.54161
902.1 | 98.7723 | 8.73 | 27125.138 | 20.08 |  | 0.7727477 | 103.2759 | 11.56161
902.9 | 98.7599 | 8.717 | 27123.689 | 20.12 |  | 0.7729033 | 103.2618 | 11.54631
903.1 | 98.7694 | 8.727 | 27124.506 | 20.19 |  | 0.7731399 | 103.269 | 11.55407
904.5 | 98.7511 | 8.707 | 27124.951 | 20.1 |  | 0.7728199 | 103.254 | 11.53789
904.9 | 98.7743 | 8.732 | 27124.328 | 20.17 |  | 0.7730718 | 103.2745 | 11.5601
905.1 | 98.7752 | 8.733 | 27124.955 | 20.14 |  | 0.7729601 | 103.2767 | 11.56238
905.2 | 98.7617 | 8.719 | 27219.2 | 20.23 |  | 0.7722826 | 103.2814 | 11.56747
905.4 | 98.7207 | 8.673 | 27654.051 | 20.32 |  | 0.767998 | 103.3368 | 11.62733
905.8 | 98.5593 | 8.496 | 28520.196 | 20.91 |  | 0.7609201 | 103.3546 | 11.64658
906 | 98.2661 | 8.173 | 28902.008 | 21.17 |  | 0.7578026 | 103.1413 | 11.41614
906.2 | 98.0818 | 7.97 | 29305.761 | 21.33 |  | 0.7540579 | 103.0469 | 11.31423
906.4 | 97.8839 | 7.752 | 29657.098 | 21.41 |  | 0.7505485 | 102.9307 | 11.18865
906.6 | 97.8197 | 7.682 | 29985.696 | 21.49 |  | 0.747267 | 102.9434 | 11.2024
906.7 | 97.6632 | 7.509 | 30105.091 | 21.44 |  | 0.7457441 | 102.8187 | 11.06768
906.9 | 97.5176 | 7.349 | 30086.127 | 21.31 |  | 0.7454172 | 102.6744 | 10.91179
907.1 | 97.4504 | 7.275 | 30070.683 | 21.05 |  | 0.74451 | 102.6154 | 10.84805
907.3 | 97.517 | 7.348 | 30065.091 | 20.98 |  | 0.7442808 | 102.6838 | 10.922
907.5 | 97.5051 | 7.335 | 30060.768 | 20.79 |  | 0.7435346 | 102.6797 | 10.91755
907.7 | 97.5878 | 7.426 | 30058.928 | 20.71 |  | 0.7432194 | 102.7657 | 11.01044
907.8 | 97.6264 | 7.469 | 30057.548 | 20.58 |  | 0.7426876 | 102.8101 | 11.05836
908 | 97.6682 | 7.515 | 30056.102 | 20.52 |  | 0.7424505 | 102.8543 | 11.10618
908.4 | 97.6968 | 7.546 | 30053.754 | 20.35 |  | 0.7417569 | 102.8904 | 11.14512
908.6 | 97.7163 | 7.568 | 30053.743 | 20.34 |  | 0.7417145 | 102.9104 | 11.16669
908.8 | 97.7422 | 7.596 | 30054.463 | 20.29 |  | 0.7414937 | 102.9388 | 11.19743
909 | 97.7664 | 7.623 | 30054.96 | 20.25 |  | 0.7413177 | 102.965 | 11.22577
909.2 | 97.8009 | 7.661 | 30054.938 | 20.34 |  | 0.7417009 | 102.9953 | 11.25841
909.3 | 97.8102 | 7.671 | 30056.999 | 20.31 |  | 0.74155 | 103.0065 | 11.27055
909.7 | 97.8204 | 7.682 | 30058.46 | 20.29 |  | 0.7414482 | 103.018 | 11.283
910.1 | 97.8537 | 7.719 | 30061.643 | 20.35 |  | 0.7416673 | 103.0493 | 11.31676
910.3 | 97.8996 | 7.77 | 30063.699 | 20.41 |  | 0.7418987 | 103.0928 | 11.36383
910.5 | 97.8644 | 7.731 | 30062.762 | 20.42 |  | 0.7419518 | 103.0569 | 11.32504
910.7 | 97.8372 | 7.701 | 30064.245 | 20.46 |  | 0.7421045 | 103.0282 | 11.29401
911.1 | 97.8484 | 7.713 | 30064.94 | 20.46 |  | 0.7420966 | 103.0396 | 11.3063
911.3 | 97.8302 | 7.693 | 30066.61 | 20.52 |  | 0.7423317 | 103.019 | 11.28403
911.7 | 97.8205 | 7.682 | 30067.5 | 20.56 |  | 0.7424907 | 103.0076 | 11.27175
912.1 | 97.8349 | 7.698 | 30068.252 | 20.44 |  | 0.7419743 | 103.0279 | 11.29364
912.3 | 97.8247 | 7.687 | 30067.658 | 20.52 |  | 0.7423199 | 103.0137 | 11.27837
912.5 | 97.8146 | 7.676 | 30070.97 | 20.57 |  | 0.7424938 | 103.0021 | 11.26581
912.6 | 97.7881 | 7.647 | 30070.522 | 20.58 |  | 0.7425411 | 102.975 | 11.23656
912.8 | 97.8168 | 7.678 | 30070.341 | 20.61 |  | 0.7426697 | 103.0023 | 11.26598
913.2 | 97.8348 | 7.698 | 30072.135 | 20.7 |  | 0.7430287 | 103.0165 | 11.28134
913.6 | 97.825 | 7.687 | 30070.362 | 20.64 |  | 0.742796 | 103.0091 | 11.27332
913.8 | 97.8116 | 7.673 | 30069.966 | 20.66 |  | 0.7428848 | 102.9946 | 11.25772
914 | 97.7816 | 7.64 | 30069.596 | 20.63 |  | 0.7427625 | 102.9659 | 11.22674
914.2 | 97.7694 | 7.626 | 30068.835 | 20.66 |  | 0.7428975 | 102.9521 | 11.21183
914.6 | 97.7509 | 7.606 | 30066.802 | 20.66 |  | 0.7429204 | 102.9331 | 11.19129
915.2 | 97.763 | 7.619 | 30062.935 | 20.54 |  | 0.7424578 | 102.9499 | 11.20942
915.4 | 97.7324 | 7.585 | 30062.359 | 20.6 |  | 0.7427176 | 102.9163 | 11.17315
915.6 | 97.7465 | 7.601 | 30060.81 | 20.53 |  | 0.7424396 | 102.9333 | 11.19153
915.8 | 97.7561 | 7.612 | 30059.321 | 20.52 |  | 0.7424141 | 102.943 | 11.202
916.2 | 97.741 | 7.595 | 30057.859 | 20.53 |  | 0.7424729 | 102.9271 | 11.18479
916.8 | 97.7259 | 7.578 | 30055.442 | 20.47 |  | 0.7422465 | 102.9142 | 11.17088
917 | 97.7548 | 7.61 | 30054.37 | 20.43 |  | 0.7420893 | 102.9447 | 11.20385
917.8 | 97.7827 | 7.641 | 30051.33 | 20.4 |  | 0.7419966 | 102.9733 | 11.23469
918.4 | 97.7583 | 7.614 | 30051.206 | 20.33 |  | 0.7417008 | 102.9522 | 11.21188
918.6 | 97.7721 | 7.629 | 30049.924 | 20.34 |  | 0.7417579 | 102.9652 | 11.22593
918.8 | 97.7514 | 7.606 | 30049.04 | 20.38 |  | 0.7419377 | 102.9424 | 11.20128
918.9 | 97.769 | 7.626 | 30049.029 | 20.38 |  | 0.7419378 | 102.96 | 11.22029
919.3 | 97.7567 | 7.612 | 30047.352 | 20.3 |  | 0.7416171 | 102.951 | 11.21064
919.7 | 97.7886 | 7.647 | 30047.785 | 20.29 |  | 0.7415696 | 102.9835 | 11.24573
920.5 | 97.7619 | 7.618 | 30045.201 | 20.31 |  | 0.7416841 | 102.9552 | 11.21516
921.3 | 97.7879 | 7.647 | 30044.394 | 20.27 |  | 0.7415231 | 102.9829 | 11.24508
921.7 | 97.7754 | 7.633 | 30045.112 | 20.27 |  | 0.741515 | 102.9706 | 11.23177
922.1 | 97.8135 | 7.675 | 30043.269 | 20.24 |  | 0.7414082 | 103.0097 | 11.27397
922.2 | 97.7913 | 7.65 | 30042.485 | 20.27 |  | 0.7415448 | 102.9858 | 11.24823
922.4 | 97.7743 | 7.632 | 30043.236 | 20.28 |  | 0.7415788 | 102.9686 | 11.22956
923 | 97.794 | 7.653 | 30041.97 | 20.2 |  | 0.7412526 | 102.9917 | 11.2546
923.4 | 97.781 | 7.639 | 30041.92 | 20.17 |  | 0.7411252 | 102.9802 | 11.24209
923.6 | 97.7572 | 7.613 | 30041.34 | 20.34 |  | 0.7418553 | 102.9481 | 11.2075
923.8 | 97.7827 | 7.641 | 30042.16 | 20.19 |  | 0.7412078 | 102.981 | 11.24296
924 | 97.7942 | 7.654 | 30041.909 | 20.23 |  | 0.7413811 | 102.9905 | 11.25326
924.2 | 97.7728 | 7.63 | 30041.366 | 20.19 |  | 0.7412168 | 102.9709 | 11.23205
924.3 | 97.7486 | 7.603 | 30041.044 | 20.21 |  | 0.7413057 | 102.9456 | 11.20479
924.5 | 97.7672 | 7.624 | 30041.55 | 20.29 |  | 0.7416405 | 102.9606 | 11.22092
924.7 | 97.7879 | 7.647 | 30040.416 | 20.27 |  | 0.7415684 | 102.9819 | 11.24399
924.9 | 97.775 | 7.632 | 30039.138 | 20.23 |  | 0.7414127 | 102.9706 | 11.23176
925.5 | 97.7928 | 7.652 | 30040.89 | 20.22 |  | 0.7413501 | 102.9893 | 11.25198
925.7 | 97.7824 | 7.641 | 30041.12 | 20.09 |  | 0.7407925 | 102.9852 | 11.24751
925.9 | 97.773 | 7.63 | 30040.126 | 20.21 |  | 0.7413162 | 102.9698 | 11.2309
926.5 | 97.7909 | 7.65 | 30042.282 | 20.2 |  | 0.741249 | 102.9887 | 11.25134
926.7 | 97.7793 | 7.637 | 30040.166 | 20.23 |  | 0.741401 | 102.9752 | 11.23669
926.9 | 97.7619 | 7.618 | 30039.763 | 20.23 |  | 0.7414055 | 102.9577 | 11.21778
927 | 97.7939 | 7.653 | 30040.662 | 20.17 |  | 0.7411395 | 102.9927 | 11.25568
927.6 | 97.8072 | 7.668 | 30039.976 | 20.2 |  | 0.7412753 | 103.0044 | 11.26832
927.8 | 97.7881 | 7.647 | 30039.53 | 20.2 |  | 0.7412804 | 102.9852 | 11.24756
928 | 97.779 | 7.637 | 30038.677 | 20.14 |  | 0.7410341 | 102.9788 | 11.24059
928.2 | 97.7888 | 7.648 | 30038.227 | 20.16 |  | 0.7411246 | 102.9875 | 11.25002
928.4 | 97.7795 | 7.637 | 30038.96 | 20.24 |  | 0.7414573 | 102.9746 | 11.23606
929.1 | 97.7932 | 7.652 | 30039.155 | 20.21 |  | 0.7413273 | 102.9897 | 11.25246
929.3 | 97.7767 | 7.634 | 30037.351 | 20.23 |  | 0.741433 | 102.9718 | 11.23311
930.1 | 97.7653 | 7.622 | 30037.602 | 20.21 |  | 0.741345 | 102.9615 | 11.22189
930.3 | 97.782 | 7.64 | 30038.513 | 20.17 |  | 0.741164 | 102.9803 | 11.24224
931.7 | 97.7712 | 7.628 | 30036.96 | 20.23 |  | 0.7414375 | 102.9662 | 11.22706
932.1 | 97.7951 | 7.654 | 30037.708 | 20.21 |  | 0.7413437 | 102.9913 | 11.25411
932.7 | 97.781 | 7.639 | 30037.095 | 20.23 |  | 0.7414359 | 102.9761 | 11.23769
932.9 | 97.7944 | 7.654 | 30036.744 | 20.19 |  | 0.7412695 | 102.9913 | 11.25412
933.4 | 97.7788 | 7.637 | 30037.062 | 20.18 |  | 0.7412232 | 102.9762 | 11.23787
933.6 | 97.7681 | 7.625 | 30036.868 | 20.24 |  | 0.7414811 | 102.9626 | 11.22318
933.8 | 97.8036 | 7.664 | 30036.194 | 20.22 |  | 0.7414036 | 102.9989 | 11.26237
934 | 97.7858 | 7.644 | 30035.967 | 20.15 |  | 0.7411077 | 102.9844 | 11.24668
935.4 | 97.8002 | 7.66 | 30037.476 | 20.24 |  | 0.7414742 | 102.9949 | 11.25802
935.8 | 97.7797 | 7.638 | 30035.591 | 20.18 |  | 0.74124 | 102.9768 | 11.23844
936.2 | 97.7972 | 7.657 | 30035.296 | 20.22 |  | 0.7414138 | 102.9923 | 11.25521
937 | 97.8162 | 7.678 | 30037.217 | 20.16 |  | 0.7411361 | 103.0146 | 11.27934
937.1 | 97.7859 | 7.644 | 30035.779 | 20.22 |  | 0.7414083 | 102.9811 | 11.24313
937.4 | 97.7841 | 7.642 | 30034.874 | 20.18 |  | 0.7412482 | 102.981 | 11.243
937.5 | 97.8005 | 7.66 | 30119.27 | 20.22 |  | 0.7404564 | 103.0169 | 11.28174
937.7 | 97.7549 | 7.61 | 30537.231 | 20.38 |  | 0.7363588 | 103.0702 | 11.33934
937.9 | 97.7071 | 7.558 | 30893.63 | 20.65 |  | 0.7334426 | 103.1008 | 11.37245
938.1 | 97.5458 | 7.38 | 31229.637 | 20.93 |  | 0.7308122 | 103.0126 | 11.27715
938.3 | 97.3258 | 7.138 | 31549.372 | 21.12 |  | 0.7279648 | 102.8666 | 11.11943
938.5 | 97.1141 | 6.905 | 31850.675 | 21.18 |  | 0.724721 | 102.7317 | 10.97371
938.6 | 97.0143 | 6.795 | 32140.321 | 21.27 |  | 0.7217354 | 102.7047 | 10.94454
938.8 | 96.8666 | 6.632 | 32414.078 | 21.36 |  | 0.7189227 | 102.6262 | 10.8597
939 | 96.7376 | 6.49 | 32659.242 | 21.42 |  | 0.7162906 | 102.5609 | 10.78916
939.2 | 96.562 | 6.297 | 32912.638 | 21.32 |  | 0.7127426 | 102.4617 | 10.682
939.4 | 96.4401 | 6.163 | 33051.52 | 21.33 |  | 0.7111076 | 102.3781 | 10.59171
939.5 | 96.3819 | 6.099 | 33033.263 | 21.18 |  | 0.710567 | 102.3241 | 10.53345
939.7 | 96.2632 | 5.968 | 33015.533 | 21.05 |  | 0.7101201 | 102.2086 | 10.40865
939.9 | 96.2989 | 6.007 | 33006.471 | 20.76 |  | 0.7087412 | 102.2601 | 10.46429
940.1 | 96.3907 | 6.109 | 33001.114 | 20.72 |  | 0.7086008 | 102.3529 | 10.56456
940.3 | 96.4378 | 6.16 | 32997.641 | 20.61 |  | 0.7080741 | 102.4061 | 10.62197
940.4 | 96.4596 | 6.184 | 32994.498 | 20.48 |  | 0.7074371 | 102.4353 | 10.65356
940.8 | 96.5011 | 6.23 | 32993.919 | 20.35 |  | 0.7067651 | 102.4851 | 10.70728
941 | 96.545 | 6.278 | 32991.922 | 20.4 |  | 0.7070517 | 102.5252 | 10.75059
941.2 | 96.5666 | 6.302 | 32993.847 | 20.39 |  | 0.7069753 | 102.548 | 10.77522
941.4 | 96.6283 | 6.37 | 32994.942 | 20.34 |  | 0.7066999 | 102.6132 | 10.8457
941.6 | 96.613 | 6.353 | 32996.758 | 20.35 |  | 0.7067296 | 102.5978 | 10.82904
942 | 96.6382 | 6.381 | 32997.263 | 20.36 |  | 0.7067757 | 102.6225 | 10.85572
942.1 | 96.6601 | 6.405 | 32999.131 | 20.36 |  | 0.7067523 | 102.6449 | 10.87995
942.3 | 96.6917 | 6.44 | 33001.116 | 20.31 |  | 0.7064654 | 102.6803 | 10.91821
942.7 | 96.6691 | 6.415 | 33002.887 | 20.42 |  | 0.7070193 | 102.6511 | 10.88665
942.9 | 96.6529 | 6.397 | 33003.175 | 20.36 |  | 0.7067017 | 102.6389 | 10.87343
943.1 | 96.6621 | 6.407 | 33003.6 | 20.49 |  | 0.7073758 | 102.6398 | 10.87443
943.3 | 96.6275 | 6.369 | 33006.054 | 20.53 |  | 0.7075537 | 102.6033 | 10.83503
943.5 | 96.706 | 6.456 | 33006.864 | 20.53 |  | 0.7075436 | 102.6821 | 10.92008
943.9 | 96.6814 | 6.429 | 33008.25 | 20.55 |  | 0.7076305 | 102.6566 | 10.89255
944.1 | 96.6298 | 6.372 | 33008.379 | 20.51 |  | 0.7074205 | 102.6076 | 10.83963
944.3 | 96.6846 | 6.432 | 33009.077 | 20.53 |  | 0.7075161 | 102.6613 | 10.89765
944.4 | 96.6537 | 6.398 | 33010.869 | 20.56 |  | 0.7076499 | 102.629 | 10.86274
944.8 | 96.6243 | 6.366 | 33012.726 | 20.6 |  | 0.7078349 | 102.5975 | 10.82878
945 | 96.6472 | 6.391 | 33011.458 | 20.59 |  | 0.7077986 | 102.6207 | 10.85382
945.4 | 96.6573 | 6.402 | 33012.196 | 20.6 |  | 0.7078414 | 102.6304 | 10.86426
945.6 | 96.631 | 6.373 | 33015.137 | 20.63 |  | 0.7079608 | 102.603 | 10.83468
945.8 | 96.6461 | 6.39 | 33013.947 | 20.68 |  | 0.7082349 | 102.6146 | 10.84717
945.9 | 96.6559 | 6.4 | 33013.216 | 20.57 |  | 0.7076728 | 102.6312 | 10.86515
946.1 | 96.6103 | 6.35 | 33013.211 | 20.7 |  | 0.7083476 | 102.5773 | 10.80688
946.3 | 96.6327 | 6.375 | 33012.98 | 20.67 |  | 0.708195 | 102.6015 | 10.83308
946.5 | 96.6163 | 6.357 | 33011.408 | 20.7 |  | 0.7083699 | 102.5828 | 10.81281
946.7 | 96.5789 | 6.316 | 33009.692 | 20.64 |  | 0.7080802 | 102.5487 | 10.77603
946.9 | 96.5578 | 6.292 | 33008.199 | 20.68 |  | 0.7083061 | 102.5246 | 10.75001
947 | 96.5799 | 6.317 | 33007.67 | 20.62 |  | 0.7080015 | 102.5504 | 10.77787
947.8 | 96.5475 | 6.281 | 32999.568 | 20.57 |  | 0.7078424 | 102.5189 | 10.74383
948 | 96.5679 | 6.304 | 32999.297 | 20.49 |  | 0.7074294 | 102.5444 | 10.77134
948.4 | 96.5441 | 6.277 | 32997.166 | 20.55 |  | 0.7077683 | 102.5161 | 10.74081
948.6 | 96.5535 | 6.288 | 32996.181 | 20.48 |  | 0.7074161 | 102.5297 | 10.75552
949.4 | 96.5914 | 6.329 | 32990.149 | 20.39 |  | 0.7070215 | 102.5717 | 10.80086
949.7 | 96.5605 | 6.295 | 32988.869 | 20.3 |  | 0.7065663 | 102.5462 | 10.77338
949.9 | 96.5484 | 6.282 | 32986.885 | 20.35 |  | 0.7068531 | 102.5303 | 10.75619
950.1 | 96.5306 | 6.262 | 32988.507 | 20.42 |  | 0.7071988 | 102.5085 | 10.73258
950.3 | 96.5851 | 6.322 | 32986.128 | 20.28 |  | 0.7064957 | 102.5714 | 10.8005
950.5 | 96.5956 | 6.334 | 32984.68 | 20.32 |  | 0.7067236 | 102.5788 | 10.80859
950.7 | 96.5787 | 6.315 | 32986.443 | 20.29 |  | 0.7065442 | 102.5644 | 10.79298
951.1 | 96.5914 | 6.329 | 32982.984 | 20.31 |  | 0.7066924 | 102.5748 | 10.80423
951.2 | 96.5687 | 6.304 | 32982.322 | 20.31 |  | 0.7067007 | 102.5519 | 10.7795
951.4 | 96.5811 | 6.318 | 32982.331 | 20.27 |  | 0.7064908 | 102.5669 | 10.7957
952.2 | 96.5958 | 6.334 | 32978.461 | 20.23 |  | 0.7063293 | 102.5831 | 10.81318
953 | 96.5657 | 6.301 | 32974.869 | 20.19 |  | 0.7061642 | 102.5546 | 10.78235
953.2 | 96.5748 | 6.311 | 32974.39 | 20.15 |  | 0.7059596 | 102.5661 | 10.79485
953.4 | 96.5865 | 6.324 | 32975.356 | 20.19 |  | 0.706158 | 102.5755 | 10.80497
953.5 | 96.5688 | 6.305 | 32974.81 | 20.18 |  | 0.7061123 | 102.5583 | 10.78639
953.7 | 96.5788 | 6.316 | 32974.139 | 20.16 |  | 0.7060155 | 102.5694 | 10.79839
954.1 | 96.5665 | 6.302 | 32974.873 | 20.22 |  | 0.7063218 | 102.5534 | 10.78111
954.3 | 96.5833 | 6.321 | 32973.78 | 20.15 |  | 0.7059673 | 102.5745 | 10.80384
954.5 | 96.6089 | 6.349 | 32972.661 | 20.16 |  | 0.706034 | 102.5991 | 10.83044
954.6 | 96.5856 | 6.323 | 32973.497 | 20.13 |  | 0.7058655 | 102.578 | 10.80764
955 | 96.6213 | 6.362 | 32975.8 | 20.12 |  | 0.7057838 | 102.615 | 10.84763
955.2 | 96.5895 | 6.327 | 32976.562 | 20.17 |  | 0.7060376 | 102.5802 | 10.81
955.4 | 96.5611 | 6.296 | 32975.095 | 20.21 |  | 0.7062665 | 102.5487 | 10.77605
956 | 96.5789 | 6.316 | 32974.022 | 20.16 |  | 0.7060169 | 102.5695 | 10.79846
956.2 | 96.6037 | 6.343 | 32974.53 | 20.17 |  | 0.7060632 | 102.5938 | 10.8247
956.4 | 96.6291 | 6.371 | 32974.178 | 20.2 |  | 0.7062254 | 102.6171 | 10.84992
956.6 | 96.5872 | 6.325 | 32974.915 | 20.18 |  | 0.706111 | 102.5767 | 10.8063
956.7 | 96.6096 | 6.349 | 32972.842 | 20.11 |  | 0.7057683 | 102.6031 | 10.83477
956.9 | 96.5756 | 6.312 | 32972.524 | 20.14 |  | 0.7059304 | 102.567 | 10.79583
957.3 | 96.5497 | 6.284 | 32971.601 | 20.12 |  | 0.7058366 | 102.5422 | 10.76898
957.5 | 96.5592 | 6.294 | 32971.602 | 20.17 |  | 0.7061 | 102.5484 | 10.77572
957.9 | 96.5758 | 6.312 | 32972.964 | 20.1 |  | 0.705714 | 102.57 | 10.799
958.1 | 96.588 | 6.326 | 32972.017 | 20.14 |  | 0.7059368 | 102.5793 | 10.80907
958.3 | 96.6037 | 6.343 | 32971.375 | 20.19 |  | 0.7062081 | 102.5916 | 10.82232
958.6 | 96.5536 | 6.288 | 32970.715 | 20.11 |  | 0.7057951 | 102.5465 | 10.77362
958.8 | 96.5834 | 6.321 | 32971.969 | 20.16 |  | 0.7060427 | 102.5734 | 10.80268
959.4 | 96.5716 | 6.308 | 32970.322 | 20.1 |  | 0.7057473 | 102.565 | 10.79364
959.6 | 96.5942 | 6.332 | 32970.177 | 20.17 |  | 0.7061179 | 102.583 | 10.81309
959.8 | 96.6143 | 6.355 | 32970.265 | 20.11 |  | 0.7058007 | 102.607 | 10.83905
960 | 96.6042 | 6.343 | 32969.24 | 20.12 |  | 0.7058663 | 102.596 | 10.82711
960.3 | 96.5934 | 6.332 | 32968.968 | 20.17 |  | 0.7061331 | 102.5819 | 10.81184
960.5 | 96.6219 | 6.363 | 32967.468 | 20.07 |  | 0.7056249 | 102.6164 | 10.8492
960.7 | 96.6469 | 6.391 | 32970.477 | 20.1 |  | 0.7057453 | 102.6404 | 10.87503
960.9 | 96.5775 | 6.314 | 32969.579 | 20.14 |  | 0.7059675 | 102.5681 | 10.79697
961.3 | 96.6176 | 6.358 | 32968.623 | 20.09 |  | 0.7057159 | 102.6112 | 10.84351
961.7 | 96.607 | 6.347 | 32967.471 | 20.12 |  | 0.7058886 | 102.5983 | 10.82959
961.9 | 96.6367 | 6.379 | 32970.821 | 20.21 |  | 0.7063201 | 102.6231 | 10.85639
962.1 | 96.6181 | 6.359 | 32968.844 | 20.15 |  | 0.7060294 | 102.6078 | 10.83989
962.4 | 96.6014 | 6.34 | 32968.017 | 20.1 |  | 0.7057763 | 102.5941 | 10.82512
962.6 | 96.5907 | 6.329 | 32968.414 | 20.22 |  | 0.7064029 | 102.5758 | 10.80525
962.8 | 96.5726 | 6.309 | 32968.672 | 20.16 |  | 0.7060842 | 102.5616 | 10.78999
963.2 | 96.595 | 6.333 | 32968.364 | 20.13 |  | 0.7059301 | 102.5859 | 10.8162
963.6 | 96.5846 | 6.322 | 32965.038 | 20.19 |  | 0.7062876 | 102.5706 | 10.79971
964.2 | 96.5994 | 6.338 | 32967.381 | 20.09 |  | 0.7057315 | 102.5926 | 10.82346
964.6 | 96.6107 | 6.351 | 32967.093 | 20.14 |  | 0.7059987 | 102.6006 | 10.83206
964.7 | 96.6265 | 6.368 | 32967.238 | 20.1 |  | 0.7057861 | 102.619 | 10.85199
964.9 | 96.6031 | 6.342 | 32966.784 | 20.11 |  | 0.7058445 | 102.5948 | 10.82586
965.3 | 96.5777 | 6.314 | 32968.18 | 20.07 |  | 0.7056159 | 102.5725 | 10.80168
965.5 | 96.6007 | 6.34 | 32966.11 | 20.09 |  | 0.7057476 | 102.5935 | 10.82447
965.7 | 96.6117 | 6.352 | 32967.173 | 20.16 |  | 0.706103 | 102.6003 | 10.83176
965.9 | 96.586 | 6.323 | 32967.779 | 20.16 |  | 0.7060954 | 102.5748 | 10.80418
966.3 | 96.6015 | 6.341 | 32968.293 | 20.15 |  | 0.7060363 | 102.5911 | 10.82179
967.1 | 96.6322 | 6.374 | 32966.428 | 20.12 |  | 0.7059017 | 102.6232 | 10.85648
967.2 | 96.6158 | 6.356 | 32966.516 | 20.09 |  | 0.7057424 | 102.6088 | 10.84091
967.4 | 96.6066 | 6.346 | 32966.116 | 20.1 |  | 0.7058002 | 102.5988 | 10.83014
967.8 | 96.5973 | 6.336 | 32967.175 | 20.2 |  | 0.7063134 | 102.5833 | 10.81339
968 | 96.6194 | 6.36 | 32966.151 | 20.11 |  | 0.7058525 | 102.611 | 10.84327
968.3 | 96.5885 | 6.326 | 32965.27 | 20.15 |  | 0.7060743 | 102.5772 | 10.80681
968.7 | 96.6254 | 6.367 | 32964.724 | 20.11 |  | 0.7058705 | 102.6165 | 10.84931
968.9 | 96.6106 | 6.351 | 32965.4 | 20.11 |  | 0.705862 | 102.6019 | 10.83353
969.1 | 96.5988 | 6.338 | 32964.858 | 20.15 |  | 0.7060795 | 102.5874 | 10.8178
969.7 | 96.6442 | 6.388 | 32965.076 | 20.07 |  | 0.705655 | 102.6381 | 10.87255
969.9 | 96.632 | 6.374 | 32965.34 | 20.12 |  | 0.7059154 | 102.6227 | 10.85593
970 | 96.632 | 6.374 | 32964.867 | 20.14 |  | 0.7060267 | 102.6212 | 10.85437
970.3 | 96.6146 | 6.355 | 32268.938 | 19.91 |  | 0.7135139 | 102.4204 | 10.63746
970.4 | 96.8434 | 6.607 | 31707.098 | 19.46 |  | 0.7181894 | 102.5197 | 10.74471
970.6 | 97.3562 | 7.171 | 31148.378 | 19.08 |  | 0.7231745 | 102.9013 | 11.15686
970.8 | 97.8583 | 7.724 | 30609.478 | 18.77 |  | 0.7282408 | 103.2753 | 11.56087
971 | 98.2024 | 8.103 | 30072.329 | 18.68 |  | 0.7342565 | 103.4823 | 11.78455
971.2 | 98.4678 | 8.395 | 29535.731 | 18.63 |  | 0.7403582 | 103.6117 | 11.92425
971.4 | 98.6816 | 8.63 | 29014.006 | 18.43 |  | 0.7455733 | 103.7027 | 12.02259
971.5 | 98.9294 | 8.903 | 28509.014 | 18.48 |  | 0.7515707 | 103.8229 | 12.15243
971.7 | 99.0357 | 9.02 | 28535.55 | 18.53 |  | 0.7514707 | 103.9336 | 12.27198
971.9 | 98.9129 | 8.885 | 28932.74 | 18.86 |  | 0.7482906 | 103.8944 | 12.22968
972.1 | 98.676 | 8.624 | 29149.272 | 19.52 |  | 0.7485391 | 103.6818 | 12.00003
972.3 | 98.4546 | 8.381 | 29147.409 | 19.7 |  | 0.7492945 | 103.452 | 11.75175
972.5 | 98.321 | 8.233 | 29140.458 | 19.79 |  | 0.7497382 | 103.3127 | 11.60129
972.7 | 98.268 | 8.175 | 29135.143 | 19.93 |  | 0.7503644 | 103.2522 | 11.53598
972.8 | 98.2144 | 8.116 | 29133.973 | 19.96 |  | 0.7504985 | 103.197 | 11.47635
973 | 98.1764 | 8.074 | 29134.292 | 19.96 |  | 0.750495 | 103.1591 | 11.43539
973.6 | 98.1914 | 8.091 | 29137.903 | 20 |  | 0.750616 | 103.1732 | 11.45066
973.8 | 98.2153 | 8.117 | 29139.583 | 20.12 |  | 0.7510801 | 103.1923 | 11.47126
974.4 | 98.2291 | 8.132 | 29144.119 | 20.12 |  | 0.7510297 | 103.2072 | 11.48736
975.2 | 98.2453 | 8.15 | 29152.773 | 20.29 |  | 0.7516152 | 103.2181 | 11.49915
975.3 | 98.2241 | 8.127 | 29154.306 | 20.25 |  | 0.7514381 | 103.199 | 11.47854
976.1 | 98.2123 | 8.114 | 29159.948 | 20.39 |  | 0.7519354 | 103.1825 | 11.46071
976.3 | 98.1983 | 8.098 | 29161.771 | 20.4 |  | 0.7519551 | 103.1685 | 11.4456
977.1 | 98.2107 | 8.112 | 29166.347 | 20.44 |  | 0.7520641 | 103.1803 | 11.45833
977.5 | 98.2259 | 8.129 | 29168.233 | 20.57 |  | 0.7525607 | 103.1904 | 11.46918
977.7 | 98.2106 | 8.112 | 29169.788 | 20.57 |  | 0.7525436 | 103.1755 | 11.45306
978.2 | 98.187 | 8.086 | 29170.213 | 20.6 |  | 0.7526581 | 103.1507 | 11.42628
978.4 | 98.1761 | 8.074 | 29171.919 | 20.58 |  | 0.7525599 | 103.141 | 11.41588
979.2 | 98.1441 | 8.039 | 29171.538 | 20.6 |  | 0.7526435 | 103.1081 | 11.38028
979.6 | 98.1231 | 8.016 | 29170.271 | 20.61 |  | 0.7526971 | 103.0863 | 11.3568
980 | 98.1048 | 7.995 | 29167.75 | 20.62 |  | 0.7527645 | 103.067 | 11.33591
980.8 | 98.0954 | 7.985 | 29164.502 | 20.49 |  | 0.7522837 | 103.0624 | 11.33096
980.9 | 98.0779 | 7.966 | 29165.082 | 20.58 |  | 0.7526351 | 103.0412 | 11.30801
981.1 | 98.0883 | 7.977 | 29164.579 | 20.51 |  | 0.7523624 | 103.0545 | 11.32237
982.1 | 98.0998 | 7.99 | 29161.688 | 20.43 |  | 0.7520757 | 103.0687 | 11.33777
982.3 | 98.088 | 7.977 | 29160.435 | 20.38 |  | 0.7518901 | 103.0588 | 11.32704
982.5 | 98.1036 | 7.994 | 29159.752 | 20.34 |  | 0.7517379 | 103.076 | 11.34558
982.9 | 98.12 | 8.012 | 29160.569 | 20.33 |  | 0.7516888 | 103.093 | 11.36398
983.2 | 98.1069 | 7.998 | 29160.157 | 20.31 |  | 0.7516134 | 103.0807 | 11.35066
984 | 98.1176 | 8.01 | 29158.724 | 20.23 |  | 0.7513089 | 103.0945 | 11.3656
984.4 | 98.0976 | 7.988 | 29157.737 | 20.29 |  | 0.7515602 | 103.0716 | 11.34091
984.6 | 98.1109 | 8.002 | 29157.883 | 20.25 |  | 0.7513984 | 103.0867 | 11.3572
984.8 | 98.1414 | 8.036 | 29157.892 | 20.22 |  | 0.751278 | 103.1185 | 11.39156
985.2 | 98.1238 | 8.016 | 29157.811 | 20.28 |  | 0.7515193 | 103.0983 | 11.3697
985.4 | 98.112 | 8.003 | 29158.134 | 20.26 |  | 0.7514357 | 103.0874 | 11.35798
986.4 | 98.122 | 8.014 | 29156.713 | 20.34 |  | 0.7517715 | 103.0936 | 11.36466
986.5 | 98.1032 | 7.994 | 29156.957 | 20.17 |  | 0.7510878 | 103.0823 | 11.3524
986.9 | 98.0903 | 7.979 | 29156.437 | 20.21 |  | 0.7512541 | 103.0675 | 11.33644
987.1 | 98.1114 | 8.003 | 29156.621 | 20.25 |  | 0.7514124 | 103.0869 | 11.3574
987.5 | 98.1244 | 8.017 | 29157.626 | 20.19 |  | 0.7511606 | 103.1028 | 11.37453
987.9 | 98.1043 | 7.995 | 29158.41 | 20.25 |  | 0.7513925 | 103.0802 | 11.35021
988.3 | 98.1254 | 8.018 | 29157.203 | 20.2 |  | 0.7512054 | 103.1032 | 11.37503
988.9 | 98.1062 | 7.997 | 29157.417 | 20.27 |  | 0.7514837 | 103.081 | 11.35106
989.5 | 98.0968 | 7.987 | 29156.819 | 20.25 |  | 0.7514102 | 103.0723 | 11.34168
989.6 | 98.111 | 8.002 | 29157.1 | 20.18 |  | 0.7511263 | 103.0897 | 11.36039
989.8 | 98.1261 | 8.019 | 29157.78 | 20.22 |  | 0.7512793 | 103.1032 | 11.375
990.2 | 98.1059 | 7.997 | 29156.985 | 20.21 |  | 0.751248 | 103.0832 | 11.35344
992.2 | 98.1084 | 7.999 | 29154.968 | 20.18 |  | 0.75115 | 103.0865 | 11.35702
994.2 | 98.103 | 7.993 | 29156.476 | 20.21 |  | 0.7512536 | 103.0802 | 11.35017
994.6 | 98.1156 | 8.007 | 29156.885 | 20.28 |  | 0.7515296 | 103.0899 | 11.3606
994.8 | 98.1024 | 7.993 | 29157.385 | 20.25 |  | 0.7514039 | 103.0781 | 11.34788
994.9 | 98.0819 | 7.97 | 29157.404 | 20.18 |  | 0.7511229 | 103.0606 | 11.32904
995.1 | 98.1058 | 7.997 | 29155.568 | 20.21 |  | 0.7512637 | 103.0828 | 11.35296
995.5 | 98.1198 | 8.012 | 29155.519 | 20.22 |  | 0.7513044 | 103.0963 | 11.3676
995.7 | 98.1071 | 7.998 | 29157.204 | 20.24 |  | 0.7513658 | 103.0832 | 11.35338
996.3 | 98.0945 | 7.984 | 29157.321 | 20.26 |  | 0.7514447 | 103.0697 | 11.33886
996.9 | 98.1087 | 8 | 29157.364 | 20.22 |  | 0.7512839 | 103.0857 | 11.35609
997 | 98.1206 | 8.013 | 29157.459 | 20.23 |  | 0.7513229 | 103.0972 | 11.3685
997.6 | 98.1087 | 8 | 29156.42 | 20.2 |  | 0.7512141 | 103.0863 | 11.35678
998.2 | 98.0952 | 7.985 | 29154.938 | 20.21 |  | 0.7512707 | 103.072 | 11.34134
998.6 | 98.1145 | 8.006 | 29158.091 | 20.2 |  | 0.7511956 | 103.0925 | 11.36349
998.8 | 98.1006 | 7.991 | 29156.126 | 20.23 |  | 0.7513377 | 103.0769 | 11.34655
1000.8 | 98.1031 | 7.993 | 29156.953 | 20.16 |  | 0.7510476 | 103.0826 | 11.35276
1001.2 | 98.0925 | 7.982 | 29155.478 | 20.21 |  | 0.7512647 | 103.0695 | 11.33857
1001.5 | 98.108 | 7.999 | 29157.115 | 20.23 |  | 0.7513268 | 103.0845 | 11.3548
1002.3 | 98.0952 | 7.985 | 29155.18 | 20.15 |  | 0.7510272 | 103.0747 | 11.34423
1002.4 | 98.0952 | 7.985 | 29154.547 | 20.19 |  | 0.7511948 | 103.0728 | 11.34218
1002.5 | 98.0742 | 7.962 | 29119.84 | 20.2 |  | 0.7516202 | 103.0429 | 11.30987
1002.7 | 98.0932 | 7.983 | 28617.492 | 20.09 |  | 0.7567292 | 102.945 | 11.20416
1002.9 | 98.2546 | 8.16 | 28070.78 | 19.66 |  | 0.7610658 | 102.9936 | 11.25659
1003 | 98.5837 | 8.523 | 27545.916 | 19.43 |  | 0.7659154 | 103.2083 | 11.48849
1003.2 | 98.9058 | 8.877 | 27042.098 | 19.07 |  | 0.7700499 | 103.427 | 11.72474
1003.4 | 99.1461 | 9.142 | 27102.516 | 19.03 |  | 0.7692544 | 103.6827 | 12.00097
1003.8 | 98.9828 | 8.962 | 27678.118 | 19.77 |  | 0.7657364 | 103.6252 | 11.93893
1004 | 98.8488 | 8.814 | 27671.276 | 20.04 |  | 0.766798 | 103.4794 | 11.78139
1004.1 | 98.7618 | 8.719 | 27664.934 | 20.07 |  | 0.7669752 | 103.3898 | 11.6846
1004.3 | 98.7 | 8.651 | 27660.799 | 20.1 |  | 0.7671286 | 103.3259 | 11.61558
1004.5 | 98.6751 | 8.623 | 27659.163 | 20.16 |  | 0.7673641 | 103.2984 | 11.58583
1004.7 | 98.6406 | 8.585 | 27659.451 | 20.12 |  | 0.7672157 | 103.2654 | 11.55026
1005.3 | 98.654 | 8.6 | 27658.764 | 20.21 |  | 0.7675497 | 103.2753 | 11.56091
1005.9 | 98.6666 | 8.614 | 27662.88 | 20.21 |  | 0.7675058 | 103.2888 | 11.57555
1006.1 | 98.6773 | 8.626 | 27663.372 | 20.33 |  | 0.767935 | 103.2952 | 11.58236
1006.6 | 98.6668 | 8.614 | 27668.762 | 20.28 |  | 0.7676968 | 103.2878 | 11.57439
1006.8 | 98.6796 | 8.628 | 27669.154 | 20.37 |  | 0.7680181 | 103.2973 | 11.58467
1007 | 98.7066 | 8.658 | 27669.953 | 20.38 |  | 0.7680457 | 103.3241 | 11.61363
1007.2 | 98.6957 | 8.646 | 27671.912 | 20.38 |  | 0.7680249 | 103.3137 | 11.60235
1007.4 | 98.706 | 8.657 | 27671.435 | 20.35 |  | 0.7679215 | 103.325 | 11.61457
1007.6 | 98.6817 | 8.63 | 27672.151 | 20.35 |  | 0.7679139 | 103.3008 | 11.5885
1008.4 | 98.6716 | 8.619 | 27674.948 | 20.47 |  | 0.7683173 | 103.2869 | 11.57343
1008.6 | 98.6523 | 8.598 | 27675.258 | 20.48 |  | 0.7683501 | 103.2673 | 11.55226
1008.9 | 98.6691 | 8.617 | 27677.881 | 20.5 |  | 0.7683943 | 103.2839 | 11.57025
1009.9 | 98.6596 | 8.606 | 27681.367 | 20.56 |  | 0.7685733 | 103.273 | 11.55844
1010.3 | 98.6273 | 8.571 | 27679.617 | 20.61 |  | 0.7687715 | 103.2384 | 11.5211
1011.3 | 98.5995 | 8.54 | 27676.663 | 20.57 |  | 0.7686591 | 103.2114 | 11.49194
1011.9 | 98.6094 | 8.551 | 27676.462 | 20.56 |  | 0.7686252 | 103.2217 | 11.50299
1012.3 | 98.5992 | 8.54 | 27674.077 | 20.56 |  | 0.7686505 | 103.2109 | 11.49138
1012.4 | 98.5895 | 8.529 | 27674.215 | 20.44 |  | 0.7682169 | 103.2057 | 11.48578
1012.6 | 98.6048 | 8.546 | 27672.23 | 20.45 |  | 0.7682741 | 103.2202 | 11.50141
1013 | 98.592 | 8.532 | 27672.148 | 20.53 |  | 0.768563 | 103.2044 | 11.48433
1013.4 | 98.5792 | 8.518 | 27669.625 | 20.45 |  | 0.7683017 | 103.194 | 11.4731
1014 | 98.6018 | 8.543 | 27669.665 | 20.37 |  | 0.7680126 | 103.2196 | 11.50076
1014.4 | 98.6135 | 8.555 | 27668.28 | 20.36 |  | 0.7679912 | 103.2314 | 11.51346
1014.6 | 98.6012 | 8.542 | 27668.397 | 20.34 |  | 0.7679177 | 103.2198 | 11.50101
1014.9 | 98.623 | 8.566 | 27667.343 | 20.37 |  | 0.7680373 | 103.2403 | 11.52308
1015.1 | 98.59 | 8.53 | 27668.207 | 20.39 |  | 0.7681003 | 103.2067 | 11.48684
1015.3 | 98.6082 | 8.55 | 27667.644 | 20.4 |  | 0.7681424 | 103.2244 | 11.50596
1015.5 | 98.5895 | 8.529 | 27666.668 | 20.22 |  | 0.7675017 | 103.2122 | 11.4928
1015.9 | 98.6186 | 8.561 | 27665.526 | 20.36 |  | 0.7680205 | 103.2358 | 11.51828
1016.1 | 98.6014 | 8.542 | 27665.074 | 20.32 |  | 0.7678808 | 103.22 | 11.50121
1016.3 | 98.6185 | 8.561 | 27665.752 | 20.31 |  | 0.7678374 | 103.2377 | 11.52025
1016.4 | 98.5968 | 8.537 | 27666.269 | 20.27 |  | 0.7676871 | 103.2176 | 11.49856
1016.8 | 98.6071 | 8.548 | 27665.281 | 20.27 |  | 0.7676976 | 103.2276 | 11.50944
1017.4 | 98.5979 | 8.538 | 27663.993 | 20.27 |  | 0.7677113 | 103.2181 | 11.49918
1017.8 | 98.617 | 8.559 | 27663.876 | 20.2 |  | 0.7674589 | 103.2399 | 11.52262
1018.2 | 98.604 | 8.545 | 27662.647 | 20.25 |  | 0.7676533 | 103.2247 | 11.50624
1018.4 | 98.5842 | 8.523 | 27661.904 | 20.21 |  | 0.7675162 | 103.2062 | 11.48629
1018.5 | 98.5977 | 8.538 | 27663.092 | 20.24 |  | 0.7676123 | 103.2189 | 11.49996
1018.7 | 98.5779 | 8.516 | 27664.734 | 20.2 |  | 0.7674498 | 103.2009 | 11.4806
1018.9 | 98.6055 | 8.547 | 27664.419 | 20.24 |  | 0.7675981 | 103.227 | 11.50871
1019.3 | 98.6169 | 8.559 | 27663.162 | 20.17 |  | 0.7673577 | 103.2407 | 11.52356
1019.7 | 98.6057 | 8.547 | 27663.336 | 20.27 |  | 0.7677183 | 103.2258 | 11.50744
1020.1 | 98.617 | 8.559 | 27664.592 | 20.29 |  | 0.7677774 | 103.2366 | 11.51915
1020.3 | 98.6273 | 8.571 | 27664.395 | 20.19 |  | 0.7674171 | 103.2506 | 11.53429
1020.4 | 98.6101 | 8.552 | 27663.844 | 20.25 |  | 0.7676405 | 103.2311 | 11.51313
1021 | 98.5968 | 8.537 | 27662.318 | 20.24 |  | 0.7676205 | 103.2178 | 11.49879
1021.2 | 98.6074 | 8.549 | 27664.862 | 20.17 |  | 0.7673395 | 103.2316 | 11.51372
1021.8 | 98.598 | 8.538 | 27663.915 | 20.19 |  | 0.7674222 | 103.2212 | 11.50252
1022 | 98.6113 | 8.553 | 27664.736 | 20.23 |  | 0.7675585 | 103.2332 | 11.51546
1022.6 | 98.5958 | 8.536 | 27665.894 | 20.19 |  | 0.7674011 | 103.2195 | 11.50063
1023.7 | 98.607 | 8.548 | 27664.306 | 20.17 |  | 0.7673455 | 103.2311 | 11.51315
1023.9 | 98.5795 | 8.518 | 27664.695 | 20.28 |  | 0.7677401 | 103.1995 | 11.47907
1024.1 | 98.5947 | 8.535 | 27661.929 | 20.21 |  | 0.767516 | 103.2167 | 11.49764
1024.9 | 98.6085 | 8.55 | 27663.115 | 20.21 |  | 0.7675033 | 103.2308 | 11.51285
1025.7 | 98.5987 | 8.539 | 27662.682 | 20.2 |  | 0.7674717 | 103.2213 | 11.50256
1026.1 | 98.6098 | 8.551 | 27662.55 | 20.18 |  | 0.7674005 | 103.2331 | 11.51533
1026.3 | 98.5968 | 8.537 | 27662.454 | 20.23 |  | 0.7675829 | 103.2182 | 11.49923
1026.4 | 98.5791 | 8.518 | 27663.182 | 20.2 |  | 0.7674663 | 103.2018 | 11.48151
1026.6 | 98.5962 | 8.536 | 27662.13 | 20.23 |  | 0.7675863 | 103.2175 | 11.4985
1027.4 | 98.6235 | 8.566 | 27663.058 | 20.24 |  | 0.7676127 | 103.2447 | 11.52782
1027.6 | 98.6088 | 8.55 | 27662.047 | 20.18 |  | 0.7674059 | 103.232 | 11.51412
1028.8 | 98.5972 | 8.537 | 27662.127 | 20.21 |  | 0.7675138 | 103.2193 | 11.50039
1029.2 | 98.5856 | 8.525 | 27661.514 | 20.21 |  | 0.7675204 | 103.2075 | 11.48771
1029.3 | 98.6031 | 8.544 | 27661.947 | 20.23 |  | 0.7675883 | 103.2244 | 11.50591
1029.7 | 98.6192 | 8.562 | 27662.1 | 20.19 |  | 0.7674416 | 103.242 | 11.52496
1029.9 | 98.605 | 8.546 | 27662.052 | 20.24 |  | 0.7676234 | 103.2259 | 11.50758
1030.3 | 98.6168 | 8.559 | 27662.192 | 20.22 |  | 0.7675494 | 103.2385 | 11.52118
1030.5 | 98.6004 | 8.541 | 27663.319 | 20.27 |  | 0.7677185 | 103.2205 | 11.50171
1030.7 | 98.5878 | 8.527 | 27660.757 | 20.22 |  | 0.7675647 | 103.2092 | 11.48949
1030.9 | 98.6238 | 8.567 | 27661.094 | 20.18 |  | 0.767416 | 103.2468 | 11.53009
1031 | 98.6035 | 8.544 | 27661.297 | 20.24 |  | 0.7676314 | 103.2243 | 11.50577
1031.2 | 98.5856 | 8.525 | 27662.032 | 20.18 |  | 0.767406 | 103.2088 | 11.48906
1031.4 | 98.5981 | 8.538 | 27661.607 | 20.16 |  | 0.767338 | 103.2219 | 11.50327
1031.6 | 98.6079 | 8.549 | 27660.075 | 20.27 |  | 0.7677531 | 103.2272 | 11.509
1031.8 | 98.6218 | 8.565 | 27661.463 | 20.18 |  | 0.7674121 | 103.2448 | 11.52802
1032.2 | 98.6057 | 8.547 | 27661.041 | 20.18 |  | 0.7674166 | 103.2286 | 11.51052
1032.4 | 98.5945 | 8.534 | 27660.978 | 20.12 |  | 0.7671994 | 103.2197 | 11.50085
1033 | 98.6051 | 8.546 | 27660.324 | 20.19 |  | 0.7674605 | 103.2275 | 11.50929
1034 | 98.5948 | 8.535 | 27661.366 | 20.2 |  | 0.7674857 | 103.2171 | 11.49802
1034.1 | 98.5948 | 8.535 | 27661.487 | 20.2 |  | 0.7674844 | 103.2171 | 11.49805
1034.5 | 98.6812 | 8.63 | 26653.356 | 19.71 |  | 0.7764335 | 103.0911 | 11.36191
1034.7 | 98.9811 | 8.96 | 26141.79 | 19.41 |  | 0.7807807 | 103.2867 | 11.57319
1034.9 | 99.2764 | 9.285 | 25641.829 | 19.13 |  | 0.7850673 | 103.4806 | 11.78266
1035.1 | 99.5057 | 9.538 | 25160.277 | 18.95 |  | 0.7894737 | 103.6104 | 11.92293
1035.3 | 99.6946 | 9.746 | 25158.734 | 18.93 |  | 0.7894263 | 103.7996 | 12.12728
1035.7 | 99.5741 | 9.613 | 25700.145 | 19.65 |  | 0.7861492 | 103.7746 | 12.10024
1035.8 | 99.4238 | 9.447 | 25692.1 | 19.83 |  | 0.7868109 | 103.6168 | 11.92986
1036 | 99.3396 | 9.355 | 25687.578 | 19.94 |  | 0.7872097 | 103.5282 | 11.83412
1036.2 | 99.2859 | 9.296 | 25685.386 | 19.98 |  | 0.78736 | 103.4728 | 11.77424
1036.4 | 99.2506 | 9.257 | 25684.566 | 20.04 |  | 0.7875599 | 103.4354 | 11.73389
1036.6 | 99.2359 | 9.241 | 25684.74 | 20.04 |  | 0.7875581 | 103.4208 | 11.71805
1036.7 | 99.223 | 9.226 | 25683.739 | 20.09 |  | 0.7877278 | 103.4061 | 11.7022
1037.3 | 99.2325 | 9.237 | 25685.126 | 20.1 |  | 0.7877455 | 103.4156 | 11.71245
1037.7 | 99.2464 | 9.252 | 25688.146 | 20.17 |  | 0.7879376 | 103.428 | 11.72582
1037.9 | 99.257 | 9.264 | 25690.463 | 20.21 |  | 0.7880412 | 103.4378 | 11.73646
1038.7 | 99.2792 | 9.288 | 25695.03 | 20.3 |  | 0.7882806 | 103.4582 | 11.75849
1039.1 | 99.26 | 9.267 | 25697.06 | 20.31 |  | 0.7882917 | 103.4391 | 11.73789
1039.3 | 99.2754 | 9.284 | 25698.138 | 20.39 |  | 0.7885342 | 103.4523 | 11.7521
1039.4 | 99.2608 | 9.268 | 25698.689 | 20.42 |  | 0.7886236 | 103.4369 | 11.73545
1039.6 | 99.2467 | 9.252 | 25699.554 | 20.43 |  | 0.7886465 | 103.4226 | 11.72008
1039.8 | 99.259 | 9.266 | 25699.765 | 20.39 |  | 0.7885178 | 103.4362 | 11.73476
1040.4 | 99.2423 | 9.248 | 25702.87 | 20.48 |  | 0.788771 | 103.4174 | 11.71443
1041.2 | 99.2314 | 9.236 | 25704.604 | 20.55 |  | 0.7889745 | 103.4047 | 11.70073
1041.6 | 99.2162 | 9.219 | 25705.006 | 20.53 |  | 0.7889073 | 103.3902 | 11.68507
1042.5 | 99.2042 | 9.206 | 25706.389 | 20.64 |  | 0.7892401 | 103.3751 | 11.66876
1042.9 | 99.188 | 9.188 | 25704.831 | 20.58 |  | 0.7890668 | 103.3604 | 11.6529
1043.1 | 99.1747 | 9.173 | 25703.618 | 20.6 |  | 0.789142 | 103.3463 | 11.63758
1043.3 | 99.1624 | 9.16 | 25703.496 | 20.53 |  | 0.7889225 | 103.3361 | 11.6266
1043.5 | 99.1962 | 9.197 | 25700.909 | 20.54 |  | 0.7889802 | 103.369 | 11.66217
1043.9 | 99.1683 | 9.166 | 25700.842 | 20.48 |  | 0.7887915 | 103.343 | 11.63402
1044.9 | 99.1836 | 9.183 | 25698.2 | 20.38 |  | 0.788502 | 103.3608 | 11.65328
1045.2 | 99.1936 | 9.194 | 25696.921 | 20.44 |  | 0.7887048 | 103.3687 | 11.66178
1045.4 | 99.1808 | 9.18 | 25695.935 | 20.38 |  | 0.7885249 | 103.3575 | 11.64973
1046.6 | 99.1957 | 9.196 | 25694.349 | 20.32 |  | 0.7883509 | 103.3739 | 11.66746
1046.8 | 99.1783 | 9.177 | 25695.128 | 20.37 |  | 0.7885014 | 103.3551 | 11.64717
1047.4 | 99.1881 | 9.188 | 25693.605 | 20.39 |  | 0.7885802 | 103.364 | 11.65673
1048 | 99.1736 | 9.172 | 25693.692 | 20.28 |  | 0.7882307 | 103.3529 | 11.64478
1048.1 | 99.1875 | 9.187 | 25694.098 | 20.26 |  | 0.7881631 | 103.3675 | 11.66056
1048.3 | 99.1769 | 9.176 | 25694.074 | 20.22 |  | 0.7880363 | 103.3582 | 11.65045
1048.7 | 99.2042 | 9.206 | 25694.388 | 20.29 |  | 0.7882554 | 103.3834 | 11.67766
1048.9 | 99.1862 | 9.186 | 25694.001 | 20.26 |  | 0.7881641 | 103.3662 | 11.65913
1049.7 | 99.1716 | 9.17 | 25693.925 | 20.2 |  | 0.7879742 | 103.3535 | 11.64536
1050.1 | 99.1828 | 9.182 | 25693.746 | 20.24 |  | 0.7881031 | 103.3634 | 11.65607
1051.3 | 99.1976 | 9.198 | 25692.862 | 20.22 |  | 0.7880486 | 103.3786 | 11.67252
1051.7 | 99.1841 | 9.184 | 25693.841 | 20.18 |  | 0.7879114 | 103.3666 | 11.65951
1052.2 | 99.1684 | 9.166 | 25692.611 | 20.15 |  | 0.7878285 | 103.3515 | 11.64328
1052.8 | 99.1913 | 9.191 | 25693.432 | 20.16 |  | 0.787852 | 103.3743 | 11.66787
1053 | 99.1768 | 9.176 | 25694.203 | 20.28 |  | 0.7882255 | 103.3562 | 11.64835
1053.4 | 99.1911 | 9.191 | 25693.325 | 20.24 |  | 0.7881074 | 103.3716 | 11.66494
1054 | 99.1797 | 9.179 | 25692.012 | 20.19 |  | 0.7879619 | 103.3615 | 11.654
1054.2 | 99.1975 | 9.198 | 25692.579 | 20.21 |  | 0.7880197 | 103.3788 | 11.67269
1054.4 | 99.1798 | 9.179 | 25692.356 | 20.24 |  | 0.7881173 | 103.3601 | 11.6525
1055.1 | 99.1996 | 9.201 | 25691.588 | 20.24 |  | 0.7881251 | 103.3797 | 11.67371
1055.3 | 99.1776 | 9.176 | 25692.33 | 20.21 |  | 0.7880222 | 103.3588 | 11.65113
1055.9 | 99.187 | 9.187 | 25692.01 | 20.17 |  | 0.7878983 | 103.3694 | 11.66255
1056.9 | 99.1685 | 9.166 | 25693.287 | 20.19 |  | 0.7879489 | 103.3505 | 11.6422
1057.1 | 99.1837 | 9.183 | 25692.653 | 20.19 |  | 0.7879553 | 103.3656 | 11.65847
1057.5 | 99.196 | 9.197 | 25692.969 | 20.23 |  | 0.7880793 | 103.3767 | 11.67048
1058.7 | 99.1682 | 9.166 | 25692.991 | 20.22 |  | 0.7880473 | 103.3492 | 11.64079
1058.9 | 99.1864 | 9.186 | 25692.546 | 20.23 |  | 0.7880836 | 103.367 | 11.66001
1060.1 | 99.168 | 9.166 | 25694.108 | 20.21 |  | 0.7880041 | 103.3496 | 11.64118
1060.5 | 99.1977 | 9.198 | 25693.254 | 20.26 |  | 0.7881717 | 103.3776 | 11.67138
1060.8 | 99.1808 | 9.18 | 25691.837 | 20.2 |  | 0.7879954 | 103.3622 | 11.65481
1061 | 99.1945 | 9.195 | 25693.23 | 20.23 |  | 0.7880766 | 103.3753 | 11.66892
1061.2 | 99.1779 | 9.177 | 25692.901 | 20.23 |  | 0.78808 | 103.3586 | 11.65092
1061.6 | 99.195 | 9.196 | 25692.533 | 20.16 |  | 0.7878611 | 103.3778 | 11.67166
1062.4 | 99.1834 | 9.183 | 25692.787 | 20.22 |  | 0.7880493 | 103.3644 | 11.65717
1064 | 99.1733 | 9.172 | 25693.33 | 20.19 |  | 0.7879484 | 103.3554 | 11.64739
1064.3 | 99.1841 | 9.184 | 25691.943 | 20.27 |  | 0.7882167 | 103.3634 | 11.65605
1065.1 | 99.1971 | 9.198 | 25692.457 | 20.18 |  | 0.7879255 | 103.3793 | 11.67323
1065.9 | 99.1811 | 9.18 | 25690.743 | 20.21 |  | 0.7880383 | 103.362 | 11.65454
1066 | 99.1811 | 9.18 | 25690.727 | 20.18 |  | 0.7879431 | 103.3629 | 11.65554
1066.1 | 99.1964 | 9.197 | 25639.957 | 20.18 |  | 0.7884594 | 103.3672 | 11.66019
1066.5 | 99.3248 | 9.338 | 24598.934 | 19.71 |  | 0.7975175 | 103.2872 | 11.57373
1066.6 | 99.5951 | 9.636 | 24110.493 | 19.36 |  | 0.8013694 | 103.4647 | 11.76556
1066.8 | 99.8196 | 9.883 | 23641.6 | 19.17 |  | 0.8054888 | 103.597 | 11.90846
1067 | 100.0246 | 10.109 | 23171.272 | 19 |  | 0.8096625 | 103.7099 | 12.03043
1067.2 | 100.1688 | 10.267 | 22751.201 | 18.88 |  | 0.8134607 | 103.7719 | 12.09738
1067.4 | 100.287 | 10.398 | 22653.391 | 18.82 |  | 0.8142568 | 103.8719 | 12.20533
1067.6 | 100.2571 | 10.365 | 23105.944 | 19.24 |  | 0.8109631 | 103.9231 | 12.26074
1067.8 | 100.1881 | 10.289 | 23119.615 | 19.57 |  | 0.811728 | 103.8487 | 12.18035
1067.9 | 100.0904 | 10.181 | 23032.098 | 19.64 |  | 0.8127678 | 103.7316 | 12.05386
1068.1 | 100.0396 | 10.125 | 23031.874 | 19.72 |  | 0.8129852 | 103.6788 | 11.99683
1068.3 | 100.0129 | 10.096 | 23034.02 | 19.76 |  | 0.8130719 | 103.6516 | 11.96739
1068.5 | 99.9943 | 10.075 | 23034.265 | 19.87 |  | 0.8133646 | 103.6304 | 11.94445
1068.7 | 99.9774 | 10.057 | 23035.919 | 19.88 |  | 0.8133754 | 103.6135 | 11.92629
1068.9 | 99.9628 | 10.041 | 23035.436 | 19.88 |  | 0.8133801 | 103.5988 | 11.91042
1070.1 | 99.9487 | 10.025 | 23043.789 | 20.04 |  | 0.8137274 | 103.5825 | 11.89279
1070.3 | 99.96 | 10.038 | 23043.051 | 20.16 |  | 0.8140546 | 103.5908 | 11.90169
1071.9 | 99.9499 | 10.026 | 23049.748 | 20.45 |  | 0.8147604 | 103.575 | 11.88465
1072.4 | 99.9374 | 10.013 | 23053.533 | 20.45 |  | 0.8147242 | 103.5632 | 11.87196
1073.8 | 99.9274 | 10.002 | 23056.471 | 20.5 |  | 0.8148285 | 103.5526 | 11.86049
1074.6 | 99.9069 | 9.979 | 23057.286 | 20.52 |  | 0.8148736 | 103.5318 | 11.838
1075 | 99.8962 | 9.967 | 23054.793 | 20.6 |  | 0.8151087 | 103.5187 | 11.82382
1075.6 | 99.8859 | 9.956 | 23055.851 | 20.57 |  | 0.8150194 | 103.5093 | 11.8137
1076.4 | 99.8734 | 9.942 | 23051.98 | 20.57 |  | 0.8150563 | 103.496 | 11.79937
1077.1 | 99.8868 | 9.957 | 23048.745 | 20.57 |  | 0.8150872 | 103.5088 | 11.81315
1079.1 | 99.8914 | 9.962 | 23047.903 | 20.28 |  | 0.8143272 | 103.5202 | 11.82549
1079.7 | 99.9035 | 9.975 | 23046.363 | 20.3 |  | 0.8143951 | 103.5315 | 11.83771
1080.3 | 99.894 | 9.965 | 23045.551 | 20.2 |  | 0.8141371 | 103.5243 | 11.82989
1080.7 | 99.9059 | 9.978 | 23045.818 | 20.27 |  | 0.8143206 | 103.5346 | 11.84097
1081.5 | 99.8858 | 9.956 | 23045.274 | 20.33 |  | 0.8144852 | 103.5129 | 11.81757
1082.5 | 99.8966 | 9.968 | 23046.486 | 20.29 |  | 0.8143674 | 103.5249 | 11.83054
1084.2 | 99.8855 | 9.956 | 23045.848 | 20.24 |  | 0.8142406 | 103.5149 | 11.81972
1085 | 99.8958 | 9.967 | 23044.149 | 20.17 |  | 0.8140707 | 103.5265 | 11.83231
1086.2 | 99.9067 | 9.979 | 23044.59 | 20.2 |  | 0.8141463 | 103.5368 | 11.8434
1086.4 | 99.8887 | 9.959 | 23045.34 | 20.15 |  | 0.8140059 | 103.5202 | 11.82543
1086.8 | 99.9109 | 9.984 | 23045.623 | 20.19 |  | 0.8141097 | 103.5414 | 11.84842
1087 | 99.9018 | 9.974 | 23044.073 | 20.12 |  | 0.8139382 | 103.5337 | 11.84009
1087.5 | 99.892 | 9.963 | 23046.245 | 20.16 |  | 0.8140239 | 103.5234 | 11.82892
1088.3 | 99.9077 | 9.98 | 23044.86 | 20.18 |  | 0.8140905 | 103.5383 | 11.84506
1088.5 | 99.8952 | 9.966 | 23047.287 | 20.19 |  | 0.8140938 | 103.5261 | 11.83182
1089.5 | 99.8829 | 9.953 | 23046.781 | 20.18 |  | 0.814072 | 103.5139 | 11.81869
1089.9 | 99.8932 | 9.964 | 23046.546 | 20.23 |  | 0.8142073 | 103.523 | 11.82845
1090.6 | 99.9073 | 9.98 | 23045.434 | 20.11 |  | 0.8138984 | 103.5398 | 11.84659
1090.8 | 99.8967 | 9.968 | 23045.644 | 20.16 |  | 0.8140297 | 103.528 | 11.83387
1091.4 | 99.8854 | 9.956 | 23045.401 | 20.13 |  | 0.8139521 | 103.5174 | 11.8224
1091.8 | 99.8995 | 9.971 | 23046.23 | 20.15 |  | 0.8139974 | 103.5311 | 11.83728
1092.4 | 99.8903 | 9.961 | 23045.274 | 20.16 |  | 0.8140332 | 103.5215 | 11.82688
1092.8 | 99.9021 | 9.974 | 23047.161 | 20.18 |  | 0.8140683 | 103.5332 | 11.83951
1092.9 | 99.8862 | 9.956 | 23045.642 | 20.2 |  | 0.8141362 | 103.5165 | 11.82148
1093.3 | 99.8954 | 9.967 | 23043.192 | 20.12 |  | 0.8139467 | 103.5272 | 11.83298
1094.1 | 99.9076 | 9.98 | 23045.558 | 20.21 |  | 0.8141636 | 103.5377 | 11.84432
1094.3 | 99.8864 | 9.957 | 23045.271 | 20.22 |  | 0.814193 | 103.5162 | 11.82109
1095.7 | 99.8964 | 9.968 | 23046.221 | 20.22 |  | 0.8141838 | 103.5263 | 11.8321
1095.9 | 99.9057 | 9.978 | 23046.175 | 20.2 |  | 0.8141311 | 103.5361 | 11.84266
1096.1 | 99.8916 | 9.962 | 23046.633 | 20.16 |  | 0.8140202 | 103.5231 | 11.82858
1098.1 | 99.8903 | 9.961 | 23045.21 | 20.17 |  | 0.8140605 | 103.5213 | 11.8266
1098.1 | 99.8903 | 9.961 | 23044.522 | 20.22 |  | 0.8142002 | 103.5199 | 11.82514
1098.4 | 99.9248 | 9.999 | 22427.735 | 20.03 |  | 0.8195995 | 103.4363 | 11.73479
1098.6 | 100.0509 | 10.138 | 21961.142 | 19.71 |  | 0.8232229 | 103.4779 | 11.77978
1098.8 | 100.235 | 10.34 | 21471.029 | 19.38 |  | 0.8270497 | 103.5738 | 11.88335
1099 | 100.4193 | 10.543 | 21027.61 | 19.24 |  | 0.8308918 | 103.6756 | 11.99331
1099.2 | 100.5578 | 10.696 | 20792.255 | 19.04 |  | 0.8326317 | 103.7731 | 12.09865
1099.4 | 100.6085 | 10.751 | 21117.281 | 19.2 |  | 0.8299535 | 103.8828 | 12.21716
1099.6 | 100.5834 | 10.724 | 21096.859 | 19.47 |  | 0.8307858 | 103.8482 | 12.17983
1099.7 | 100.5594 | 10.697 | 21046.992 | 19.64 |  | 0.8316524 | 103.8112 | 12.13986
1099.9 | 100.5118 | 10.645 | 21047.041 | 19.66 |  | 0.8316989 | 103.7633 | 12.08802
1100.1 | 100.4948 | 10.626 | 21048.456 | 19.59 |  | 0.8315214 | 103.7479 | 12.07148
1100.3 | 100.4771 | 10.607 | 21050.148 | 19.8 |  | 0.8319979 | 103.7263 | 12.04811
1100.5 | 100.4547 | 10.582 | 21049.512 | 19.77 |  | 0.8319336 | 103.7044 | 12.02444
1100.7 | 100.4386 | 10.565 | 21050.743 | 19.77 |  | 0.8319222 | 103.6885 | 12.0073
1100.8 | 100.4268 | 10.552 | 21050.764 | 19.87 |  | 0.8321558 | 103.6747 | 11.99237
1101 | 100.4141 | 10.537 | 21051.67 | 19.98 |  | 0.8324041 | 103.66 | 11.97644
1101.6 | 100.3982 | 10.52 | 21054.396 | 20.03 |  | 0.8324953 | 103.6436 | 11.95874
1102.2 | 100.4076 | 10.53 | 21056.785 | 20.1 |  | 0.832636 | 103.652 | 11.96786
1103.8 | 100.3905 | 10.512 | 21063.069 | 20.29 |  | 0.833019 | 103.6323 | 11.94655
1104.2 | 100.3778 | 10.498 | 21063.469 | 20.41 |  | 0.833293 | 103.6173 | 11.93032
1104.4 | 100.396 | 10.518 | 21065.521 | 20.37 |  | 0.8331816 | 103.6367 | 11.95126
1104.8 | 100.3821 | 10.502 | 21067.504 | 20.4 |  | 0.8332327 | 103.6225 | 11.93601
1105.5 | 100.3654 | 10.484 | 21067.635 | 20.47 |  | 0.8333933 | 103.6045 | 11.91648
1105.9 | 100.3885 | 10.509 | 21068.938 | 20.53 |  | 0.8335198 | 103.6266 | 11.9404
1106.7 | 100.3719 | 10.491 | 21069.601 | 20.58 |  | 0.8336289 | 103.6091 | 11.92153
1107.1 | 100.3539 | 10.471 | 21069.261 | 20.62 |  | 0.8337242 | 103.5903 | 11.90115
1107.9 | 100.3302 | 10.445 | 21067.906 | 20.58 |  | 0.8336445 | 103.5671 | 11.87614
1108 | 100.3412 | 10.457 | 21065.892 | 20.64 |  | 0.8338011 | 103.5765 | 11.88631
1109.6 | 100.3292 | 10.444 | 21063.564 | 20.54 |  | 0.8335922 | 103.5661 | 11.87503
1109.8 | 100.3455 | 10.462 | 21060.184 | 20.44 |  | 0.8333926 | 103.5837 | 11.89411
1110 | 100.3563 | 10.474 | 21060.763 | 20.43 |  | 0.8333641 | 103.5949 | 11.90611
1110.2 | 100.3468 | 10.463 | 21061.439 | 20.41 |  | 0.8333117 | 103.5859 | 11.89642
1110.8 | 100.3367 | 10.452 | 21061.184 | 20.36 |  | 0.8331985 | 103.5767 | 11.88653
1111 | 100.3498 | 10.467 | 21059.984 | 20.33 |  | 0.8331401 | 103.5902 | 11.90109
1113 | 100.3549 | 10.472 | 21059.169 | 20.35 |  | 0.8331939 | 103.5948 | 11.906
1113.4 | 100.3449 | 10.461 | 21058.599 | 20.24 |  | 0.8329444 | 103.5868 | 11.89746
1114.1 | 100.3571 | 10.475 | 21059.492 | 20.21 |  | 0.8328665 | 103.5998 | 11.91148
1114.9 | 100.3456 | 10.462 | 21059.138 | 20.16 |  | 0.8327537 | 103.5893 | 11.90007
1116.1 | 100.3552 | 10.473 | 21058.877 | 20.22 |  | 0.8328954 | 103.5976 | 11.90908
1118.1 | 100.3541 | 10.471 | 21060.989 | 20.2 |  | 0.8328295 | 103.5973 | 11.90876
1118.5 | 100.3635 | 10.482 | 21058.346 | 20.14 |  | 0.8327146 | 103.6074 | 11.91967
1119.1 | 100.3469 | 10.464 | 21058.174 | 20.22 |  | 0.8329019 | 103.5892 | 11.89997
1119.3 | 100.3613 | 10.479 | 21057.384 | 20.17 |  | 0.8327932 | 103.6044 | 11.91645
1120.2 | 100.3494 | 10.466 | 21058.69 | 20.26 |  | 0.8329899 | 103.591 | 11.90191
1121 | 100.362 | 10.48 | 21059.221 | 20.15 |  | 0.8327297 | 103.6059 | 11.91802
1121.8 | 100.35 | 10.467 | 21059.446 | 20.15 |  | 0.8327276 | 103.5939 | 11.9051
1122.4 | 100.3406 | 10.457 | 21058.293 | 20.19 |  | 0.8328312 | 103.5835 | 11.89384
1122.6 | 100.3534 | 10.471 | 21058.281 | 20.23 |  | 0.8329241 | 103.5955 | 11.9068
1123.1 | 100.3409 | 10.457 | 21058.958 | 20.16 |  | 0.8327554 | 103.5845 | 11.89495
1123.3 | 100.3623 | 10.481 | 21059.061 | 20.2 |  | 0.8328473 | 103.6051 | 11.91722
1124.1 | 100.3467 | 10.463 | 21060.028 | 20.33 |  | 0.8331397 | 103.5871 | 11.89775
1125.3 | 100.356 | 10.474 | 21056.874 | 20.23 |  | 0.8329371 | 103.5978 | 11.90932
1125.7 | 100.3446 | 10.461 | 21058.72 | 20.16 |  | 0.8327576 | 103.5882 | 11.8989
1126.1 | 100.3585 | 10.476 | 21059.103 | 20.17 |  | 0.8327773 | 103.602 | 11.91378
1126.3 | 100.3435 | 10.46 | 21059.312 | 20.17 |  | 0.8327753 | 103.587 | 11.89762
1126.5 | 100.3318 | 10.447 | 21059.332 | 20.13 |  | 0.8326822 | 103.5761 | 11.88585
1126.7 | 100.3506 | 10.468 | 21057.843 | 20.18 |  | 0.8328121 | 103.5936 | 11.90477
1127.9 | 100.3631 | 10.481 | 21060.031 | 20.17 |  | 0.8327687 | 103.6067 | 11.91894
1128.1 | 100.352 | 10.469 | 21060.013 | 20.11 |  | 0.8326294 | 103.5968 | 11.90825
1130.1 | 100.3469 | 10.464 | 21059.433 | 20.17 |  | 0.8327742 | 103.5904 | 11.90131
1130.1 | 100.3469 | 10.464 | 21059.433 | 20.17 |  | 0.8327742 | 103.5904 | 11.90131
1130.2 | 100.3633 | 10.482 | 20814.255 | 20.13 |  | 0.8349445 | 103.5612 | 11.86971
1130.4 | 100.3774 | 10.497 | 20318.443 | 19.83 |  | 0.8388264 | 103.4878 | 11.79048
1130.6 | 100.5237 | 10.658 | 19888.377 | 19.56 |  | 0.8421738 | 103.559 | 11.86735
1130.8 | 100.6941 | 10.846 | 19476.434 | 19.46 |  | 0.8457168 | 103.6551 | 11.97115
1131 | 100.8257 | 10.991 | 19070.872 | 19.26 |  | 0.8489819 | 103.7158 | 12.03679
1131.2 | 100.9513 | 11.129 | 18671.593 | 19.11 |  | 0.8522868 | 103.7714 | 12.09682
1131.4 | 101.0772 | 11.268 | 18252.731 | 19.04 |  | 0.8559145 | 103.823 | 12.15257
1131.6 | 101.1697 | 11.369 | 17884.323 | 18.91 |  | 0.8589606 | 103.8517 | 12.1836
1131.7 | 101.2035 | 11.406 | 18028.861 | 18.93 |  | 0.8577072 | 103.911 | 12.2476
1132.1 | 101.1553 | 11.353 | 18000.338 | 19.4 |  | 0.858854 | 103.8506 | 12.18232
1132.5 | 101.1299 | 11.325 | 18004.754 | 19.59 |  | 0.8591731 | 103.8231 | 12.15263
1132.7 | 101.1064 | 11.3 | 18005.798 | 19.61 |  | 0.8592015 | 103.7994 | 12.12711
1132.9 | 101.0844 | 11.275 | 18005.443 | 19.65 |  | 0.8592799 | 103.7768 | 12.10263
1133.1 | 101.0698 | 11.259 | 18005.759 | 19.68 |  | 0.8593334 | 103.7618 | 12.08643
1133.3 | 101.0565 | 11.245 | 18005.816 | 19.83 |  | 0.8596144 | 103.7462 | 12.06963
1133.5 | 101.0468 | 11.234 | 18006.867 | 19.81 |  | 0.8595676 | 103.737 | 12.05968
1133.7 | 101.034 | 11.22 | 18008.002 | 19.87 |  | 0.85967 | 103.7235 | 12.0451
1134.6 | 101.0235 | 11.208 | 18010.115 | 20.02 |  | 0.8599319 | 103.7111 | 12.03172
1135.4 | 101.0142 | 11.198 | 18015.382 | 20.1 |  | 0.8600349 | 103.7016 | 12.02139
1136.8 | 101.0045 | 11.187 | 18018.302 | 20.37 |  | 0.8605116 | 103.6883 | 12.0071
1138.4 | 100.9866 | 11.168 | 18021.605 | 20.51 |  | 0.8607422 | 103.6689 | 11.98614
1138.8 | 100.9976 | 11.18 | 18023.402 | 20.56 |  | 0.8608191 | 103.6795 | 11.99756
1139.8 | 100.9854 | 11.166 | 18022.982 | 20.56 |  | 0.8608227 | 103.6672 | 11.9843
1140.8 | 100.965 | 11.144 | 18022.546 | 20.63 |  | 0.8609559 | 103.6457 | 11.96105
1140.9 | 100.9546 | 11.133 | 18023.699 | 20.57 |  | 0.860835 | 103.6364 | 11.951
1141.5 | 100.9681 | 11.147 | 18021.912 | 20.61 |  | 0.8609245 | 103.649 | 11.9646
1141.7 | 100.9534 | 11.131 | 18021.678 | 20.63 |  | 0.8609634 | 103.634 | 11.94836
1142.3 | 100.9674 | 11.147 | 18018.826 | 20.67 |  | 0.8610621 | 103.6469 | 11.9623
1142.5 | 100.9503 | 11.128 | 18018.164 | 20.59 |  | 0.8609201 | 103.6308 | 11.94498
1142.9 | 100.9621 | 11.141 | 18019.326 | 20.51 |  | 0.8607621 | 103.644 | 11.95924
1143.1 | 100.9508 | 11.128 | 18019.536 | 20.49 |  | 0.8607232 | 103.6331 | 11.94739
1143.3 | 100.9626 | 11.141 | 18017.567 | 20.47 |  | 0.8607034 | 103.6448 | 11.96009
1144.7 | 100.975 | 11.155 | 18016.007 | 20.35 |  | 0.8604945 | 103.6587 | 11.97512
1146.7 | 100.9773 | 11.158 | 18016.042 | 20.21 |  | 0.8602341 | 103.6631 | 11.97987
1148.3 | 100.9653 | 11.144 | 18015.828 | 20.22 |  | 0.8602545 | 103.651 | 11.96671
1148.4 | 100.9776 | 11.158 | 18013.883 | 20.13 |  | 0.860104 | 103.6643 | 11.98108
1149.2 | 100.9648 | 11.144 | 18015.074 | 20.17 |  | 0.8601681 | 103.6511 | 11.96683
1149.6 | 100.9776 | 11.158 | 18015.683 | 20.17 |  | 0.8601627 | 103.664 | 11.98077
1151.6 | 100.971 | 11.151 | 18015.123 | 20.2 |  | 0.8602235 | 103.6568 | 11.97305
1152.4 | 100.9826 | 11.163 | 18016.698 | 20.2 |  | 0.8602097 | 103.6687 | 11.98588
1153.6 | 100.9713 | 11.151 | 18017.266 | 20.13 |  | 0.8600743 | 103.6586 | 11.97492
1155.4 | 100.9807 | 11.161 | 18016.213 | 20.15 |  | 0.8601208 | 103.6675 | 11.98455
1155.6 | 100.9696 | 11.149 | 18016.458 | 20.15 |  | 0.8601187 | 103.6564 | 11.9726
1157.6 | 100.969 | 11.148 | 18016.268 | 20.23 |  | 0.8602693 | 103.6546 | 11.97063
1158.3 | 100.979 | 11.159 | 18017.454 | 20.25 |  | 0.8602961 | 103.6645 | 11.98133
1158.5 | 100.9664 | 11.145 | 18015.097 | 20.19 |  | 0.8602051 | 103.6524 | 11.96824
1159.1 | 100.9775 | 11.158 | 18016.086 | 20.16 |  | 0.8601406 | 103.6641 | 11.98091
1159.3 | 100.964 | 11.143 | 18015.727 | 20.09 |  | 0.8600132 | 103.6516 | 11.96739
1159.7 | 100.9739 | 11.154 | 18015.616 | 20.17 |  | 0.8601633 | 103.6603 | 11.97677
1161.5 | 100.9517 | 11.129 | 18016.059 | 20.17 |  | 0.8601594 | 103.6381 | 11.95287
1161.7 | 100.9673 | 11.146 | 18016.164 | 20.14 |  | 0.8601026 | 103.6542 | 11.97023
1162.5 | 100.9586 | 11.137 | 18015.298 | 20.2 |  | 0.860222 | 103.6445 | 11.95969
1162.9 | 101.0197 | 11.204 | 17380.293 | 19.87 |  | 0.8651691 | 103.599 | 11.91056
1163.1 | 101.1125 | 11.306 | 16969.537 | 19.69 |  | 0.8684255 | 103.6229 | 11.93642
1163.3 | 101.2241 | 11.429 | 16611.987 | 19.46 |  | 0.8711324 | 103.6759 | 11.99366
1163.5 | 101.3367 | 11.553 | 16252.415 | 19.3 |  | 0.873975 | 103.7289 | 12.05096
1163.7 | 101.4265 | 11.652 | 15939.241 | 19.19 |  | 0.8764956 | 103.7668 | 12.09183
1163.8 | 101.4838 | 11.715 | 16019.155 | 19.15 |  | 0.8757424 | 103.8382 | 12.16893
1164 | 101.5146 | 11.749 | 16058.169 | 19.34 |  | 0.8757148 | 103.8732 | 12.20682
1164.2 | 101.4707 | 11.701 | 16027.677 | 19.44 |  | 0.8761389 | 103.8229 | 12.15246
1164.6 | 101.4403 | 11.667 | 16030.669 | 19.62 |  | 0.8764037 | 103.7908 | 12.11777
1164.8 | 101.4262 | 11.652 | 16030.362 | 19.62 |  | 0.8764063 | 103.7766 | 12.10248
1165 | 101.4054 | 11.629 | 16030.704 | 19.73 |  | 0.8765804 | 103.7545 | 12.07861
1165.2 | 101.3898 | 11.612 | 16030.545 | 19.67 |  | 0.8764853 | 103.7397 | 12.06253
1165.4 | 101.3753 | 11.596 | 16032.465 | 19.77 |  | 0.8766297 | 103.7242 | 12.04588
1165.6 | 101.3653 | 11.585 | 16033.076 | 19.88 |  | 0.8768011 | 103.713 | 12.03373
1166.4 | 101.3556 | 11.574 | 16034.47 | 19.93 |  | 0.8768693 | 103.7029 | 12.02284
1168.1 | 101.3444 | 11.562 | 16040.753 | 20.25 |  | 0.8773273 | 103.6889 | 12.00765
1168.7 | 101.3284 | 11.544 | 16043.375 | 20.35 |  | 0.8774643 | 103.6721 | 11.98952
1170.7 | 101.3201 | 11.535 | 16044.938 | 20.49 |  | 0.8776736 | 103.6623 | 11.97899
1171.5 | 101.3024 | 11.515 | 16045.696 | 20.52 |  | 0.8777148 | 103.6444 | 11.95961
1172.1 | 101.292 | 11.504 | 16042.811 | 20.61 |  | 0.8778817 | 103.6324 | 11.94667
1173.5 | 101.2816 | 11.493 | 16040.434 | 20.57 |  | 0.8778385 | 103.6221 | 11.93553
1173.7 | 101.2979 | 11.51 | 16041.569 | 20.47 |  | 0.8776703 | 103.6398 | 11.95466
1174.5 | 101.3116 | 11.526 | 16040.434 | 20.46 |  | 0.877664 | 103.6534 | 11.96938
1174.9 | 101.2962 | 11.509 | 16039.677 | 20.45 |  | 0.8776545 | 103.638 | 11.95274
1175.4 | 101.3099 | 11.524 | 16038.338 | 20.39 |  | 0.8775706 | 103.6522 | 11.96809
1176 | 101.3005 | 11.513 | 16037.351 | 20.36 |  | 0.8775312 | 103.643 | 11.95815
1177.2 | 101.3099 | 11.524 | 16037.792 | 20.26 |  | 0.8773683 | 103.6537 | 11.96971
1179.2 | 101.3155 | 11.53 | 16038.724 | 20.19 |  | 0.8772488 | 103.6603 | 11.97685
1181.2 | 101.311 | 11.525 | 16039.967 | 20.16 |  | 0.8771904 | 103.6564 | 11.97262
1182.6 | 101.2993 | 11.512 | 16037.807 | 20.16 |  | 0.8772088 | 103.6444 | 11.95958
1182.8 | 101.3101 | 11.524 | 16038.815 | 20.15 |  | 0.8771842 | 103.6554 | 11.97157
1183.8 | 101.323 | 11.538 | 16038.737 | 20.21 |  | 0.8772806 | 103.6676 | 11.98469
1184.2 | 101.3107 | 11.525 | 16040.041 | 20.19 |  | 0.8772377 | 103.6558 | 11.97191
1186 | 101.301 | 11.514 | 16039.084 | 20.18 |  | 0.8772298 | 103.646 | 11.96139
1186.1 | 101.3149 | 11.529 | 16039.562 | 20.22 |  | 0.8772896 | 103.6595 | 11.97596
1188.1 | 101.3085 | 11.522 | 16038.744 | 20.25 |  | 0.8773443 | 103.6526 | 11.9685
1190.2 | 101.3046 | 11.518 | 16038.26 | 20.17 |  | 0.8772209 | 103.6496 | 11.96526
1192.2 | 101.3035 | 11.517 | 16040.279 | 20.21 |  | 0.8772675 | 103.6484 | 11.96391
1194.2 | 101.3048 | 11.518 | 16038.612 | 20.15 |  | 0.877186 | 103.6501 | 11.9658
1194.7 | 101.3083 | 11.522 | 16039.828 | 20.24 |  | 0.8773192 | 103.6527 | 11.96861
1195.1 | 101.3306 | 11.546 | 15466.609 | 20.01 |  | 0.8818106 | 103.5815 | 11.89167
1195.3 | 101.4275 | 11.653 | 15101.829 | 19.79 |  | 0.884554 | 103.6201 | 11.93341
1195.5 | 101.5273 | 11.763 | 14751.348 | 19.5 |  | 0.8870778 | 103.6651 | 11.98195
1195.6 | 101.6214 | 11.866 | 14433.856 | 19.45 |  | 0.8896718 | 103.7074 | 12.02769
1195.8 | 101.6995 | 11.953 | 14123.489 | 19.34 |  | 0.892115 | 103.7358 | 12.0584
1196 | 101.7549 | 12.013 | 13823.636 | 19.27 |  | 0.8945206 | 103.7431 | 12.06626
1196.2 | 101.8368 | 12.104 | 13531.429 | 19.14 |  | 0.8967781 | 103.779 | 12.10497
1196.4 | 101.8854 | 12.157 | 13211.29 | 19.12 |  | 0.8994057 | 103.7762 | 12.10199
1196.6 | 101.9292 | 12.205 | 12941.035 | 18.96 |  | 0.9014375 | 103.7781 | 12.10411
1196.8 | 101.9421 | 12.22 | 13070.458 | 19.12 |  | 0.9005692 | 103.8103 | 12.13886
1197 | 101.9167 | 12.192 | 13040.182 | 19.24 |  | 0.9009692 | 103.779 | 12.10503
1197.2 | 101.8984 | 12.171 | 13033.05 | 19.25 |  | 0.9010405 | 103.7595 | 12.08393
1197.5 | 101.8711 | 12.141 | 13033.488 | 19.48 |  | 0.9013236 | 103.7302 | 12.0523
1197.7 | 101.8556 | 12.124 | 13033.482 | 19.5 |  | 0.9013485 | 103.7145 | 12.03536
1197.9 | 101.842 | 12.109 | 13035.138 | 19.6 |  | 0.9014593 | 103.7003 | 12.01999
1198.1 | 101.8267 | 12.093 | 13034.912 | 19.62 |  | 0.9014859 | 103.6848 | 12.00323
1198.3 | 101.8143 | 12.079 | 13035.351 | 19.66 |  | 0.901532 | 103.6721 | 11.98953
1198.7 | 101.8001 | 12.063 | 13036.489 | 19.79 |  | 0.9016838 | 103.6569 | 11.97314
1200.1 | 101.7887 | 12.051 | 13039.725 | 20.04 |  | 0.9019662 | 103.6438 | 11.95898
1200.7 | 101.778 | 12.039 | 13040.826 | 20.14 |  | 0.9020805 | 103.6324 | 11.94665
1201.7 | 101.761 | 12.02 | 13044.105 | 20.27 |  | 0.9022137 | 103.6148 | 11.92761
1203 | 101.7496 | 12.008 | 13045.037 | 20.44 |  | 0.9024146 | 103.602 | 11.91383
1205 | 101.7473 | 12.005 | 13046.727 | 20.53 |  | 0.9025111 | 103.5992 | 11.91078
1205.2 | 101.7295 | 11.986 | 13046.276 | 20.53 |  | 0.9025148 | 103.5813 | 11.89148
1207.2 | 101.7271 | 11.983 | 13043.37 | 20.54 |  | 0.9025505 | 103.5784 | 11.88829
1207.8 | 101.7386 | 11.996 | 13042.553 | 20.48 |  | 0.9024837 | 103.5903 | 11.90114
1209.6 | 101.7478 | 12.006 | 13042.336 | 20.41 |  | 0.9023998 | 103.6 | 11.91171
1211.6 | 101.7456 | 12.003 | 13042.251 | 20.3 |  | 0.9022656 | 103.5988 | 11.91037
1213.4 | 101.7348 | 11.991 | 13041.152 | 20.22 |  | 0.9021762 | 103.5885 | 11.89928
1213.6 | 101.7477 | 12.006 | 13040.293 | 20.21 |  | 0.9021709 | 103.6014 | 11.91316
1215.6 | 101.747 | 12.005 | 13042.06 | 20.17 |  | 0.9021073 | 103.6013 | 11.91309
1215.8 | 101.7312 | 11.987 | 13042.454 | 20.16 |  | 0.9020918 | 103.5857 | 11.89619
1216 | 101.7406 | 11.998 | 13040.963 | 20.26 |  | 0.9022269 | 103.5939 | 11.90513
1217 | 101.7506 | 12.009 | 13041.018 | 20.23 |  | 0.9021896 | 103.6042 | 11.91623
1219 | 101.7448 | 12.002 | 13041.621 | 20.24 |  | 0.902197 | 103.5984 | 11.90997
1221 | 101.7482 | 12.006 | 13041.082 | 20.17 |  | 0.9021153 | 103.6024 | 11.91422
1221.1 | 101.7389 | 11.996 | 13041.984 | 20.17 |  | 0.902108 | 103.5932 | 11.90433
1223.1 | 101.7433 | 12.001 | 13043.318 | 20.21 |  | 0.9021463 | 103.5975 | 11.90893
1225.1 | 101.7425 | 12 | 13042.427 | 20.29 |  | 0.9022519 | 103.5958 | 11.90715
1227.1 | 101.7445 | 12.002 | 13041.307 | 20.22 |  | 0.9021749 | 103.5983 | 11.90978
1227.3 | 101.7334 | 11.99 | 13043.287 | 20.19 |  | 0.902122 | 103.5877 | 11.89842
1227.6 | 101.7408 | 11.998 | 13041.648 | 20.18 |  | 0.902123 | 103.595 | 11.90623
1228 | 101.7958 | 12.059 | 12489.827 | 19.96 |  | 0.9063332 | 103.5646 | 11.87342
1228.2 | 101.8565 | 12.125 | 12222.164 | 19.75 |  | 0.9082545 | 103.585 | 11.89542
1228.4 | 101.9225 | 12.198 | 11939.067 | 19.68 |  | 0.9104606 | 103.6072 | 11.91948
1228.6 | 101.9781 | 12.259 | 11689.222 | 19.51 |  | 0.9122859 | 103.6252 | 11.93893
1228.8 | 102.0282 | 12.314 | 11417.731 | 19.41 |  | 0.9143619 | 103.634 | 11.94837
1229 | 102.0749 | 12.366 | 11180.021 | 19.26 |  | 0.9161129 | 103.645 | 11.96033
1229.2 | 102.1063 | 12.4 | 10951.921 | 19.26 |  | 0.9179405 | 103.6413 | 11.95633
1230 | 102.0849 | 12.377 | 10984.554 | 19.48 |  | 0.9179028 | 103.6234 | 11.93697
1230.3 | 102.0623 | 12.352 | 10985.138 | 19.59 |  | 0.9180095 | 103.6002 | 11.91183
1230.5 | 102.0461 | 12.334 | 10985.666 | 19.6 |  | 0.9180155 | 103.584 | 11.89434
1230.7 | 102.0368 | 12.324 | 10986.442 | 19.67 |  | 0.91808 | 103.5743 | 11.8839
1230.9 | 102.0274 | 12.313 | 10985.133 | 19.73 |  | 0.9181511 | 103.5643 | 11.87308
1231.3 | 102.0168 | 12.302 | 10986.637 | 19.79 |  | 0.9181996 | 103.5535 | 11.86143
1231.7 | 102.0064 | 12.29 | 10987.713 | 19.9 |  | 0.9183019 | 103.5425 | 11.84955
1233.1 | 101.9911 | 12.273 | 10990.325 | 20.05 |  | 0.9184321 | 103.5266 | 11.83233
1234.6 | 101.9807 | 12.262 | 10992.076 | 20.36 |  | 0.9187288 | 103.5143 | 11.81907
1235.2 | 101.9677 | 12.248 | 10994.711 | 20.32 |  | 0.9186681 | 103.502 | 11.80576
1236.8 | 101.9541 | 12.233 | 10994.814 | 20.47 |  | 0.9188171 | 103.4873 | 11.78997
1237.2 | 101.9639 | 12.244 | 10999.558 | 20.55 |  | 0.9188596 | 103.4973 | 11.80075
1238.2 | 101.9461 | 12.224 | 10994.179 | 20.61 |  | 0.9189617 | 103.4783 | 11.78019
1240.2 | 101.9515 | 12.23 | 10991.903 | 20.51 |  | 0.9188799 | 103.484 | 11.78639
1241.6 | 101.9638 | 12.243 | 10992.95 | 20.46 |  | 0.9188218 | 103.4968 | 11.80022
1243.6 | 101.9595 | 12.239 | 10991.867 | 20.33 |  | 0.9187005 | 103.4933 | 11.79636
1244.1 | 101.9693 | 12.25 | 10991.434 | 20.35 |  | 0.9187239 | 103.5029 | 11.80673
1246.1 | 101.9738 | 12.254 | 10992.437 | 20.25 |  | 0.9186159 | 103.5082 | 11.8125
1246.3 | 101.9642 | 12.244 | 10991.376 | 20.18 |  | 0.9185542 | 103.4989 | 11.80248
1248.3 | 101.9766 | 12.258 | 10990.812 | 20.22 |  | 0.9185987 | 103.511 | 11.81548
1248.7 | 101.9654 | 12.245 | 10990.837 | 20.17 |  | 0.9185484 | 103.5001 | 11.80376
1250.7 | 101.9698 | 12.25 | 10991.978 | 20.17 |  | 0.9185394 | 103.5047 | 11.8087
1252.7 | 101.9587 | 12.238 | 10991.697 | 20.11 |  | 0.9184814 | 103.494 | 11.79711
1253.9 | 101.968 | 12.248 | 10991.895 | 20.16 |  | 0.91853 | 103.5029 | 11.80682
1255.9 | 101.9619 | 12.241 | 10993.127 | 20.14 |  | 0.9185002 | 103.4972 | 11.80058
1257.9 | 101.9638 | 12.243 | 10993.25 | 20.23 |  | 0.9185895 | 103.4985 | 11.80198
1259.9 | 101.9568 | 12.236 | 10993.016 | 20.15 |  | 0.9185111 | 103.492 | 11.79498
1260.2 | 101.9568 | 12.236 | 10994.752 | 20.22 |  | 0.9185676 | 103.4918 | 11.79474
1260.4 | 101.973 | 12.254 | 10790.234 | 20.11 |  | 0.9200734 | 103.4775 | 11.77935
1260.6 | 102.0035 | 12.287 | 10557.01 | 19.99 |  | 0.9217961 | 103.4733 | 11.77484
1260.8 | 102.042 | 12.329 | 10341.48 | 19.85 |  | 0.923361 | 103.4801 | 11.78212
1261 | 102.1024 | 12.396 | 10107.322 | 19.72 |  | 0.9250828 | 103.5059 | 11.81004
1261.2 | 102.1336 | 12.43 | 9902.342 | 19.56 |  | 0.9265491 | 103.5072 | 11.81146
1261.4 | 102.1711 | 12.472 | 9702.379 | 19.5 |  | 0.9280661 | 103.5151 | 11.81992
1261.6 | 102.2027 | 12.506 | 9485.942 | 19.44 |  | 0.9297105 | 103.5146 | 11.81945
1261.8 | 102.225 | 12.531 | 9278.916 | 19.41 |  | 0.9313043 | 103.5062 | 11.81038
1262 | 102.247 | 12.555 | 9087.905 | 19.28 |  | 0.9326887 | 103.5006 | 11.80424
1262.1 | 102.2714 | 12.582 | 8906.845 | 19.25 |  | 0.9340767 | 103.4983 | 11.80179
1262.3 | 102.2545 | 12.563 | 9036.326 | 19.27 |  | 0.9330831 | 103.5005 | 11.80414
1262.5 | 102.2434 | 12.551 | 9009.624 | 19.33 |  | 0.9333399 | 103.4851 | 11.78752
1262.7 | 102.2332 | 12.54 | 8954.362 | 19.49 |  | 0.9338987 | 103.4658 | 11.76675
1262.9 | 102.2231 | 12.529 | 8945.467 | 19.44 |  | 0.9339279 | 103.4547 | 11.75471
1263.1 | 102.2109 | 12.516 | 8945.625 | 19.5 |  | 0.9339746 | 103.4422 | 11.74121
1263.2 | 102.201 | 12.505 | 8945.368 | 19.56 |  | 0.9340245 | 103.432 | 11.73014
1263.4 | 102.1914 | 12.494 | 8946.255 | 19.62 |  | 0.9340655 | 103.4222 | 11.71957
1263.8 | 102.1737 | 12.475 | 8947.08 | 19.74 |  | 0.9341548 | 103.404 | 11.6999
1264.2 | 102.1584 | 12.458 | 8947.138 | 19.81 |  | 0.93421 | 103.3883 | 11.68298
1265.2 | 102.1471 | 12.445 | 8948.85 | 19.91 |  | 0.9342763 | 103.3767 | 11.67048
1266.3 | 102.1345 | 12.431 | 8952.543 | 20.06 |  | 0.9343668 | 103.3639 | 11.65661
1267.5 | 102.1189 | 12.414 | 8951.14 | 20.23 |  | 0.9345122 | 103.3472 | 11.63858
1269.5 | 102.1121 | 12.407 | 8952.669 | 20.41 |  | 0.9346425 | 103.3397 | 11.63046
1270.5 | 102.1021 | 12.396 | 8954.472 | 20.49 |  | 0.9346917 | 103.3295 | 11.61949
1272.5 | 102.0976 | 12.391 | 8953.681 | 20.59 |  | 0.9347764 | 103.3244 | 11.61394
1274.5 | 102.0995 | 12.393 | 8951.167 | 20.49 |  | 0.934717 | 103.3264 | 11.61616
1275.3 | 102.1095 | 12.404 | 8952.723 | 20.47 |  | 0.9346893 | 103.3368 | 11.62732
1277.3 | 102.1154 | 12.41 | 8951.966 | 20.37 |  | 0.9346163 | 103.3431 | 11.63414
1279.3 | 102.1148 | 12.41 | 8951.093 | 20.35 |  | 0.9346073 | 103.3425 | 11.63346
1281.3 | 102.1212 | 12.417 | 8951.863 | 20.27 |  | 0.9345382 | 103.3494 | 11.64095
1283.3 | 102.1126 | 12.407 | 8951.925 | 20.23 |  | 0.9345061 | 103.341 | 11.63189
1285.3 | 102.1148 | 12.41 | 8952.203 | 20.27 |  | 0.9345356 | 103.343 | 11.63409
1287.1 | 102.104 | 12.398 | 8953.711 | 20.24 |  | 0.9345003 | 103.3326 | 11.62283
1287.7 | 102.1177 | 12.413 | 8953.79 | 20.15 |  | 0.9344285 | 103.3468 | 11.63815
1289.3 | 102.1073 | 12.401 | 8951.312 | 20.15 |  | 0.9344476 | 103.336 | 11.62652
1290.8 | 102.1193 | 12.415 | 8953.084 | 20.21 |  | 0.9344814 | 103.348 | 11.63943
1292.8 | 102.1122 | 12.407 | 8952.887 | 20.12 |  | 0.9344117 | 103.3413 | 11.63224
1293.1 | 102.113 | 12.408 | 8953.947 | 20.26 |  | 0.9345143 | 103.3415 | 11.63248
1293.4 | 102.1292 | 12.426 | 8731.789 | 20.14 |  | 0.9361291 | 103.3257 | 11.61535
1293.6 | 102.1598 | 12.459 | 8559.359 | 19.99 |  | 0.93734 | 103.3317 | 11.62189
1293.8 | 102.1838 | 12.486 | 8375.328 | 19.94 |  | 0.9387157 | 103.3291 | 11.61899
1294 | 102.2062 | 12.51 | 8209.352 | 19.82 |  | 0.9399013 | 103.3278 | 11.61764
1294.2 | 102.23 | 12.536 | 8049.326 | 19.72 |  | 0.9410566 | 103.3288 | 11.61868
1294.3 | 102.2535 | 12.562 | 7896.943 | 19.68 |  | 0.9421956 | 103.3303 | 11.62034
1294.7 | 102.2815 | 12.593 | 7585.04 | 19.57 |  | 0.9445053 | 103.3136 | 11.60233
1295.1 | 102.3001 | 12.614 | 7287.199 | 19.39 |  | 0.9466609 | 103.2901 | 11.57686
1295.9 | 102.2816 | 12.593 | 7046.334 | 19.5 |  | 0.9485623 | 103.2366 | 11.51907
1296.1 | 102.2691 | 12.58 | 6958.424 | 19.49 |  | 0.9492234 | 103.2115 | 11.49203
1296.3 | 102.2461 | 12.554 | 7044.919 | 19.52 |  | 0.9485853 | 103.2008 | 11.48042
1296.6 | 102.2175 | 12.523 | 7048.866 | 19.68 |  | 0.9486532 | 103.1721 | 11.44947
1297 | 102.2029 | 12.507 | 7050.322 | 19.7 |  | 0.9486543 | 103.1577 | 11.43384
1297.4 | 102.1886 | 12.491 | 7051.362 | 19.74 |  | 0.9486709 | 103.1434 | 11.41838
1299 | 102.1787 | 12.48 | 6998.17 | 19.97 |  | 0.9492124 | 103.125 | 11.39852
1300 | 102.1678 | 12.468 | 7000.399 | 20.14 |  | 0.949298 | 103.1137 | 11.38639
1301.6 | 102.1561 | 12.455 | 7003.299 | 20.36 |  | 0.9494083 | 103.1016 | 11.37329
1302.7 | 102.1461 | 12.444 | 7003.553 | 20.45 |  | 0.9494604 | 103.0913 | 11.36216
1304.7 | 102.1442 | 12.442 | 7002.617 | 20.55 |  | 0.9495272 | 103.0889 | 11.35955
1306.7 | 102.1393 | 12.437 | 7003.331 | 20.58 |  | 0.9495398 | 103.084 | 11.35424
1307.7 | 102.1485 | 12.447 | 7002.359 | 20.64 |  | 0.9495829 | 103.0928 | 11.36378
1309.1 | 102.1593 | 12.459 | 6999.771 | 20.49 |  | 0.9495127 | 103.1038 | 11.37567
1311.1 | 102.1624 | 12.462 | 7001.28 | 20.39 |  | 0.9494415 | 103.1075 | 11.37966
1313.1 | 102.1628 | 12.462 | 6997.732 | 20.23 |  | 0.9493721 | 103.108 | 11.38021
1314.2 | 102.1727 | 12.473 | 6999.379 | 20.16 |  | 0.9493177 | 103.1184 | 11.39144
1316 | 102.1819 | 12.484 | 6997.536 | 20.02 |  | 0.9492473 | 103.1279 | 11.40168
1318 | 102.1784 | 12.48 | 6998.389 | 19.9 |  | 0.9491685 | 103.125 | 11.39852
1320 | 102.1834 | 12.485 | 6999.621 | 19.86 |  | 0.949135 | 103.1303 | 11.40428
1322 | 102.1852 | 12.487 | 6997.687 | 19.75 |  | 0.9490831 | 103.1322 | 11.40638
1324 | 102.1834 | 12.485 | 6998.559 | 19.76 |  | 0.9490826 | 103.1305 | 11.40453
1326 | 102.1839 | 12.486 | 6998.892 | 19.74 |  | 0.949068 | 103.1312 | 11.4052
1326.6 | 102.1839 | 12.486 | 6999.831 | 19.75 |  | 0.9490669 | 103.1312 | 11.40531
1326.8 | 102.1982 | 12.502 | 6867.634 | 19.72 |  | 0.9500484 | 103.1268 | 11.40049
1327 | 102.2172 | 12.522 | 6745.834 | 19.65 |  | 0.9509273 | 103.1287 | 11.40255
1327.2 | 102.2305 | 12.537 | 6621.518 | 19.52 |  | 0.9517912 | 103.1248 | 11.39833
1327.4 | 102.2427 | 12.55 | 6504.522 | 19.47 |  | 0.9526463 | 103.1205 | 11.39375
1327.6 | 102.2546 | 12.564 | 6388.76 | 19.47 |  | 0.9535194 | 103.116 | 11.38887
1328.2 | 102.2818 | 12.593 | 6039.663 | 19.25 |  | 0.9560313 | 103.0946 | 11.36576
1328.4 | 102.2683 | 12.579 | 5927.071 | 19.2 |  | 0.9568528 | 103.0654 | 11.33421
1328.9 | 102.2575 | 12.567 | 5614.46 | 19.05 |  | 0.9591279 | 103.0112 | 11.27561
1329.5 | 102.2411 | 12.549 | 5316.167 | 18.97 |  | 0.9613276 | 102.9533 | 11.21309
1329.9 | 102.2266 | 12.533 | 5139.088 | 19.03 |  | 0.9626789 | 102.914 | 11.1706
1330.1 | 102.2147 | 12.52 | 5055.975 | 18.92 |  | 0.9632521 | 102.8908 | 11.14558
1330.3 | 102.2015 | 12.505 | 4978.399 | 18.99 |  | 0.9638613 | 102.8667 | 11.11949
1330.7 | 102.1859 | 12.488 | 4817.036 | 18.93 |  | 0.9650394 | 102.8288 | 11.07864
1330.9 | 102.1742 | 12.475 | 4739.448 | 19.03 |  | 0.9656575 | 102.8062 | 11.05414
1331.3 | 102.1567 | 12.456 | 4585.33 | 18.98 |  | 0.9667832 | 102.7675 | 11.01238
1331.5 | 102.147 | 12.445 | 4514.717 | 18.93 |  | 0.9672884 | 102.7482 | 10.99152
1331.7 | 102.1344 | 12.431 | 4441.794 | 19.03 |  | 0.9678672 | 102.7253 | 10.96682
1331.8 | 102.1219 | 12.418 | 4378.39 | 19.02 |  | 0.9683333 | 102.7041 | 10.94392
1332 | 102.1081 | 12.402 | 4313.901 | 19.05 |  | 0.9688217 | 102.6814 | 10.91937
1332.2 | 102.0978 | 12.391 | 4252.331 | 18.98 |  | 0.9692521 | 102.6628 | 10.89928
1332.4 | 102.0844 | 12.376 | 4192.521 | 19.03 |  | 0.9697122 | 102.6411 | 10.87583
1332.6 | 102.067 | 12.357 | 4138.95 | 19.06 |  | 0.9701184 | 102.6163 | 10.84905
1332.7 | 102.0553 | 12.344 | 4081.576 | 19.12 |  | 0.9705625 | 102.5966 | 10.82779
1332.9 | 102.042 | 12.329 | 4023.494 | 19.18 |  | 0.9710108 | 102.5753 | 10.80472
1333.1 | 102.026 | 12.312 | 3965.037 | 19.21 |  | 0.9714511 | 102.5512 | 10.77875
1333.3 | 102.0042 | 12.288 | 3998.38 | 19.28 |  | 0.9712292 | 102.5338 | 10.75997
1333.5 | 101.9854 | 12.267 | 4051.578 | 19.36 |  | 0.970865 | 102.5221 | 10.74733
1333.9 | 101.9717 | 12.252 | 3978.593 | 19.46 |  | 0.9714344 | 102.4983 | 10.72156
1334 | 101.9595 | 12.239 | 3988.336 | 19.57 |  | 0.9713995 | 102.4872 | 10.70958
1334.2 | 101.9478 | 12.226 | 3992.252 | 19.53 |  | 0.9713575 | 102.4761 | 10.6976
1334.6 | 101.9322 | 12.209 | 3993.893 | 19.7 |  | 0.9714019 | 102.4604 | 10.68063
1335 | 101.9198 | 12.195 | 3993.644 | 19.81 |  | 0.9714401 | 102.4477 | 10.66696
1335.6 | 101.9079 | 12.182 | 3996.678 | 19.93 |  | 0.9714577 | 102.436 | 10.6543
1336.4 | 101.8977 | 12.171 | 3994.982 | 20.09 |  | 0.9715229 | 102.4253 | 10.64269
1338.2 | 101.8875 | 12.16 | 3996.376 | 20.36 |  | 0.9716016 | 102.4147 | 10.6313
1340.2 | 101.8793 | 12.15 | 3996.934 | 20.38 |  | 0.9716041 | 102.4066 | 10.62248
1342.2 | 101.876 | 12.147 | 3997.736 | 20.5 |  | 0.9716377 | 102.4031 | 10.61877
1344.1 | 101.8859 | 12.158 | 3997.078 | 20.45 |  | 0.9716261 | 102.413 | 10.62948
1345.5 | 101.8964 | 12.169 | 3997.62 | 20.5 |  | 0.9716385 | 102.4235 | 10.64079
1347.5 | 101.9028 | 12.176 | 3997.686 | 20.4 |  | 0.9716052 | 102.4301 | 10.64793
1349.5 | 101.9064 | 12.18 | 3997.013 | 20.34 |  | 0.9715904 | 102.4337 | 10.65185
1351.5 | 101.9072 | 12.181 | 3998.019 | 20.27 |  | 0.9715601 | 102.4348 | 10.65301
1353.5 | 101.9078 | 12.182 | 3995.981 | 20.29 |  | 0.9715815 | 102.4351 | 10.65332
1355.5 | 101.9055 | 12.179 | 3998.399 | 20.25 |  | 0.9715507 | 102.4332 | 10.65127
1357.5 | 101.9067 | 12.181 | 3997.253 | 20.2 |  | 0.9715426 | 102.4344 | 10.65251
1359.5 | 101.9034 | 12.177 | 3997.105 | 20.23 |  | 0.9715536 | 102.431 | 10.64886
1361.5 | 101.9051 | 12.179 | 3997.295 | 20.23 |  | 0.9715522 | 102.4327 | 10.65072
1363.5 | 101.9017 | 12.175 | 3999.009 | 20.21 |  | 0.9715331 | 102.4296 | 10.64734
1364 | 101.9025 | 12.176 | 3998.187 | 20.22 |  | 0.9715424 | 102.4302 | 10.64806
1365.6 | 101.8901 | 12.162 | 3583.673 | 19.95 |  | 0.9744702 | 102.3621 | 10.5745
1366 | 101.8731 | 12.144 | 3488.542 | 19.94 |  | 0.9751578 | 102.3323 | 10.54227
1366.2 | 101.8628 | 12.132 | 3444.345 | 19.91 |  | 0.9754699 | 102.3161 | 10.52475
1366.4 | 101.8528 | 12.121 | 3400.042 | 19.95 |  | 0.9758023 | 102.3 | 10.50742
1366.6 | 101.8404 | 12.108 | 3353.249 | 19.91 |  | 0.9761304 | 102.2814 | 10.48728
1366.8 | 101.8291 | 12.095 | 3309.308 | 19.9 |  | 0.976446 | 102.2642 | 10.46869
1367 | 101.8163 | 12.081 | 3265.641 | 19.89 |  | 0.9767596 | 102.2455 | 10.44853
1367.2 | 101.8042 | 12.068 | 3222.111 | 19.84 |  | 0.9770616 | 102.2277 | 10.42922
1367.4 | 101.7913 | 12.054 | 3186.33 | 19.81 |  | 0.9773129 | 102.21 | 10.41013
1367.6 | 101.7795 | 12.041 | 3150.87 | 19.85 |  | 0.97758 | 102.1934 | 10.39217
1367.8 | 101.7676 | 12.028 | 3111.036 | 19.82 |  | 0.9778606 | 102.1761 | 10.37358
1367.9 | 101.7555 | 12.014 | 3073.84 | 19.78 |  | 0.9781196 | 102.1591 | 10.35518
1368.1 | 101.742 | 11.999 | 3039.098 | 19.83 |  | 0.9783834 | 102.1409 | 10.33548
1368.3 | 101.7301 | 11.986 | 3005.85 | 19.78 |  | 0.9786115 | 102.1246 | 10.31788
1368.5 | 101.716 | 11.971 | 2972.467 | 19.8 |  | 0.9788577 | 102.106 | 10.29778
1368.7 | 101.7018 | 11.955 | 2937.125 | 19.79 |  | 0.9791107 | 102.0871 | 10.27734
1368.9 | 101.6902 | 11.942 | 2903.616 | 19.84 |  | 0.9793646 | 102.0709 | 10.25989
1369.1 | 101.6762 | 11.927 | 2869.979 | 19.78 |  | 0.9795933 | 102.0525 | 10.23999
1369.3 | 101.6625 | 11.912 | 2837.683 | 19.82 |  | 0.9798358 | 102.0344 | 10.22046
1369.5 | 101.6483 | 11.896 | 2806.329 | 19.79 |  | 0.9800551 | 102.016 | 10.20064
1369.7 | 101.6344 | 11.881 | 2771.673 | 19.76 |  | 0.9802983 | 101.9976 | 10.18066
1369.8 | 101.6211 | 11.866 | 2743.684 | 19.71 |  | 0.980489 | 101.9806 | 10.16232
1370 | 101.608 | 11.852 | 2714.169 | 19.73 |  | 0.9807065 | 101.9635 | 10.14388
1370.2 | 101.5943 | 11.837 | 2686.314 | 19.83 |  | 0.9809293 | 101.946 | 10.12492
1370.4 | 101.582 | 11.823 | 2659.87 | 19.72 |  | 0.9810959 | 101.9303 | 10.10797
1370.6 | 101.5681 | 11.808 | 2634.912 | 19.81 |  | 0.9812951 | 101.9129 | 10.08924
1370.8 | 101.5552 | 11.794 | 2605.37 | 19.75 |  | 0.9814951 | 101.8962 | 10.07113
1371 | 101.5408 | 11.778 | 2577.822 | 19.86 |  | 0.9817166 | 101.8779 | 10.05146
1371.1 | 101.5296 | 11.765 | 2553.214 | 19.77 |  | 0.9818748 | 101.8636 | 10.03594
1371.3 | 101.5147 | 11.749 | 2526.086 | 19.77 |  | 0.9820701 | 101.8451 | 10.01594
1371.5 | 101.502 | 11.735 | 2502.16 | 19.72 |  | 0.982232 | 101.8292 | 9.99884
1371.7 | 101.4877 | 11.719 | 2474.605 | 19.77 |  | 0.9824404 | 101.8112 | 9.979367
1371.9 | 101.4748 | 11.705 | 2452.057 | 19.83 |  | 0.9826145 | 101.7952 | 9.962115
1372.1 | 101.46 | 11.689 | 2426.767 | 19.79 |  | 0.9827883 | 101.7771 | 9.942544
1372.3 | 101.4461 | 11.674 | 2401.641 | 19.79 |  | 0.9829689 | 101.7599 | 9.92392
1372.5 | 101.4338 | 11.66 | 2381.105 | 19.78 |  | 0.9831145 | 101.7449 | 9.907696
1372.7 | 101.4199 | 11.645 | 2354.41 | 19.7 |  | 0.9832909 | 101.7275 | 9.888945
1372.9 | 101.408 | 11.632 | 2333.386 | 19.84 |  | 0.9834686 | 101.7127 | 9.872906
1373.1 | 101.3935 | 11.616 | 2311.508 | 19.78 |  | 0.9836143 | 101.6953 | 9.854176
1373.3 | 101.3823 | 11.603 | 2290.511 | 19.83 |  | 0.9837743 | 101.6813 | 9.839008
1373.4 | 101.3687 | 11.588 | 2270.526 | 19.8 |  | 0.9839121 | 101.6651 | 9.821487
1373.6 | 101.3563 | 11.575 | 2251.778 | 19.78 |  | 0.984043 | 101.6502 | 9.805428
1373.8 | 101.3447 | 11.562 | 2230.962 | 19.8 |  | 0.9841959 | 101.6358 | 9.789892
1374 | 101.3314 | 11.547 | 2212.14 | 19.78 |  | 0.9843273 | 101.62 | 9.772852
1374.2 | 101.3194 | 11.534 | 2192.597 | 19.83 |  | 0.9844763 | 101.6054 | 9.757035
1374.4 | 101.3062 | 11.52 | 2171.684 | 19.78 |  | 0.9846173 | 101.5895 | 9.739838
1374.6 | 101.2934 | 11.506 | 2154.545 | 19.86 |  | 0.9847541 | 101.5743 | 9.723471
1374.7 | 101.2818 | 11.493 | 2136.952 | 19.83 |  | 0.9848749 | 101.5604 | 9.708456
1374.9 | 101.2685 | 11.478 | 2117.173 | 19.82 |  | 0.9850148 | 101.5445 | 9.691271
1375.1 | 101.2551 | 11.463 | 2098.793 | 19.83 |  | 0.9851481 | 101.5287 | 9.674158
1375.3 | 101.2422 | 11.449 | 2080.44 | 19.79 |  | 0.9852728 | 101.5134 | 9.657642
1375.5 | 101.2287 | 11.434 | 2061.721 | 19.77 |  | 0.9854035 | 101.4974 | 9.640404
1375.7 | 101.2165 | 11.421 | 2045.787 | 19.82 |  | 0.9855259 | 101.4831 | 9.624897
1375.9 | 101.2046 | 11.408 | 2029.214 | 19.82 |  | 0.9856444 | 101.469 | 9.609675
1376.1 | 101.1926 | 11.395 | 2012.897 | 19.85 |  | 0.985766 | 101.4548 | 9.594352
1376.3 | 101.181 | 11.382 | 1997.109 | 19.88 |  | 0.9858838 | 101.4411 | 9.579538
1376.5 | 101.1698 | 11.369 | 1983.64 | 19.85 |  | 0.9859752 | 101.4281 | 9.565547
1376.6 | 101.1587 | 11.357 | 1967.777 | 19.81 |  | 0.9860823 | 101.415 | 9.551333
1376.8 | 101.1472 | 11.345 | 1953.502 | 19.92 |  | 0.9862017 | 101.4015 | 9.536765
1377 | 101.1356 | 11.332 | 1936.954 | 19.86 |  | 0.9863104 | 101.3878 | 9.521934
1377.2 | 101.1241 | 11.319 | 1924.395 | 19.78 |  | 0.9863877 | 101.3747 | 9.507798
1377.4 | 101.1126 | 11.306 | 1908.9 | 19.91 |  | 0.9865185 | 101.361 | 9.493041
1377.6 | 101.1004 | 11.293 | 1892.881 | 19.89 |  | 0.9866298 | 101.3467 | 9.477599
1377.8 | 101.0898 | 11.281 | 1880.279 | 19.84 |  | 0.9867122 | 101.3345 | 9.4644
1378 | 101.0786 | 11.269 | 1864.962 | 19.82 |  | 0.9868186 | 101.3213 | 9.450138
1378.2 | 101.0662 | 11.255 | 1850.815 | 19.83 |  | 0.9869211 | 101.307 | 9.434718
1378.3 | 101.0547 | 11.243 | 1836.802 | 19.83 |  | 0.9870212 | 101.2937 | 9.4203
1378.5 | 101.0438 | 11.231 | 1824.875 | 19.91 |  | 0.9871181 | 101.2811 | 9.406754
1378.7 | 101.0327 | 11.218 | 1812.052 | 19.9 |  | 0.9872081 | 101.2683 | 9.392948
1378.9 | 101.0219 | 11.207 | 1799.873 | 19.88 |  | 0.987292 | 101.256 | 9.379566
1379.1 | 101.0111 | 11.195 | 1787.599 | 19.91 |  | 0.9873839 | 101.2435 | 9.366126
1379.3 | 101 | 11.183 | 1775.693 | 19.86 |  | 0.9874616 | 101.2309 | 9.352487
1379.5 | 100.9885 | 11.17 | 1762.913 | 19.89 |  | 0.987557 | 101.2177 | 9.33822
1379.6 | 100.9779 | 11.158 | 1753.341 | 19.93 |  | 0.9876309 | 101.2058 | 9.325373
1379.8 | 100.9678 | 11.147 | 1738.907 | 19.8 |  | 0.9877155 | 101.1939 | 9.312523
1380 | 100.9583 | 11.137 | 1728.154 | 19.89 |  | 0.9878048 | 101.1829 | 9.300655
1380.2 | 100.9475 | 11.125 | 1717.432 | 19.91 |  | 0.9878839 | 101.1707 | 9.287447
1380.4 | 100.9369 | 11.113 | 1705.619 | 19.91 |  | 0.9879681 | 101.1585 | 9.274318
1380.8 | 100.9244 | 11.099 | 1683.849 | 19.92 |  | 0.9881245 | 101.1432 | 9.257714
1380.9 | 100.9141 | 11.088 | 1672.563 | 19.84 |  | 0.9881941 | 101.1314 | 9.245051
1381.1 | 100.9046 | 11.077 | 1662.765 | 19.89 |  | 0.9882706 | 101.1206 | 9.233356
1381.3 | 100.8945 | 11.066 | 1651.547 | 19.89 |  | 0.9883505 | 101.109 | 9.220853
1381.5 | 100.8841 | 11.055 | 1641.307 | 19.98 |  | 0.9884353 | 101.0972 | 9.208091
1381.7 | 100.8738 | 11.044 | 1630.92 | 19.91 |  | 0.9885 | 101.0856 | 9.195547
1381.9 | 100.8643 | 11.033 | 1621.027 | 19.96 |  | 0.9885769 | 101.0748 | 9.183841
1382 | 100.8544 | 11.022 | 1611.758 | 20.02 |  | 0.9886506 | 101.0636 | 9.171783
1382.2 | 100.8443 | 11.011 | 1600.629 | 19.91 |  | 0.9887155 | 101.0521 | 9.159382
1382.4 | 100.8342 | 11 | 1592.827 | 19.91 |  | 0.9887711 | 101.041 | 9.147365
1382.6 | 100.8233 | 10.988 | 1583.381 | 19.95 |  | 0.9888433 | 101.0288 | 9.134219
1382.8 | 100.8135 | 10.977 | 1573.946 | 19.96 |  | 0.9889117 | 101.0178 | 9.122287
1383 | 100.8038 | 10.967 | 1564.366 | 19.94 |  | 0.9889773 | 101.0068 | 9.110466
1383.2 | 100.7937 | 10.955 | 1555.527 | 19.97 |  | 0.9890439 | 100.9956 | 9.09828
1383.3 | 100.7841 | 10.945 | 1545.222 | 19.92 |  | 0.9891109 | 100.9846 | 9.086487
1383.5 | 100.7738 | 10.933 | 1535.229 | 19.95 |  | 0.9891857 | 100.973 | 9.073921
1383.7 | 100.7638 | 10.922 | 1529.545 | 19.9 |  | 0.9892199 | 100.9623 | 9.062352
1383.9 | 100.7536 | 10.911 | 1519.558 | 20.04 |  | 0.989308 | 100.9507 | 9.049813
1384.1 | 100.7438 | 10.9 | 1510.592 | 19.94 |  | 0.9893595 | 100.9398 | 9.038031
1384.3 | 100.7342 | 10.89 | 1498.063 | 19.92 |  | 0.9894462 | 100.9286 | 9.025901
1384.7 | 100.7156 | 10.869 | 1484.088 | 19.92 |  | 0.9895455 | 100.9081 | 9.003829
1385 | 100.6995 | 10.852 | 1477.656 | 19.98 |  | 0.9895983 | 100.8911 | 8.985483
1385.4 | 100.6882 | 10.839 | 1471.843 | 19.97 |  | 0.9896384 | 100.8791 | 8.972461
1386 | 100.676 | 10.826 | 1468.037 | 20 |  | 0.9896689 | 100.8664 | 8.958721
1386.4 | 100.6457 | 10.792 | 1601.215 | 20.07 |  | 0.9887319 | 100.8535 | 8.944805
1386.6 | 100.7041 | 10.857 | 1671.586 | 20.09 |  | 0.9882346 | 100.9211 | 9.017856
1386.7 | 100.7843 | 10.945 | 1659.326 | 20.16 |  | 0.988331 | 100.9996 | 9.102693
1388.1 | 100.7691 | 10.928 | 1585.172 | 20.1 |  | 0.9888496 | 100.9748 | 9.075807
1388.5 | 100.7531 | 10.911 | 1565.639 | 20.18 |  | 0.9889983 | 100.9561 | 9.055693
1388.9 | 100.737 | 10.893 | 1547.035 | 20.2 |  | 0.9891327 | 100.9376 | 9.035651
1389.3 | 100.7187 | 10.873 | 1528.116 | 20.25 |  | 0.9892729 | 100.9168 | 9.013166
1389.7 | 100.6994 | 10.852 | 1508.674 | 20.21 |  | 0.9894057 | 100.895 | 8.989596
1389.8 | 100.6902 | 10.842 | 1499.574 | 20.27 |  | 0.9894774 | 100.8845 | 8.978325
1390 | 100.6801 | 10.83 | 1491.674 | 20.3 |  | 0.9895369 | 100.8734 | 8.966275
1390.4 | 100.6638 | 10.812 | 1483.639 | 20.24 |  | 0.9895866 | 100.8561 | 8.947575
1390.8 | 100.652 | 10.799 | 1478.519 | 20.3 |  | 0.98963 | 100.8435 | 8.93406
1391.2 | 100.6427 | 10.789 | 1476.019 | 20.35 |  | 0.9896535 | 100.8339 | 8.923624
1391.8 | 100.6334 | 10.779 | 1473.856 | 20.3 |  | 0.9896629 | 100.8243 | 8.913309
1392.8 | 100.6242 | 10.769 | 1474.21 | 20.45 |  | 0.989678 | 100.8151 | 8.903312
1394.8 | 100.6185 | 10.763 | 1472.414 | 20.48 |  | 0.9896942 | 100.8091 | 8.896879
1396.8 | 100.6286 | 10.774 | 1473.585 | 20.44 |  | 0.9896813 | 100.8194 | 8.907984
1398.3 | 100.639 | 10.785 | 1473.897 | 20.38 |  | 0.989672 | 100.8299 | 8.919306
1400.3 | 100.6473 | 10.794 | 1473.232 | 20.38 |  | 0.9896767 | 100.8381 | 8.928178
1402.3 | 100.6519 | 10.799 | 1474.583 | 20.29 |  | 0.9896566 | 100.8429 | 8.933403
1404.3 | 100.6527 | 10.8 | 1473.558 | 20.21 |  | 0.9896545 | 100.8437 | 8.93418
1406.3 | 100.653 | 10.8 | 1472.803 | 20.24 |  | 0.9896633 | 100.8438 | 8.934376
1408.3 | 100.6525 | 10.8 | 1474.004 | 20.19 |  | 0.989649 | 100.8435 | 8.934042
1410.3 | 100.6512 | 10.799 | 1474.223 | 20.24 |  | 0.9896533 | 100.8422 | 8.932632
1412.4 | 100.6503 | 10.798 | 1476.491 | 20.18 |  | 0.9896302 | 100.8417 | 8.932025
1414.4 | 100.6495 | 10.797 | 1474.582 | 20.14 |  | 0.989639 | 100.8406 | 8.93092
1415.2 | 100.6495 | 10.797 | 1476.935 | 20.13 |  | 0.9896211 | 100.8409 | 8.93126
1416 | 100.6366 | 10.782 | 1450.356 | 20.1 |  | 0.989806 | 100.8246 | 8.913586
1416.4 | 100.6226 | 10.767 | 1433.303 | 20.07 |  | 0.9899235 | 100.8084 | 8.896072
1416.7 | 100.6073 | 10.75 | 1420.305 | 20.12 |  | 0.9900213 | 100.7913 | 8.877671
1417.1 | 100.5916 | 10.733 | 1404.748 | 20.13 |  | 0.9901327 | 100.7736 | 8.858505
1417.5 | 100.576 | 10.716 | 1390.515 | 20.13 |  | 0.9902335 | 100.7561 | 8.839642
1417.9 | 100.5597 | 10.698 | 1376.968 | 20.12 |  | 0.9903283 | 100.7381 | 8.820126
1418.3 | 100.5426 | 10.679 | 1363.967 | 20.09 |  | 0.9904171 | 100.7193 | 8.799838
1418.7 | 100.5266 | 10.661 | 1348.848 | 20.16 |  | 0.9905317 | 100.7013 | 8.780372
1419 | 100.5094 | 10.642 | 1335.205 | 20.07 |  | 0.9906187 | 100.6823 | 8.759924
1419.4 | 100.493 | 10.624 | 1323.674 | 20.08 |  | 0.9907014 | 100.6644 | 8.740573
1419.8 | 100.4769 | 10.607 | 1310.427 | 20.08 |  | 0.9907952 | 100.6466 | 8.721311
1420.2 | 100.4606 | 10.589 | 1298.308 | 20.05 |  | 0.9908779 | 100.6287 | 8.702012
1420.6 | 100.4445 | 10.571 | 1284.939 | 20.08 |  | 0.9909757 | 100.6109 | 8.682714
1420.8 | 100.4353 | 10.561 | 1279.743 | 20.05 |  | 0.9910094 | 100.601 | 8.672061
1421.2 | 100.4197 | 10.544 | 1269.701 | 20.04 |  | 0.9910795 | 100.5841 | 8.653798
1421.5 | 100.4036 | 10.526 | 1257.59 | 20.06 |  | 0.9911672 | 100.5664 | 8.634685
1421.9 | 100.3878 | 10.509 | 1247.565 | 20.07 |  | 0.9912392 | 100.5493 | 8.616197
1422.3 | 100.3721 | 10.491 | 1235.857 | 20.1 |  | 0.991325 | 100.532 | 8.597568
1422.7 | 100.3575 | 10.475 | 1223.905 | 20.14 |  | 0.9914134 | 100.5159 | 8.580087
1423.1 | 100.342 | 10.458 | 1215.674 | 20.12 |  | 0.9914697 | 100.4993 | 8.562195
1423.5 | 100.3262 | 10.441 | 1205.002 | 20.12 |  | 0.9915452 | 100.4821 | 8.543623
1423.9 | 100.3112 | 10.424 | 1197.244 | 20.11 |  | 0.991599 | 100.4661 | 8.526332
1424.3 | 100.2956 | 10.407 | 1183.867 | 20.04 |  | 0.991687 | 100.4488 | 8.507636
1424.6 | 100.2809 | 10.391 | 1175.435 | 20.07 |  | 0.9917495 | 100.433 | 8.490551
1425 | 100.2654 | 10.374 | 1165.406 | 20.03 |  | 0.9918167 | 100.4162 | 8.472417
1425.4 | 100.2511 | 10.358 | 1158.016 | 20.08 |  | 0.9918736 | 100.4009 | 8.4559
1425.8 | 100.2365 | 10.342 | 1148.256 | 20.06 |  | 0.9919407 | 100.385 | 8.438765
1426.2 | 100.2222 | 10.326 | 1139.65 | 20.01 |  | 0.9919971 | 100.3696 | 8.422133
1426.6 | 100.2083 | 10.311 | 1131.773 | 20.06 |  | 0.9920573 | 100.3547 | 8.405981
1427 | 100.1945 | 10.296 | 1123.181 | 20.01 |  | 0.9921135 | 100.3398 | 8.389891
1427.4 | 100.1814 | 10.281 | 1115.205 | 20.14 |  | 0.9921815 | 100.3256 | 8.374546
1427.7 | 100.1678 | 10.266 | 1107.934 | 20.09 |  | 0.9922284 | 100.3111 | 8.358858
1428.1 | 100.1544 | 10.252 | 1100.176 | 20.13 |  | 0.9922867 | 100.2966 | 8.34327
1428.5 | 100.1406 | 10.236 | 1094.926 | 20.08 |  | 0.9923195 | 100.2822 | 8.32765
1428.9 | 100.1268 | 10.221 | 1084.469 | 20.05 |  | 0.9923908 | 100.267 | 8.311287
1429.3 | 100.1136 | 10.207 | 1077.32 | 20.05 |  | 0.9924413 | 100.2529 | 8.296022
1429.7 | 100.1005 | 10.192 | 1070.044 | 20.08 |  | 0.9924952 | 100.2388 | 8.280831
1430.1 | 100.0877 | 10.178 | 1063.749 | 20.07 |  | 0.9925389 | 100.2252 | 8.266124
1430.5 | 100.0754 | 10.165 | 1056.398 | 20.11 |  | 0.9925941 | 100.2119 | 8.251782
1430.9 | 100.0624 | 10.15 | 1050.638 | 20.15 |  | 0.9926382 | 100.1982 | 8.236909
1431.3 | 100.0502 | 10.137 | 1040.968 | 20.14 |  | 0.9927056 | 100.1847 | 8.222375
1431.7 | 100.038 | 10.123 | 1036.62 | 20.09 |  | 0.9927321 | 100.172 | 8.20861
1432.1 | 100.026 | 10.11 | 1030.586 | 20.05 |  | 0.9927714 | 100.1592 | 8.194819
1432.5 | 100.0142 | 10.097 | 1023.616 | 20.13 |  | 0.9928272 | 100.1465 | 8.181052
1432.9 | 100.0028 | 10.085 | 1017.108 | 20.11 |  | 0.9928715 | 100.1342 | 8.167833
1433.3 | 99.9924 | 10.073 | 1011.185 | 20.1 |  | 0.9929125 | 100.1231 | 8.155771
1433.7 | 99.9817 | 10.062 | 1006.076 | 20.05 |  | 0.9929445 | 100.1117 | 8.143519
1434.1 | 99.9704 | 10.049 | 999.066 | 20.07 |  | 0.9929956 | 100.0995 | 8.130317
1434.5 | 99.9593 | 10.037 | 994.675 | 20.08 |  | 0.9930274 | 100.0878 | 8.117704
1434.9 | 99.9486 | 10.025 | 987.738 | 20.07 |  | 0.9930756 | 100.0762 | 8.105175
1435.3 | 99.9383 | 10.014 | 983.581 | 20.14 |  | 0.9931104 | 100.0653 | 8.093431
1435.6 | 99.928 | 10.002 | 979.274 | 20.09 |  | 0.9931369 | 100.0545 | 8.081724
1436 | 99.9174 | 9.991 | 972.823 | 20.09 |  | 0.9931824 | 100.0431 | 8.069367
1436.4 | 99.9073 | 9.98 | 966.3 | 20.12 |  | 0.9932307 | 100.0321 | 8.057526
1436.8 | 99.8969 | 9.968 | 963.224 | 20.08 |  | 0.9932494 | 100.0213 | 8.045878
1437.2 | 99.8875 | 9.958 | 957.581 | 20.06 |  | 0.9932877 | 100.0112 | 8.034941
1437.8 | 99.8744 | 9.943 | 952.58 | 20.08 |  | 0.9933245 | 99.99744 | 8.020078
1438.2 | 99.8644 | 9.932 | 947.279 | 20.1 |  | 0.9933634 | 99.98674 | 8.008522
1438.6 | 99.8544 | 9.921 | 942.911 | 20.09 |  | 0.9933934 | 99.97618 | 7.997111
1439 | 99.8442 | 9.91 | 938.014 | 20.09 |  | 0.993428 | 99.96534 | 7.985405
1439.4 | 99.8344 | 9.899 | 932.64 | 20.13 |  | 0.9934688 | 99.95482 | 7.974045
1439.8 | 99.8252 | 9.889 | 929.063 | 20.11 |  | 0.9934926 | 99.94517 | 7.963614
1440.3 | 99.8116 | 9.874 | 923.497 | 20.07 |  | 0.9935289 | 99.93086 | 7.94816
1440.7 | 99.8024 | 9.864 | 918.197 | 20.05 |  | 0.9935648 | 99.92098 | 7.937486
1441.3 | 99.7892 | 9.85 | 914.441 | 20.09 |  | 0.9935942 | 99.90728 | 7.922682
1441.7 | 99.7801 | 9.84 | 910.014 | 20.09 |  | 0.9936254 | 99.8976 | 7.91223
1442.3 | 99.7672 | 9.825 | 898.057 | 20.09 |  | 0.9937097 | 99.88315 | 7.896617
1443.1 | 99.7552 | 9.812 | 897.707 | 20.15 |  | 0.9937165 | 99.87108 | 7.883579
1444 | 99.7455 | 9.802 | 894.613 | 20.13 |  | 0.9937369 | 99.86098 | 7.872675
1445 | 99.7346 | 9.789 | 893.037 | 20.12 |  | 0.9937473 | 99.84988 | 7.860684
1445.8 | 99.7254 | 9.779 | 891.672 | 20.23 |  | 0.9937647 | 99.84046 | 7.850507
1446.8 | 99.7154 | 9.768 | 893.947 | 20.28 |  | 0.9937522 | 99.83074 | 7.840002
1448 | 99.7062 | 9.758 | 893.974 | 20.36 |  | 0.9937576 | 99.82151 | 7.830033
1449.6 | 99.6967 | 9.748 | 894.427 | 20.39 |  | 0.9937566 | 99.81205 | 7.819821
1451.6 | 99.6901 | 9.741 | 893.873 | 20.56 |  | 0.9937725 | 99.80531 | 7.812541
1453.6 | 99.6924 | 9.743 | 894.265 | 20.5 |  | 0.9937655 | 99.80769 | 7.815106
1454.9 | 99.7026 | 9.754 | 894.949 | 20.44 |  | 0.9937564 | 99.818 | 7.826246
1456.1 | 99.7126 | 9.765 | 894.179 | 20.45 |  | 0.9937626 | 99.8279 | 7.836936
1457.7 | 99.7219 | 9.776 | 893.849 | 20.35 |  | 0.9937578 | 99.8372 | 7.846979
1459.7 | 99.7284 | 9.783 | 894.592 | 20.33 |  | 0.9937512 | 99.8438 | 7.854114
1461.7 | 99.7317 | 9.786 | 895.606 | 20.28 |  | 0.9937405 | 99.84725 | 7.857842
1463.7 | 99.7319 | 9.787 | 893.484 | 20.18 |  | 0.9937484 | 99.84722 | 7.857804
1465.7 | 99.7324 | 9.787 | 894.499 | 20.11 |  | 0.9937362 | 99.84788 | 7.858517
1467.7 | 99.7327 | 9.787 | 895.026 | 20.16 |  | 0.9937361 | 99.84822 | 7.858893
1469.7 | 99.7321 | 9.787 | 895.552 | 20.17 |  | 0.9937331 | 99.84769 | 7.858315
1471.7 | 99.7318 | 9.786 | 892.932 | 20.15 |  | 0.9937501 | 99.84706 | 7.857632
1472.5 | 99.7315 | 9.786 | 894.049 | 20.14 |  | 0.9937415 | 99.84691 | 7.857469

## 060115v1-lo-5
File Name |  | 060115v1.GIl~
Experiment |  | GHP ST Isotherm
Operator |  | LE
Experiment ID |  | 060115v1
Sample Name |  | RM8852 with UHPCO2 up to 45 bar
Sample Lot # |  | 20 degC (Repeat with HT outgas)
Notes |  | Aliq #1 with Kalrez (jarod)
New pump !!!!! - First run
Adsorbate |  | CO2
Drying Temp |  | 110 | °C
Heating Rate |  | 1 | °C/min
Max Drying Time |  | 60 | min
Equil Crit |  | 0.01 | wt % in | 2 | min
Run Temp |  | 20 | °C
Max Equil Time |  | 30 | min
Equil Crit |  | 0.01 | wt % in | 5 | min
Pres Steps |  | {300.000,500.000,700.000,1000.000,1400.000,2500.000,5000.000,7500.000,10000.000,12500.000,15000.000,17500.000,20000.000,22500.000,25000.000,27000.000,30000.000,33000.000,29000.000,27500.000,25500.000,23000.000,21000.000,18000.000,16000.000,13000.000,11000.000,9000.000,7000.000,4000.000,1500.000,900.000}
Data Logging Interval |  | 2 | min or | 0.01 | wt %
Expt Started |  | 06-01-2015
Run Started |  | 22:31:54
Corr. Buoyancy
Elap Time | Weight | Weight | Pressure | Samp Temp |  | Z | Corr. Weight | Corr. Weight %
min | mg | % chg | Torrs | °C |  | --- | g | % chg
0 | 99.7315 | 0 | 894.062 | 20.11 |  | 0.9937393 | 99.84692 | 0
1.1 | 99.7195 | -0.012 | 888.889 | 20.19 |  | 0.9937814 | 99.83422 | -0.01272344
1.5 | 99.7061 | -0.025 | 887.048 | 20.26 |  | 0.9937993 | 99.82055 | -0.02641136
1.7 | 99.6956 | -0.036 | 884.69 | 20.32 |  | 0.9938201 | 99.80972 | -0.03725792
1.9 | 99.681 | -0.051 | 883.489 | 20.43 |  | 0.9938362 | 99.79492 | -0.05208008
2.1 | 99.6632 | -0.068 | 882.019 | 20.52 |  | 0.9938528 | 99.77689 | -0.07013401
2.3 | 99.6417 | -0.09 | 881.425 | 20.66 |  | 0.9938667 | 99.75526 | -0.09179947
2.5 | 99.618 | -0.114 | 880.29 | 20.8 |  | 0.9938843 | 99.73136 | -0.1157384
2.7 | 99.5912 | -0.141 | 877.506 | 20.93 |  | 0.9939127 | 99.70415 | -0.1429918
2.8 | 99.5647 | -0.167 | 875.617 | 21.1 |  | 0.9939376 | 99.67734 | -0.1698439
3 | 99.5377 | -0.194 | 875.731 | 21.22 |  | 0.993945 | 99.6503 | -0.1969175
3.2 | 99.5101 | -0.222 | 873.996 | 21.37 |  | 0.9939673 | 99.62242 | -0.2248431
3.4 | 99.4819 | -0.25 | 873.793 | 21.52 |  | 0.9939789 | 99.59414 | -0.253171
3.6 | 99.4537 | -0.279 | 872.813 | 21.74 |  | 0.9940006 | 99.56572 | -0.2816265
3.8 | 99.4258 | -0.307 | 870.467 | 21.9 |  | 0.9940276 | 99.53746 | -0.3099346
3.9 | 99.3986 | -0.334 | 869.172 | 22.04 |  | 0.9940459 | 99.51004 | -0.3373977
4.1 | 99.373 | -0.359 | 866.386 | 22.14 |  | 0.9940718 | 99.48404 | -0.3634352
4.3 | 99.3477 | -0.385 | 863.95 | 22.29 |  | 0.9940986 | 99.45837 | -0.389146
4.5 | 99.3251 | -0.407 | 864.122 | 22.41 |  | 0.9941053 | 99.43575 | -0.4118043
4.7 | 99.305 | -0.428 | 863.655 | 22.54 |  | 0.9941171 | 99.41554 | -0.4320451
4.9 | 99.2862 | -0.446 | 860.974 | 22.65 |  | 0.9941428 | 99.39635 | -0.4512614
5 | 99.2686 | -0.464 | 859.431 | 22.86 |  | 0.9941671 | 99.37847 | -0.4691669
5.2 | 99.2534 | -0.479 | 852.651 | 22.91 |  | 0.9942167 | 99.36238 | -0.4852822
5.4 | 99.2384 | -0.494 | 852.695 | 23.05 |  | 0.9942254 | 99.34733 | -0.5003521
5.6 | 99.2254 | -0.507 | 852.975 | 23.12 |  | 0.9942281 | 99.33434 | -0.5133623
5.8 | 99.2133 | -0.52 | 850.362 | 23.2 |  | 0.994251 | 99.32188 | -0.525847
6 | 99.2027 | -0.53 | 851.544 | 23.31 |  | 0.9942501 | 99.31139 | -0.5363524
6.4 | 99.185 | -0.548 | 849.106 | 23.47 |  | 0.9942769 | 99.29332 | -0.5544526
6.8 | 99.1716 | -0.561 | 848.76 | 23.59 |  | 0.994287 | 99.27983 | -0.5679623
7.1 | 99.1615 | -0.571 | 847.91 | 23.75 |  | 0.9943029 | 99.26956 | -0.5782465
7.7 | 99.1505 | -0.583 | 847.042 | 24.02 |  | 0.994326 | 99.25835 | -0.5894748
8.7 | 99.1404 | -0.593 | 848.774 | 24.32 |  | 0.9943333 | 99.24836 | -0.5994794
10.7 | 99.1322 | -0.601 | 849.4 | 24.64 |  | 0.9943494 | 99.24012 | -0.6077303
12.7 | 99.1299 | -0.603 | 848.094 | 24.99 |  | 0.9943801 | 99.23752 | -0.61033
14.7 | 99.1302 | -0.603 | 849.173 | 25.1 |  | 0.9943798 | 99.23792 | -0.6099322
16.7 | 99.1287 | -0.604 | 851.035 | 25.18 |  | 0.9943724 | 99.23663 | -0.6112261
18.7 | 99.1274 | -0.606 | 849.605 | 25.27 |  | 0.9943876 | 99.23511 | -0.6127439
20.7 | 99.126 | -0.607 | 851.451 | 25.35 |  | 0.9943803 | 99.23392 | -0.6139398
22.7 | 99.1252 | -0.608 | 848.247 | 25.42 |  | 0.994406 | 99.23269 | -0.6151758
24.7 | 99.1258 | -0.607 | 850.518 | 25.34 |  | 0.9943859 | 99.2336 | -0.6142556
26.7 | 99.1257 | -0.607 | 849.821 | 25.41 |  | 0.9943949 | 99.23339 | -0.6144705
28.7 | 99.1251 | -0.608 | 850.478 | 25.46 |  | 0.9943937 | 99.23286 | -0.615006
30.7 | 99.1242 | -0.609 | 851.665 | 25.47 |  | 0.9943864 | 99.2321 | -0.6157595
32.8 | 99.1233 | -0.61 | 852.219 | 25.47 |  | 0.9943828 | 99.23127 | -0.6165902
34.8 | 99.1238 | -0.609 | 853.135 | 25.42 |  | 0.9943735 | 99.23191 | -0.6159541
36.8 | 99.1243 | -0.609 | 849.443 | 25.51 |  | 0.9944037 | 99.23191 | -0.6159576
38.8 | 99.124 | -0.609 | 851.414 | 25.48 |  | 0.9943887 | 99.23187 | -0.6159956
40.8 | 99.1242 | -0.609 | 850.207 | 25.46 |  | 0.9943955 | 99.23192 | -0.6159419
42.8 | 99.1248 | -0.608 | 851.406 | 25.39 |  | 0.9943831 | 99.2327 | -0.6151622
44.8 | 99.1248 | -0.608 | 851.073 | 25.46 |  | 0.9943897 | 99.23263 | -0.6152305
46.8 | 99.1235 | -0.61 | 852.469 | 25.47 |  | 0.9943811 | 99.23151 | -0.616358
48.8 | 99.1224 | -0.611 | 852.422 | 25.44 |  | 0.9943795 | 99.23041 | -0.6174546
50.8 | 99.1236 | -0.61 | 849.905 | 25.47 |  | 0.9943981 | 99.23128 | -0.6165851
52.8 | 99.1238 | -0.609 | 852.873 | 25.5 |  | 0.9943803 | 99.23185 | -0.6160171
54.8 | 99.1222 | -0.611 | 852.691 | 25.46 |  | 0.994379 | 99.23024 | -0.617628
56.8 | 99.1211 | -0.612 | 852.242 | 25.55 |  | 0.9943876 | 99.22905 | -0.6188202
58.8 | 99.1213 | -0.612 | 852.517 | 25.47 |  | 0.9943808 | 99.22931 | -0.6185553
60.8 | 99.1206 | -0.613 | 852.593 | 25.45 |  | 0.994379 | 99.22863 | -0.6192393
62.8 | 99.1218 | -0.611 | 853.141 | 25.51 |  | 0.9943791 | 99.22988 | -0.6179896
64.8 | 99.121 | -0.612 | 853.446 | 25.44 |  | 0.9943727 | 99.22914 | -0.6187261
66.8 | 99.1205 | -0.613 | 852.549 | 25.5 |  | 0.9943824 | 99.2285 | -0.6193635
68.8 | 99.1197 | -0.613 | 851.377 | 25.49 |  | 0.9943896 | 99.22756 | -0.6203106
70.8 | 99.1195 | -0.614 | 853.312 | 25.44 |  | 0.9943736 | 99.22762 | -0.6202455
72.8 | 99.1208 | -0.612 | 852.711 | 25.47 |  | 0.9943795 | 99.22884 | -0.6190313
74.8 | 99.1212 | -0.612 | 854.02 | 25.48 |  | 0.9943714 | 99.2294 | -0.6184673
76.8 | 99.1216 | -0.612 | 853.166 | 25.45 |  | 0.9943752 | 99.2297 | -0.6181646
78.8 | 99.1206 | -0.612 | 855.773 | 25.4 |  | 0.9943548 | 99.22905 | -0.6188149
80.8 | 99.1214 | -0.612 | 853.639 | 25.42 |  | 0.9943702 | 99.22957 | -0.6182934
82.8 | 99.1216 | -0.612 | 854.303 | 25.45 |  | 0.9943677 | 99.22985 | -0.6180195
84.8 | 99.121 | -0.612 | 852.404 | 25.46 |  | 0.9943809 | 99.229 | -0.6188665
86.8 | 99.1212 | -0.612 | 855.301 | 25.43 |  | 0.9943598 | 99.22958 | -0.6182853
88.8 | 99.1212 | -0.612 | 855.144 | 25.4 |  | 0.994359 | 99.22957 | -0.6182943
90.8 | 99.1208 | -0.612 | 853.776 | 25.43 |  | 0.9943699 | 99.22899 | -0.6188806
92.8 | 99.1202 | -0.613 | 855.643 | 25.46 |  | 0.9943594 | 99.22861 | -0.6192543
94.8 | 99.1188 | -0.614 | 854.213 | 25.4 |  | 0.9943651 | 99.22705 | -0.6208168
96.8 | 99.1186 | -0.615 | 854.985 | 25.47 |  | 0.9943644 | 99.22693 | -0.6209444
98.8 | 99.1204 | -0.613 | 853.787 | 25.48 |  | 0.994373 | 99.22857 | -0.6192983
100.8 | 99.1195 | -0.614 | 854.683 | 25.5 |  | 0.9943683 | 99.22778 | -0.6200927
102.8 | 99.1194 | -0.614 | 854.581 | 25.44 |  | 0.9943652 | 99.22769 | -0.6201837
104.8 | 99.1194 | -0.614 | 855.568 | 25.5 |  | 0.9943624 | 99.22779 | -0.6200799
106.8 | 99.1192 | -0.614 | 855.782 | 25.47 |  | 0.9943591 | 99.22763 | -0.6202418
108.8 | 99.1205 | -0.613 | 854.415 | 25.38 |  | 0.9943625 | 99.22879 | -0.619081
110.8 | 99.1197 | -0.613 | 856.488 | 25.5 |  | 0.9943563 | 99.22821 | -0.6196621
112.8 | 99.1202 | -0.613 | 855.26 | 25.48 |  | 0.9943632 | 99.22856 | -0.6193106
114.8 | 99.1199 | -0.613 | 855.659 | 25.46 |  | 0.9943593 | 99.22832 | -0.6195527
116.8 | 99.1195 | -0.614 | 855.594 | 25.53 |  | 0.9943641 | 99.22788 | -0.6199876
118.8 | 99.1187 | -0.614 | 854.093 | 25.46 |  | 0.9943697 | 99.22692 | -0.6209544
120.8 | 99.1185 | -0.615 | 854.378 | 25.47 |  | 0.9943684 | 99.22675 | -0.6211221
122.8 | 99.1189 | -0.614 | 853.943 | 25.45 |  | 0.9943701 | 99.2271 | -0.6207696
124.8 | 99.1194 | -0.614 | 856.998 | 25.51 |  | 0.9943536 | 99.22797 | -0.6199012
126.8 | 99.1204 | -0.613 | 855.91 | 25.54 |  | 0.9943627 | 99.22882 | -0.6190496
128.8 | 99.1197 | -0.613 | 855.215 | 25.4 |  | 0.9943585 | 99.22808 | -0.6197875
130.9 | 99.1209 | -0.612 | 855.487 | 25.54 |  | 0.9943655 | 99.22926 | -0.6186028
132.9 | 99.1214 | -0.612 | 857.475 | 25.51 |  | 0.9943504 | 99.23003 | -0.6178372
134.9 | 99.1211 | -0.612 | 855.161 | 25.51 |  | 0.9943658 | 99.22943 | -0.618433
136.9 | 99.1213 | -0.612 | 853.639 | 25.44 |  | 0.9943715 | 99.22947 | -0.618401
138.9 | 99.1192 | -0.614 | 855.823 | 25.45 |  | 0.9943576 | 99.22764 | -0.6202292
140.9 | 99.1186 | -0.614 | 857.03 | 25.48 |  | 0.9943515 | 99.22718 | -0.6206872
142.9 | 99.1207 | -0.612 | 856.029 | 25.42 |  | 0.9943543 | 99.22918 | -0.6186895
144.9 | 99.1216 | -0.612 | 854.866 | 25.44 |  | 0.9943633 | 99.22992 | -0.6179439
146.9 | 99.122 | -0.611 | 856.344 | 25.45 |  | 0.9943541 | 99.23051 | -0.6173584
148.9 | 99.1203 | -0.613 | 855.454 | 25.45 |  | 0.99436 | 99.22869 | -0.6191746
150.9 | 99.1195 | -0.614 | 857.335 | 25.5 |  | 0.9943507 | 99.22811 | -0.6197543
152.9 | 99.1187 | -0.614 | 856.202 | 25.44 |  | 0.9943544 | 99.22719 | -0.6206779
154.9 | 99.1187 | -0.614 | 857.283 | 25.44 |  | 0.9943473 | 99.22733 | -0.6205399
156.9 | 99.1194 | -0.614 | 856.108 | 25.48 |  | 0.9943576 | 99.22787 | -0.6200036
158.9 | 99.1205 | -0.613 | 860.083 | 25.42 |  | 0.9943274 | 99.22949 | -0.6183723
160 | 99.1103 | -0.623 | 849.964 | 25.53 |  | 0.9944015 | 99.21796 | -0.62992
161.4 | 99.1 | -0.633 | 850.238 | 25.47 |  | 0.9943959 | 99.20772 | -0.6401787
162.8 | 99.0703 | -0.663 | 808.712 | 25.45 |  | 0.9946701 | 99.17274 | -0.6752149
163 | 99.0324 | -0.701 | 809.143 | 25.42 |  | 0.9946654 | 99.1349 | -0.7131075
163.4 | 98.9676 | -0.766 | 827.958 | 25.4 |  | 0.9945394 | 99.07251 | -0.7755994
163.5 | 98.8927 | -0.841 | 815.418 | 25.43 |  | 0.9946244 | 98.996 | -0.8522248
163.7 | 98.8675 | -0.866 | 815.324 | 25.41 |  | 0.9946238 | 98.97079 | -0.8774683
163.9 | 98.846 | -0.888 | 794.5 | 25.37 |  | 0.9947596 | 98.94666 | -0.9016438
164.1 | 98.7888 | -0.945 | 779.988 | 25.44 |  | 0.99486 | 98.88758 | -0.9608061
164.3 | 98.7646 | -0.969 | 780.156 | 25.47 |  | 0.9948606 | 98.8634 | -0.9850319
164.5 | 98.7459 | -0.988 | 764.319 | 25.4 |  | 0.9949616 | 98.8427 | -1.005756
164.7 | 98.6857 | -1.049 | 747.1 | 25.31 |  | 0.9950708 | 98.78034 | -1.068215
164.9 | 98.6613 | -1.073 | 747.419 | 25.43 |  | 0.9950753 | 98.75594 | -1.09265
165 | 98.6397 | -1.095 | 730.547 | 25.32 |  | 0.9951813 | 98.73223 | -1.116399
165.2 | 98.5961 | -1.138 | 725.059 | 25.44 |  | 0.9952241 | 98.68789 | -1.160803
165.4 | 98.5796 | -1.155 | 725.328 | 25.38 |  | 0.9952191 | 98.67145 | -1.177275
165.6 | 98.5554 | -1.179 | 701.349 | 25.4 |  | 0.9953791 | 98.64419 | -1.204573
165.8 | 98.5001 | -1.235 | 695.588 | 25.45 |  | 0.9954199 | 98.58814 | -1.260707
166 | 98.4816 | -1.253 | 695.903 | 25.37 |  | 0.9954137 | 98.56971 | -1.279171
166.1 | 98.453 | -1.282 | 670.841 | 25.39 |  | 0.9955808 | 98.53791 | -1.311013
166.3 | 98.3988 | -1.336 | 667.858 | 25.4 |  | 0.9956011 | 98.48333 | -1.365679
166.5 | 98.3818 | -1.353 | 668.001 | 25.35 |  | 0.9955977 | 98.46636 | -1.382672
166.7 | 98.3479 | -1.387 | 642.65 | 25.41 |  | 0.9957686 | 98.42922 | -1.419869
166.9 | 98.2975 | -1.438 | 641.741 | 25.36 |  | 0.9957722 | 98.37872 | -1.470448
167.1 | 98.2795 | -1.456 | 637.506 | 25.42 |  | 0.9958031 | 98.36017 | -1.489031
167.3 | 98.2293 | -1.506 | 616.695 | 25.34 |  | 0.9959373 | 98.30735 | -1.541935
167.4 | 98.1942 | -1.541 | 617.124 | 25.42 |  | 0.9959381 | 98.27228 | -1.577055
167.6 | 98.1771 | -1.559 | 607.951 | 25.41 |  | 0.9959984 | 98.25402 | -1.595346
167.8 | 98.1221 | -1.614 | 593.444 | 25.35 |  | 0.9960918 | 98.19719 | -1.65226
168 | 98.0921 | -1.644 | 593.885 | 25.46 |  | 0.9960937 | 98.16722 | -1.682278
168.2 | 98.0689 | -1.667 | 578.474 | 25.41 |  | 0.9961936 | 98.14207 | -1.707461
168.4 | 98.0127 | -1.723 | 571.475 | 25.41 |  | 0.9962399 | 98.08498 | -1.764637
168.6 | 97.9921 | -1.744 | 571.66 | 25.35 |  | 0.9962362 | 98.06442 | -1.785231
168.7 | 97.9578 | -1.778 | 551.226 | 25.4 |  | 0.9963735 | 98.02752 | -1.822194
168.9 | 97.9084 | -1.828 | 550.633 | 25.42 |  | 0.9963783 | 97.97804 | -1.87175
169.1 | 97.8919 | -1.844 | 546.992 | 25.39 |  | 0.9964012 | 97.96108 | -1.888731
169.3 | 97.8426 | -1.894 | 530.491 | 25.35 |  | 0.9965088 | 97.9097 | -1.940195
169.5 | 97.8077 | -1.929 | 530.876 | 25.34 |  | 0.9965059 | 97.87485 | -1.975097
169.7 | 97.7868 | -1.95 | 519.449 | 25.35 |  | 0.9965819 | 97.85249 | -1.997484
169.8 | 97.7314 | -2.005 | 511.871 | 25.35 |  | 0.9966321 | 97.79613 | -2.053932
170 | 97.7092 | -2.028 | 512.168 | 25.35 |  | 0.9966302 | 97.77397 | -2.076128
170.2 | 97.6819 | -2.055 | 496.107 | 25.4 |  | 0.9967383 | 97.74462 | -2.105522
170.4 | 97.6297 | -2.107 | 494.203 | 25.43 |  | 0.996752 | 97.69217 | -2.15805
170.6 | 97.6127 | -2.124 | 491.463 | 25.35 |  | 0.9967672 | 97.67484 | -2.175407
170.8 | 97.5645 | -2.173 | 477.182 | 25.38 |  | 0.9968628 | 97.62483 | -2.225501
171 | 97.5291 | -2.208 | 477.538 | 25.46 |  | 0.9968632 | 97.58945 | -2.260927
171.1 | 97.504 | -2.233 | 466.696 | 25.42 |  | 0.9969335 | 97.56299 | -2.287434
171.3 | 97.4652 | -2.272 | 466.099 | 25.38 |  | 0.9969361 | 97.52412 | -2.326361
171.5 | 97.4492 | -2.288 | 459.956 | 25.35 |  | 0.9969758 | 97.50735 | -2.34316
171.7 | 97.3992 | -2.339 | 450.576 | 25.37 |  | 0.9970385 | 97.45615 | -2.394432
171.9 | 97.3733 | -2.365 | 450.857 | 25.39 |  | 0.9970373 | 97.43029 | -2.42034
172.1 | 97.3467 | -2.391 | 437.527 | 25.43 |  | 0.9971267 | 97.40199 | -2.44868
172.2 | 97.2974 | -2.441 | 436.238 | 25.44 |  | 0.9971356 | 97.35252 | -2.498221
172.4 | 97.2812 | -2.457 | 432.343 | 25.39 |  | 0.9971597 | 97.33584 | -2.514931
172.6 | 97.2334 | -2.505 | 422.358 | 25.36 |  | 0.9972248 | 97.28678 | -2.564066
172.8 | 97.2057 | -2.533 | 422.664 | 25.46 |  | 0.9972259 | 97.2591 | -2.591788
173 | 97.1799 | -2.558 | 410.975 | 25.43 |  | 0.9973022 | 97.23182 | -2.619105
173.2 | 97.1302 | -2.608 | 409.608 | 25.4 |  | 0.9973104 | 97.18196 | -2.66905
173.4 | 97.1117 | -2.627 | 403.839 | 25.34 |  | 0.9973467 | 97.16274 | -2.6883
173.5 | 97.0628 | -2.676 | 397.319 | 25.41 |  | 0.9973919 | 97.113 | -2.738114
173.7 | 97.0405 | -2.698 | 396.373 | 25.42 |  | 0.9973984 | 97.09058 | -2.76057
173.9 | 97.0009 | -2.738 | 385.718 | 25.41 |  | 0.9974686 | 97.04963 | -2.801581
174.1 | 96.9667 | -2.772 | 385.991 | 25.36 |  | 0.9974653 | 97.01547 | -2.83579
174.3 | 96.9442 | -2.795 | 377.292 | 25.39 |  | 0.9975237 | 96.99186 | -2.859433
174.5 | 96.8982 | -2.841 | 375.105 | 25.46 |  | 0.9975401 | 96.94558 | -2.905792
174.7 | 96.8798 | -2.859 | 371.315 | 25.33 |  | 0.9975616 | 96.92672 | -2.92468
174.9 | 96.8366 | -2.903 | 364.864 | 25.41 |  | 0.9976064 | 96.88269 | -2.968777
175 | 96.8145 | -2.925 | 364.992 | 25.3 |  | 0.9976026 | 96.86062 | -2.990878
175.2 | 96.7832 | -2.956 | 355.314 | 25.4 |  | 0.9976692 | 96.82808 | -3.023469
175.4 | 96.7476 | -2.992 | 355.474 | 25.35 |  | 0.9976669 | 96.79251 | -3.059095
175.6 | 96.7265 | -3.013 | 348.367 | 25.4 |  | 0.9977151 | 96.7705 | -3.081137
175.8 | 96.685 | -3.055 | 346.432 | 25.38 |  | 0.9977274 | 96.72876 | -3.122943
176 | 96.6694 | -3.07 | 343.55 | 25.38 |  | 0.9977464 | 96.71279 | -3.138932
176.2 | 96.6298 | -3.11 | 337.977 | 25.39 |  | 0.9977835 | 96.67249 | -3.179301
176.4 | 96.6095 | -3.13 | 337.83 | 25.39 |  | 0.9977845 | 96.65217 | -3.19965
176.5 | 96.5849 | -3.155 | 332.431 | 25.38 |  | 0.9978199 | 96.62689 | -3.224971
176.7 | 96.5621 | -3.178 | 332.596 | 25.39 |  | 0.9978191 | 96.60411 | -3.247787
176.9 | 96.5453 | -3.195 | 326.568 | 25.44 |  | 0.9978601 | 96.58654 | -3.265383
177.1 | 96.5089 | -3.231 | 325.036 | 25.35 |  | 0.9978681 | 96.54995 | -3.302021
177.3 | 96.495 | -3.245 | 322.346 | 25.48 |  | 0.9978889 | 96.5357 | -3.316301
177.5 | 96.4599 | -3.28 | 317.966 | 25.42 |  | 0.9979164 | 96.50005 | -3.352002
177.7 | 96.4412 | -3.299 | 316.826 | 25.4 |  | 0.9979235 | 96.48121 | -3.370872
177.9 | 96.4109 | -3.329 | 311.399 | 25.42 |  | 0.9979598 | 96.45022 | -3.401909
178 | 96.39 | -3.35 | 311.546 | 25.4 |  | 0.9979584 | 96.42934 | -3.42282
178.2 | 96.3697 | -3.371 | 305.535 | 25.38 |  | 0.9979976 | 96.40828 | -3.44391
178.4 | 96.341 | -3.4 | 305.425 | 25.42 |  | 0.9979992 | 96.37956 | -3.472673
178.6 | 96.3248 | -3.416 | 302.055 | 25.36 |  | 0.9980202 | 96.36294 | -3.489317
178.8 | 96.3018 | -3.439 | 301.453 | 25.42 |  | 0.9980255 | 96.33986 | -3.512437
179 | 96.2888 | -3.452 | 297.611 | 25.38 |  | 0.99805 | 96.32638 | -3.525938
179.2 | 96.259 | -3.482 | 296.014 | 25.36 |  | 0.9980601 | 96.29638 | -3.555984
179.4 | 96.2438 | -3.497 | 293.008 | 25.43 |  | 0.9980814 | 96.28079 | -3.571597
179.6 | 96.2158 | -3.525 | 290.966 | 25.43 |  | 0.9980949 | 96.25253 | -3.599898
179.8 | 96.204 | -3.537 | 289.699 | 25.44 |  | 0.9981035 | 96.24057 | -3.611878
179.9 | 96.1785 | -3.563 | 286.259 | 25.4 |  | 0.9981254 | 96.21464 | -3.637848
180.1 | 96.1642 | -3.577 | 286.351 | 25.41 |  | 0.998125 | 96.20035 | -3.65216
180.3 | 96.1483 | -3.593 | 282.127 | 25.43 |  | 0.9981533 | 96.18391 | -3.668621
180.5 | 96.1255 | -3.616 | 282.055 | 25.41 |  | 0.9981533 | 96.16111 | -3.691463
180.7 | 96.1131 | -3.628 | 278.769 | 25.39 |  | 0.9981746 | 96.14829 | -3.704296
180.9 | 96.0895 | -3.652 | 278.002 | 25.43 |  | 0.9981805 | 96.12459 | -3.728034
181.2 | 96.0566 | -3.685 | 274.251 | 25.35 |  | 0.9982036 | 96.09123 | -3.76145
181.4 | 96.0454 | -3.696 | 272.94 | 25.4 |  | 0.9982133 | 96.07986 | -3.772839
181.6 | 96.025 | -3.716 | 270.811 | 25.42 |  | 0.9982278 | 96.05918 | -3.793543
181.8 | 96.0143 | -3.727 | 270.573 | 25.44 |  | 0.9982297 | 96.04845 | -3.804291
182 | 95.9976 | -3.744 | 267.599 | 25.44 |  | 0.9982494 | 96.03138 | -3.821394
182.2 | 95.9841 | -3.757 | 267.706 | 25.46 |  | 0.998249 | 96.01789 | -3.834903
182.4 | 95.974 | -3.768 | 264.985 | 25.39 |  | 0.9982656 | 96.00745 | -3.845355
182.5 | 95.9565 | -3.785 | 264.747 | 25.44 |  | 0.9982682 | 95.98992 | -3.862918
182.9 | 95.9301 | -3.812 | 261.973 | 25.45 |  | 0.9982867 | 95.96316 | -3.889711
183.3 | 95.9067 | -3.835 | 259.464 | 25.47 |  | 0.9983036 | 95.93944 | -3.913466
183.7 | 95.8868 | -3.855 | 257.801 | 25.42 |  | 0.9983136 | 95.91934 | -3.933602
184.1 | 95.8694 | -3.872 | 255.583 | 25.44 |  | 0.9983286 | 95.90166 | -3.951312
184.5 | 95.8478 | -3.894 | 253.533 | 25.47 |  | 0.9983427 | 95.87979 | -3.973208
184.9 | 95.8295 | -3.912 | 251.652 | 25.37 |  | 0.9983533 | 95.86127 | -3.991763
185.2 | 95.8129 | -3.929 | 250.458 | 25.4 |  | 0.9983617 | 95.84451 | -4.008543
185.6 | 95.7988 | -3.943 | 249.308 | 25.45 |  | 0.9983702 | 95.83026 | -4.022815
186 | 95.7847 | -3.957 | 247.765 | 25.4 |  | 0.9983795 | 95.81597 | -4.037127
186.4 | 95.7701 | -3.972 | 246.389 | 25.43 |  | 0.9983891 | 95.8012 | -4.051927
186.8 | 95.7556 | -3.987 | 245.148 | 25.44 |  | 0.9983975 | 95.78654 | -4.066607
187.2 | 95.7424 | -4 | 244.031 | 25.43 |  | 0.9984047 | 95.7732 | -4.079968
187.5 | 95.7299 | -4.012 | 243.049 | 25.48 |  | 0.9984121 | 95.76057 | -4.092617
187.9 | 95.7185 | -4.024 | 242.214 | 25.46 |  | 0.9984172 | 95.74906 | -4.104138
188.5 | 95.7023 | -4.04 | 240.998 | 25.45 |  | 0.9984251 | 95.73271 | -4.120515
189.1 | 95.6895 | -4.053 | 239.709 | 25.47 |  | 0.9984339 | 95.71975 | -4.1335
189.7 | 95.6756 | -4.067 | 238.52 | 25.41 |  | 0.9984407 | 95.7057 | -4.147566
190.5 | 95.6612 | -4.081 | 237.395 | 25.47 |  | 0.9984492 | 95.69115 | -4.162137
191.3 | 95.6474 | -4.095 | 236.24 | 25.47 |  | 0.9984568 | 95.67721 | -4.176104
192 | 95.6372 | -4.105 | 235.439 | 25.49 |  | 0.9984624 | 95.66691 | -4.186423
193 | 95.6259 | -4.117 | 234.54 | 25.44 |  | 0.9984675 | 95.6555 | -4.197849
194 | 95.6156 | -4.127 | 233.656 | 25.48 |  | 0.998474 | 95.64508 | -4.208281
195.8 | 95.6052 | -4.137 | 232.756 | 25.45 |  | 0.9984794 | 95.63457 | -4.218808
197.8 | 95.5967 | -4.146 | 232.144 | 25.46 |  | 0.9984836 | 95.62599 | -4.227399
199.8 | 95.5921 | -4.151 | 231.839 | 25.46 |  | 0.9984856 | 95.62135 | -4.232045
201.8 | 95.5905 | -4.152 | 231.818 | 25.42 |  | 0.9984851 | 95.61975 | -4.233646
203.8 | 95.5903 | -4.152 | 231.964 | 25.44 |  | 0.9984845 | 95.61957 | -4.23383
205.8 | 95.5934 | -4.149 | 232.239 | 25.42 |  | 0.9984823 | 95.62271 | -4.230688
207.8 | 95.5946 | -4.148 | 232.586 | 25.42 |  | 0.99848 | 95.62395 | -4.229442
209.8 | 95.5979 | -4.145 | 233.021 | 25.48 |  | 0.9984782 | 95.6273 | -4.226088
211.8 | 95.6027 | -4.14 | 233.499 | 25.44 |  | 0.9984744 | 95.63217 | -4.221216
213.8 | 95.6058 | -4.137 | 233.963 | 25.47 |  | 0.9984718 | 95.63532 | -4.218056
215.8 | 95.6103 | -4.132 | 234.509 | 25.53 |  | 0.9984692 | 95.63988 | -4.213486
217.8 | 95.6163 | -4.126 | 235.007 | 25.43 |  | 0.9984642 | 95.64596 | -4.207404
219.8 | 95.6221 | -4.12 | 235.571 | 25.46 |  | 0.998461 | 95.65183 | -4.201526
221.8 | 95.6276 | -4.115 | 236.108 | 25.48 |  | 0.9984578 | 95.65739 | -4.195952
223.8 | 95.6327 | -4.11 | 236.673 | 25.49 |  | 0.9984543 | 95.66256 | -4.190774
225.8 | 95.6387 | -4.104 | 237.23 | 25.42 |  | 0.9984494 | 95.66864 | -4.184687
227.9 | 95.6434 | -4.099 | 237.791 | 25.47 |  | 0.9984466 | 95.6734 | -4.179914
229.9 | 95.6491 | -4.093 | 238.361 | 25.49 |  | 0.9984432 | 95.67917 | -4.174135
231.9 | 95.6557 | -4.087 | 238.94 | 25.47 |  | 0.998439 | 95.68585 | -4.167449
233.9 | 95.6614 | -4.081 | 239.526 | 25.51 |  | 0.9984358 | 95.69162 | -4.161671
235.9 | 95.6673 | -4.075 | 240.142 | 25.43 |  | 0.9984304 | 95.69761 | -4.155675
237.9 | 95.6734 | -4.069 | 240.742 | 25.46 |  | 0.9984269 | 95.70378 | -4.149493
239.9 | 95.6784 | -4.064 | 241.313 | 25.46 |  | 0.9984232 | 95.70885 | -4.144413
241.9 | 95.6841 | -4.058 | 241.908 | 25.47 |  | 0.9984194 | 95.71463 | -4.13863
243.9 | 95.6899 | -4.052 | 242.533 | 25.46 |  | 0.9984151 | 95.72051 | -4.132741
245.9 | 95.696 | -4.046 | 243.097 | 25.43 |  | 0.9984109 | 95.72668 | -4.126557
247.9 | 95.701 | -4.041 | 243.707 | 25.39 |  | 0.9984061 | 95.73176 | -4.121468
249.9 | 95.7074 | -4.035 | 244.349 | 25.46 |  | 0.9984031 | 95.73823 | -4.114984
251.9 | 95.7138 | -4.029 | 244.979 | 25.44 |  | 0.9983986 | 95.74472 | -4.108493
253.9 | 95.7181 | -4.024 | 245.563 | 25.51 |  | 0.998396 | 95.74908 | -4.10412
255.9 | 95.7246 | -4.018 | 246.159 | 25.49 |  | 0.9983917 | 95.75566 | -4.097532
257.9 | 95.7305 | -4.012 | 246.753 | 25.38 |  | 0.9983858 | 95.76165 | -4.091536
259.9 | 95.7374 | -4.005 | 247.4 | 25.44 |  | 0.9983826 | 95.76862 | -4.08455
261.9 | 95.7422 | -4 | 248.042 | 25.46 |  | 0.9983788 | 95.7735 | -4.079664
263.9 | 95.7453 | -3.997 | 248.662 | 25.42 |  | 0.998374 | 95.77668 | -4.076476
265.9 | 95.7514 | -3.991 | 249.254 | 25.47 |  | 0.998371 | 95.78285 | -4.070297
267.9 | 95.7596 | -3.983 | 249.887 | 25.44 |  | 0.9983662 | 95.79114 | -4.062001
269.9 | 95.766 | -3.976 | 250.534 | 25.52 |  | 0.9983634 | 95.79761 | -4.055518
271.9 | 95.7713 | -3.971 | 251.135 | 25.44 |  | 0.998358 | 95.80299 | -4.050125
273.9 | 95.7785 | -3.964 | 251.729 | 25.46 |  | 0.9983544 | 95.81027 | -4.042841
275.9 | 95.7843 | -3.958 | 252.358 | 25.56 |  | 0.9983521 | 95.81614 | -4.036963
277.9 | 95.7896 | -3.952 | 253.011 | 25.48 |  | 0.9983464 | 95.82153 | -4.031564
279.9 | 95.794 | -3.948 | 253.596 | 25.45 |  | 0.9983419 | 95.826 | -4.02708
281.9 | 95.7999 | -3.942 | 254.234 | 25.45 |  | 0.9983377 | 95.83199 | -4.02109
283.9 | 95.808 | -3.934 | 254.867 | 25.42 |  | 0.998333 | 95.84017 | -4.012894
285.9 | 95.8137 | -3.928 | 255.489 | 25.5 |  | 0.9983304 | 95.84594 | -4.007116
287.9 | 95.8203 | -3.922 | 256.109 | 25.46 |  | 0.9983255 | 95.85262 | -4.000423
289.9 | 95.8267 | -3.915 | 256.682 | 25.42 |  | 0.998321 | 95.8591 | -3.993936
291.9 | 95.8311 | -3.911 | 257.333 | 25.4 |  | 0.9983163 | 95.86358 | -3.989444
293.9 | 95.8383 | -3.904 | 258.012 | 25.43 |  | 0.9983124 | 95.87087 | -3.982151
295.9 | 95.8447 | -3.897 | 258.651 | 25.45 |  | 0.9983086 | 95.87734 | -3.975662
297.9 | 95.8508 | -3.891 | 259.268 | 25.39 |  | 0.9983034 | 95.88353 | -3.969468
299.9 | 95.8548 | -3.887 | 259.86 | 25.49 |  | 0.9983014 | 95.88759 | -3.965398
301.9 | 95.8604 | -3.882 | 260.512 | 25.48 |  | 0.9982969 | 95.89328 | -3.959706
303.9 | 95.8666 | -3.875 | 261.152 | 25.45 |  | 0.9982921 | 95.89956 | -3.953412
305.9 | 95.8729 | -3.869 | 261.855 | 25.51 |  | 0.9982886 | 95.90594 | -3.94702
307.9 | 95.8786 | -3.863 | 262.516 | 25.46 |  | 0.9982833 | 95.91173 | -3.941222
309.9 | 95.8854 | -3.856 | 263.115 | 25.48 |  | 0.9982797 | 95.9186 | -3.934338
311.9 | 95.8943 | -3.847 | 263.769 | 25.54 |  | 0.9982766 | 95.92758 | -3.925348
313.9 | 95.8997 | -3.842 | 264.372 | 25.43 |  | 0.9982705 | 95.93307 | -3.919851
315.9 | 95.9065 | -3.835 | 265.055 | 25.45 |  | 0.9982663 | 95.93995 | -3.912957
317.9 | 95.9126 | -3.829 | 265.718 | 25.46 |  | 0.9982622 | 95.94614 | -3.906764
319.9 | 95.9196 | -3.822 | 266.36 | 25.41 |  | 0.9982569 | 95.95322 | -3.899667
321.9 | 95.9257 | -3.816 | 266.967 | 25.46 |  | 0.9982539 | 95.95939 | -3.893486
323.9 | 95.9313 | -3.81 | 267.58 | 25.47 |  | 0.9982501 | 95.96507 | -3.887801
325.9 | 95.9366 | -3.805 | 268.224 | 25.47 |  | 0.9982458 | 95.97045 | -3.882411
327.9 | 95.9441 | -3.798 | 268.904 | 25.45 |  | 0.9982409 | 95.97804 | -3.874812
329.9 | 95.9518 | -3.79 | 269.556 | 25.45 |  | 0.9982366 | 95.98582 | -3.867017
331.9 | 95.9584 | -3.783 | 270.166 | 25.44 |  | 0.9982324 | 95.9925 | -3.860329
334 | 95.9632 | -3.778 | 270.791 | 25.42 |  | 0.9982279 | 95.99738 | -3.85544
336 | 95.9689 | -3.773 | 271.45 | 25.37 |  | 0.9982225 | 96.00317 | -3.849642
338 | 95.9737 | -3.768 | 272.13 | 25.43 |  | 0.9982193 | 96.00805 | -3.844755
340 | 95.979 | -3.763 | 272.783 | 25.48 |  | 0.9982159 | 96.01343 | -3.83937
342 | 95.9833 | -3.758 | 273.391 | 25.45 |  | 0.9982113 | 96.01781 | -3.834983
344 | 95.9877 | -3.754 | 274.066 | 25.47 |  | 0.9982073 | 96.02229 | -3.830493
346 | 95.9967 | -3.745 | 274.699 | 25.47 |  | 0.9982031 | 96.03137 | -3.821399
348 | 96.0028 | -3.739 | 275.34 | 25.47 |  | 0.9981989 | 96.03755 | -3.815209
350 | 96.0066 | -3.735 | 275.971 | 25.45 |  | 0.9981943 | 96.04143 | -3.811321
352 | 96.012 | -3.73 | 276.685 | 25.47 |  | 0.99819 | 96.04692 | -3.805824
354 | 96.0191 | -3.722 | 277.328 | 25.44 |  | 0.9981851 | 96.05411 | -3.798629
356 | 96.0256 | -3.716 | 277.994 | 25.46 |  | 0.9981812 | 96.06069 | -3.792037
358 | 96.0305 | -3.711 | 278.63 | 25.49 |  | 0.9981776 | 96.06566 | -3.787052
360 | 96.036 | -3.705 | 279.25 | 25.46 |  | 0.9981729 | 96.07125 | -3.781462
362 | 96.0421 | -3.699 | 279.961 | 25.48 |  | 0.9981686 | 96.07743 | -3.775265
364.1 | 96.047 | -3.694 | 280.648 | 25.44 |  | 0.9981632 | 96.08243 | -3.770265
366.1 | 96.0534 | -3.688 | 281.317 | 25.49 |  | 0.9981598 | 96.0889 | -3.763777
368.1 | 96.0593 | -3.682 | 281.903 | 25.46 |  | 0.9981554 | 96.09488 | -3.75779
370.1 | 96.0649 | -3.676 | 282.541 | 25.49 |  | 0.9981518 | 96.10056 | -3.752104
372.1 | 96.0712 | -3.67 | 283.186 | 25.47 |  | 0.9981471 | 96.10694 | -3.74571
374.1 | 96.0772 | -3.664 | 283.837 | 25.43 |  | 0.998142 | 96.11303 | -3.739614
376.1 | 96.0817 | -3.66 | 284.535 | 25.45 |  | 0.9981378 | 96.11762 | -3.735021
378.1 | 96.0873 | -3.654 | 285.203 | 25.45 |  | 0.9981334 | 96.1233 | -3.729328
380.1 | 96.0928 | -3.649 | 285.83 | 25.48 |  | 0.9981299 | 96.12888 | -3.723744
382.1 | 96.0983 | -3.643 | 286.44 | 25.46 |  | 0.9981254 | 96.13446 | -3.718155
384.1 | 96.1042 | -3.637 | 287.097 | 25.46 |  | 0.9981211 | 96.14044 | -3.712163
386.1 | 96.1112 | -3.63 | 287.766 | 25.46 |  | 0.9981167 | 96.14752 | -3.705068
388.1 | 96.1163 | -3.625 | 288.458 | 25.48 |  | 0.9981125 | 96.15271 | -3.699875
390.1 | 96.1208 | -3.62 | 289.164 | 25.45 |  | 0.9981072 | 96.1573 | -3.695275
392.1 | 96.1264 | -3.615 | 289.78 | 25.49 |  | 0.998104 | 96.16297 | -3.689593
394.1 | 96.1321 | -3.609 | 290.381 | 25.47 |  | 0.9980996 | 96.16875 | -3.683806
396.1 | 96.1378 | -3.603 | 291.038 | 25.46 |  | 0.9980951 | 96.17454 | -3.678012
398.1 | 96.1445 | -3.597 | 291.703 | 25.46 |  | 0.9980907 | 96.18132 | -3.671218
400.1 | 96.1505 | -3.591 | 292.441 | 25.45 |  | 0.9980856 | 96.18742 | -3.665114
402.1 | 96.1547 | -3.586 | 293.105 | 25.5 |  | 0.9980823 | 96.19169 | -3.66083
404.1 | 96.1607 | -3.58 | 293.769 | 25.45 |  | 0.9980768 | 96.19778 | -3.65473
406.1 | 96.167 | -3.574 | 294.383 | 25.48 |  | 0.9980734 | 96.20416 | -3.648346
408.1 | 96.1729 | -3.568 | 294.992 | 25.46 |  | 0.998069 | 96.21014 | -3.642358
410.1 | 96.1768 | -3.564 | 295.703 | 25.46 |  | 0.9980643 | 96.21413 | -3.638362
412.1 | 96.182 | -3.559 | 296.379 | 25.44 |  | 0.9980594 | 96.21942 | -3.633066
414.1 | 96.1885 | -3.552 | 297.081 | 25.44 |  | 0.9980548 | 96.226 | -3.626467
416.1 | 96.1941 | -3.547 | 297.699 | 25.44 |  | 0.9980507 | 96.23168 | -3.62078
418.1 | 96.1985 | -3.543 | 298.344 | 25.46 |  | 0.9980469 | 96.23616 | -3.616294
420.1 | 96.2032 | -3.538 | 298.974 | 25.46 |  | 0.9980427 | 96.24094 | -3.611507
422.1 | 96.2082 | -3.533 | 299.67 | 25.48 |  | 0.9980385 | 96.24603 | -3.606414
424.1 | 96.2146 | -3.526 | 300.39 | 25.46 |  | 0.9980334 | 96.25252 | -3.59991
426.2 | 96.2207 | -3.52 | 301.044 | 25.45 |  | 0.9980288 | 96.2587 | -3.593717
428.2 | 96.2264 | -3.515 | 301.686 | 25.46 |  | 0.9980248 | 96.26448 | -3.587928
430.2 | 96.2329 | -3.508 | 302.29 | 25.47 |  | 0.998021 | 96.27106 | -3.581343
432.2 | 96.2379 | -3.503 | 302.927 | 25.47 |  | 0.9980168 | 96.27614 | -3.576254
434.2 | 96.2433 | -3.498 | 303.612 | 25.44 |  | 0.9980116 | 96.28163 | -3.570755
436.2 | 96.2489 | -3.492 | 304.287 | 25.45 |  | 0.9980074 | 96.28731 | -3.565062
438.2 | 96.2549 | -3.486 | 304.974 | 25.44 |  | 0.9980027 | 96.2934 | -3.558965
440.2 | 96.2596 | -3.481 | 305.66 | 25.47 |  | 0.9979988 | 96.29819 | -3.554175
442.2 | 96.2645 | -3.476 | 306.335 | 25.47 |  | 0.9979943 | 96.30317 | -3.549182
444.2 | 96.2717 | -3.469 | 306.968 | 25.46 |  | 0.9979899 | 96.31045 | -3.541889
446.2 | 96.2767 | -3.464 | 307.638 | 25.45 |  | 0.9979853 | 96.31554 | -3.536795
448.2 | 96.281 | -3.46 | 308.32 | 25.48 |  | 0.9979815 | 96.31992 | -3.532406
450.2 | 96.2861 | -3.455 | 309.002 | 25.47 |  | 0.9979767 | 96.32511 | -3.527211
452.2 | 96.2918 | -3.449 | 309.587 | 25.45 |  | 0.9979724 | 96.33089 | -3.521425
454.2 | 96.299 | -3.442 | 310.254 | 25.4 |  | 0.9979669 | 96.33818 | -3.514123
456.2 | 96.3033 | -3.437 | 310.901 | 25.45 |  | 0.9979638 | 96.34255 | -3.509741
458.2 | 96.3063 | -3.434 | 311.539 | 25.49 |  | 0.9979605 | 96.34563 | -3.506661
460.2 | 96.3113 | -3.429 | 312.209 | 25.47 |  | 0.9979556 | 96.35071 | -3.501566
462.2 | 96.3165 | -3.424 | 312.823 | 25.47 |  | 0.9979515 | 96.35599 | -3.49628
464.2 | 96.3229 | -3.418 | 313.427 | 25.49 |  | 0.997948 | 96.36247 | -3.489796
466.2 | 96.3284 | -3.412 | 314.123 | 25.43 |  | 0.997942 | 96.36806 | -3.484192
468.2 | 96.3341 | -3.407 | 314.826 | 25.46 |  | 0.9979381 | 96.37385 | -3.478398
470.2 | 96.3395 | -3.401 | 315.397 | 25.45 |  | 0.9979341 | 96.37932 | -3.472916
472.2 | 96.345 | -3.396 | 316.113 | 25.49 |  | 0.9979303 | 96.38491 | -3.467322
474.2 | 96.3503 | -3.39 | 316.765 | 25.45 |  | 0.997925 | 96.39029 | -3.461926
476.2 | 96.3546 | -3.386 | 317.389 | 25.46 |  | 0.9979212 | 96.39467 | -3.457542
478.2 | 96.359 | -3.382 | 318.145 | 25.47 |  | 0.9979164 | 96.39917 | -3.453041
480.2 | 96.3641 | -3.376 | 318.796 | 25.43 |  | 0.9979112 | 96.40435 | -3.447845
482.2 | 96.3694 | -3.371 | 319.395 | 25.5 |  | 0.9979088 | 96.40972 | -3.44247
484.2 | 96.3725 | -3.368 | 320.127 | 25.45 |  | 0.9979028 | 96.41292 | -3.439266
486.2 | 96.3784 | -3.362 | 320.75 | 25.5 |  | 0.9978999 | 96.41889 | -3.433285
488.2 | 96.3849 | -3.356 | 321.436 | 25.44 |  | 0.997894 | 96.42549 | -3.42668
490.2 | 96.3922 | -3.348 | 322.121 | 25.42 |  | 0.997889 | 96.43288 | -3.419279
492.3 | 96.3974 | -3.343 | 322.705 | 25.46 |  | 0.9978861 | 96.43814 | -3.414002
494.3 | 96.4028 | -3.338 | 323.388 | 25.45 |  | 0.9978813 | 96.44363 | -3.408506
496.3 | 96.4057 | -3.335 | 324.049 | 25.44 |  | 0.9978767 | 96.44662 | -3.405517
498.3 | 96.4104 | -3.33 | 324.65 | 25.46 |  | 0.9978732 | 96.45139 | -3.400736
500.3 | 96.4165 | -3.324 | 325.358 | 25.43 |  | 0.9978678 | 96.45758 | -3.394533
502.3 | 96.421 | -3.319 | 326.023 | 25.47 |  | 0.9978644 | 96.46216 | -3.389947
504.3 | 96.4261 | -3.314 | 326.604 | 25.45 |  | 0.9978601 | 96.46734 | -3.384763
506.3 | 96.4306 | -3.31 | 327.294 | 25.47 |  | 0.997856 | 96.47192 | -3.380171
508.3 | 96.4351 | -3.305 | 327.97 | 25.49 |  | 0.997852 | 96.47651 | -3.375582
510.3 | 96.4395 | -3.301 | 328.569 | 25.47 |  | 0.9978476 | 96.48098 | -3.371096
512.3 | 96.4446 | -3.296 | 329.272 | 25.46 |  | 0.9978427 | 96.48617 | -3.365898
514.3 | 96.4502 | -3.29 | 329.918 | 25.44 |  | 0.997838 | 96.49186 | -3.360205
516.3 | 96.455 | -3.285 | 330.487 | 25.45 |  | 0.9978344 | 96.49673 | -3.355327
518.3 | 96.4599 | -3.28 | 331.125 | 25.51 |  | 0.9978317 | 96.5017 | -3.350347
520.3 | 96.4638 | -3.276 | 331.833 | 25.49 |  | 0.9978265 | 96.50569 | -3.346348
522.3 | 96.4693 | -3.271 | 332.461 | 25.48 |  | 0.9978221 | 96.51128 | -3.340759
524.3 | 96.4731 | -3.267 | 333.09 | 25.47 |  | 0.9978177 | 96.51516 | -3.336872
526.3 | 96.4789 | -3.261 | 333.867 | 25.46 |  | 0.9978124 | 96.52106 | -3.330963
528.3 | 96.484 | -3.256 | 334.441 | 25.46 |  | 0.9978086 | 96.52623 | -3.325782
530.3 | 96.491 | -3.249 | 335.136 | 25.47 |  | 0.9978042 | 96.53332 | -3.318685
532.3 | 96.4969 | -3.243 | 335.821 | 25.43 |  | 0.9977987 | 96.53931 | -3.312683
534.3 | 96.5022 | -3.238 | 336.449 | 25.44 |  | 0.9977948 | 96.54469 | -3.307297
536.3 | 96.5055 | -3.235 | 337.102 | 25.46 |  | 0.997791 | 96.54807 | -3.303912
538.3 | 96.5081 | -3.232 | 337.766 | 25.45 |  | 0.9977864 | 96.55075 | -3.301223
540.3 | 96.5136 | -3.227 | 338.414 | 25.46 |  | 0.9977824 | 96.55633 | -3.295633
542.3 | 96.5188 | -3.221 | 339.132 | 25.44 |  | 0.9977771 | 96.56163 | -3.290332
544.3 | 96.5233 | -3.217 | 339.697 | 25.44 |  | 0.9977734 | 96.5662 | -3.285753
546.3 | 96.5274 | -3.213 | 340.287 | 25.45 |  | 0.9977697 | 96.57037 | -3.281573
548.3 | 96.5323 | -3.208 | 340.963 | 25.49 |  | 0.9977663 | 96.57535 | -3.276586
550.3 | 96.5369 | -3.203 | 341.561 | 25.45 |  | 0.9977613 | 96.58003 | -3.271897
552.3 | 96.5436 | -3.196 | 342.241 | 25.44 |  | 0.9977566 | 96.58682 | -3.265099
554.3 | 96.5463 | -3.194 | 342.97 | 25.5 |  | 0.9977533 | 96.5896 | -3.262312
556.3 | 96.5503 | -3.19 | 343.516 | 25.44 |  | 0.9977482 | 96.59368 | -3.258228
558.4 | 96.5562 | -3.184 | 344.113 | 25.47 |  | 0.997745 | 96.59965 | -3.252247
560.4 | 96.5604 | -3.18 | 344.872 | 25.48 |  | 0.9977402 | 96.60395 | -3.247946
562.4 | 96.5658 | -3.174 | 345.523 | 25.47 |  | 0.9977357 | 96.60943 | -3.242454
564.4 | 96.5694 | -3.171 | 346.111 | 25.43 |  | 0.9977308 | 96.61311 | -3.238768
566.4 | 96.5732 | -3.167 | 346.801 | 25.41 |  | 0.9977257 | 96.617 | -3.234872
568.4 | 96.5786 | -3.161 | 347.448 | 25.49 |  | 0.9977235 | 96.62247 | -3.229393
570.4 | 96.5843 | -3.156 | 348.119 | 25.44 |  | 0.9977178 | 96.62826 | -3.223592
572.4 | 96.5886 | -3.151 | 348.84 | 25.46 |  | 0.9977135 | 96.63265 | -3.219197
574.4 | 96.5925 | -3.147 | 349.414 | 25.45 |  | 0.9977095 | 96.63663 | -3.215217
576.4 | 96.5975 | -3.142 | 350.048 | 25.46 |  | 0.9977055 | 96.6417 | -3.21013
578.4 | 96.6015 | -3.138 | 350.745 | 25.44 |  | 0.9977004 | 96.64579 | -3.206033
580.4 | 96.6073 | -3.133 | 351.332 | 25.44 |  | 0.9976965 | 96.65167 | -3.200149
582.4 | 96.6121 | -3.128 | 352.01 | 25.44 |  | 0.9976921 | 96.65656 | -3.195256
584.4 | 96.6155 | -3.124 | 352.661 | 25.48 |  | 0.9976888 | 96.66003 | -3.191774
586.4 | 96.62 | -3.12 | 353.25 | 25.44 |  | 0.9976839 | 96.66461 | -3.187187
588.4 | 96.6236 | -3.116 | 353.918 | 25.46 |  | 0.99768 | 96.66829 | -3.1835
590.4 | 96.628 | -3.112 | 354.612 | 25.43 |  | 0.9976746 | 96.67279 | -3.179
592.4 | 96.6321 | -3.108 | 355.166 | 25.43 |  | 0.997671 | 96.67696 | -3.174824
594.4 | 96.6355 | -3.104 | 355.833 | 25.45 |  | 0.9976671 | 96.68044 | -3.171337
596.4 | 96.6417 | -3.098 | 356.527 | 25.46 |  | 0.9976628 | 96.68672 | -3.165041
598.4 | 96.6471 | -3.093 | 357.114 | 25.44 |  | 0.9976584 | 96.6922 | -3.159555
600.4 | 96.6519 | -3.088 | 357.778 | 25.44 |  | 0.997654 | 96.69709 | -3.154664
602.4 | 96.6568 | -3.083 | 358.409 | 25.41 |  | 0.997649 | 96.70207 | -3.149672
604.4 | 96.6604 | -3.079 | 359.029 | 25.42 |  | 0.9976452 | 96.70575 | -3.145989
606.5 | 96.6629 | -3.077 | 359.747 | 25.44 |  | 0.997641 | 96.70833 | -3.143397
608.5 | 96.6675 | -3.072 | 360.375 | 25.44 |  | 0.9976368 | 96.71301 | -3.138711
610.5 | 96.672 | -3.068 | 360.991 | 25.44 |  | 0.9976328 | 96.71759 | -3.134126
612.5 | 96.6769 | -3.063 | 361.666 | 25.44 |  | 0.9976283 | 96.72258 | -3.129132
613.7 | 121.7488 | 22.077 | 362.091 | 25.45 |  | 0.9976258 | 121.7945 | 21.98126
613.9 | 118.7998 | 19.12 | 362.086 | 25.49 |  | 0.9976268 | 118.8455 | 19.02773
614.1 | 96.6794 | -3.06 | 362.19 | 25.5 |  | 0.9976264 | 96.72513 | -3.126571
616.1 | 96.6818 | -3.058 | 362.761 | 25.49 |  | 0.9976224 | 96.72761 | -3.124094
618.1 | 96.6856 | -3.054 | 363.432 | 25.47 |  | 0.9976174 | 96.7315 | -3.1202
620.1 | 96.6915 | -3.048 | 364.054 | 25.46 |  | 0.9976131 | 96.73748 | -3.11421
622.2 | 96.6973 | -3.042 | 364.662 | 25.46 |  | 0.997609 | 96.74335 | -3.108324
624.2 | 96.7009 | -3.039 | 365.328 | 25.46 |  | 0.9976046 | 96.74704 | -3.104634
626.2 | 96.7042 | -3.035 | 365.951 | 25.45 |  | 0.9976003 | 96.75042 | -3.101249
628.2 | 96.7076 | -3.032 | 366.561 | 25.47 |  | 0.9975968 | 96.75389 | -3.097769
630.2 | 96.7103 | -3.029 | 367.251 | 25.47 |  | 0.9975922 | 96.75668 | -3.094978
632.2 | 96.7144 | -3.025 | 367.854 | 25.46 |  | 0.997588 | 96.76086 | -3.090793
634.2 | 96.7183 | -3.021 | 368.461 | 25.47 |  | 0.9975842 | 96.76483 | -3.086812
636.2 | 96.7237 | -3.016 | 369.083 | 25.47 |  | 0.9975801 | 96.77031 | -3.081325
638.2 | 96.7273 | -3.012 | 369.709 | 25.47 |  | 0.997576 | 96.77399 | -3.07764
640.2 | 96.7319 | -3.008 | 370.311 | 25.47 |  | 0.997572 | 96.77867 | -3.072957
642.2 | 96.7376 | -3.002 | 370.994 | 25.46 |  | 0.9975672 | 96.78446 | -3.06716
644.2 | 96.7414 | -2.998 | 371.575 | 25.47 |  | 0.9975637 | 96.78833 | -3.063282
646.2 | 96.7449 | -2.995 | 372.254 | 25.45 |  | 0.9975586 | 96.79192 | -3.059687
648.2 | 96.75 | -2.989 | 372.841 | 25.43 |  | 0.9975542 | 96.79709 | -3.054502
650.2 | 96.753 | -2.987 | 373.502 | 25.45 |  | 0.9975504 | 96.80017 | -3.051417
652.2 | 96.7574 | -2.982 | 374.071 | 25.46 |  | 0.9975469 | 96.80464 | -3.046939
654.2 | 96.7615 | -2.978 | 374.698 | 25.43 |  | 0.9975419 | 96.80883 | -3.042749
656.2 | 96.7645 | -2.975 | 375.262 | 25.45 |  | 0.9975388 | 96.8119 | -3.039676
658.2 | 96.7668 | -2.973 | 375.95 | 25.46 |  | 0.9975345 | 96.81428 | -3.037287
660.2 | 96.7707 | -2.969 | 376.495 | 25.47 |  | 0.9975312 | 96.81825 | -3.033313
662.2 | 96.7756 | -2.964 | 377.187 | 25.45 |  | 0.997526 | 96.82324 | -3.028315
664.2 | 96.7794 | -2.96 | 377.777 | 25.45 |  | 0.9975221 | 96.82712 | -3.024434
666.2 | 96.7832 | -2.956 | 378.344 | 25.44 |  | 0.9975181 | 96.83099 | -3.020555
668.2 | 96.7871 | -2.952 | 378.978 | 25.46 |  | 0.9975145 | 96.83497 | -3.016571
670.2 | 96.7907 | -2.949 | 379.578 | 25.46 |  | 0.9975105 | 96.83864 | -3.01289
672.2 | 96.7945 | -2.945 | 380.216 | 25.47 |  | 0.9975066 | 96.84252 | -3.009005
674.2 | 96.798 | -2.941 | 380.818 | 25.43 |  | 0.9975015 | 96.8461 | -3.005416
676.2 | 96.8025 | -2.937 | 381.405 | 25.45 |  | 0.9974982 | 96.85068 | -3.000838
678.2 | 96.8058 | -2.934 | 382.039 | 25.45 |  | 0.997494 | 96.85406 | -2.997453
680.2 | 96.8089 | -2.93 | 382.696 | 25.46 |  | 0.9974899 | 96.85724 | -2.994266
682.2 | 96.8124 | -2.927 | 383.252 | 25.45 |  | 0.997486 | 96.86081 | -2.990689
684.2 | 96.8153 | -2.924 | 383.875 | 25.47 |  | 0.9974824 | 96.86378 | -2.987709
686.2 | 96.8185 | -2.921 | 384.467 | 25.47 |  | 0.9974785 | 96.86706 | -2.984429
688.2 | 96.8225 | -2.917 | 385.153 | 25.47 |  | 0.997474 | 96.87115 | -2.980336
690.2 | 96.8261 | -2.913 | 385.702 | 25.48 |  | 0.9974706 | 96.87481 | -2.976662
692.3 | 96.8299 | -2.909 | 386.296 | 25.48 |  | 0.9974667 | 96.87869 | -2.972781
694.3 | 96.834 | -2.905 | 386.816 | 25.48 |  | 0.9974633 | 96.88286 | -2.968609
696.3 | 96.8373 | -2.902 | 387.53 | 25.47 |  | 0.9974583 | 96.88625 | -2.965212
698.3 | 96.8405 | -2.899 | 388.098 | 25.48 |  | 0.9974548 | 96.88952 | -2.961936
700.3 | 96.844 | -2.895 | 388.792 | 25.47 |  | 0.99745 | 96.89311 | -2.958341
702.3 | 96.8479 | -2.891 | 389.321 | 25.46 |  | 0.9974462 | 96.89708 | -2.954366
704.3 | 96.8509 | -2.888 | 389.868 | 25.48 |  | 0.9974431 | 96.90014 | -2.951296
706.3 | 96.8552 | -2.884 | 390.449 | 25.46 |  | 0.9974387 | 96.90452 | -2.946912
708.3 | 96.8586 | -2.881 | 391.123 | 25.45 |  | 0.997434 | 96.90801 | -2.94342
710.3 | 96.862 | -2.877 | 391.693 | 25.46 |  | 0.9974305 | 96.91148 | -2.939944
712.3 | 96.8645 | -2.875 | 392.353 | 25.48 |  | 0.9974267 | 96.91406 | -2.93736
714.3 | 96.8677 | -2.871 | 392.904 | 25.48 |  | 0.9974231 | 96.91733 | -2.934085
716.3 | 96.8729 | -2.866 | 393.499 | 25.45 |  | 0.9974183 | 96.92261 | -2.928797
718.3 | 96.8768 | -2.862 | 394.032 | 25.46 |  | 0.9974151 | 96.92657 | -2.924825
720.3 | 96.8806 | -2.859 | 394.621 | 25.44 |  | 0.9974106 | 96.93045 | -2.920941
722.3 | 96.8848 | -2.854 | 395.167 | 25.44 |  | 0.997407 | 96.93472 | -2.916665
724.3 | 96.8858 | -2.853 | 395.741 | 25.44 |  | 0.9974032 | 96.93579 | -2.915591
726.4 | 96.8878 | -2.851 | 396.278 | 25.45 |  | 0.9973999 | 96.93786 | -2.913521
728.4 | 96.893 | -2.846 | 396.989 | 25.47 |  | 0.9973958 | 96.94315 | -2.908226
730.4 | 96.8976 | -2.841 | 397.509 | 25.45 |  | 0.9973918 | 96.94781 | -2.90355
732.4 | 96.9003 | -2.839 | 398.145 | 25.46 |  | 0.9973879 | 96.95059 | -2.900767
734.4 | 96.9039 | -2.835 | 398.709 | 25.46 |  | 0.9973842 | 96.95426 | -2.89709
736.4 | 96.9079 | -2.831 | 399.346 | 25.43 |  | 0.9973791 | 96.95835 | -2.892998
738.4 | 96.9113 | -2.828 | 399.9 | 25.43 |  | 0.9973754 | 96.96182 | -2.889522
740.4 | 96.9138 | -2.825 | 400.541 | 25.45 |  | 0.9973718 | 96.9644 | -2.886941
742.4 | 96.9172 | -2.822 | 401.09 | 25.45 |  | 0.9973681 | 96.96787 | -2.883466
744.4 | 96.9194 | -2.82 | 401.75 | 25.47 |  | 0.9973644 | 96.97015 | -2.881182
746.4 | 96.9228 | -2.816 | 402.246 | 25.43 |  | 0.9973599 | 96.97362 | -2.877707
748.4 | 96.925 | -2.814 | 402.857 | 25.46 |  | 0.9973568 | 96.97589 | -2.875431
750.4 | 96.9277 | -2.811 | 403.377 | 25.48 |  | 0.9973539 | 96.97865 | -2.872665
752.4 | 96.9309 | -2.808 | 403.959 | 25.48 |  | 0.9973501 | 96.98193 | -2.869386
754.4 | 96.9349 | -2.804 | 404.49 | 25.48 |  | 0.9973466 | 96.98599 | -2.865312
756.4 | 96.9382 | -2.801 | 405.063 | 25.47 |  | 0.9973425 | 96.98937 | -2.861933
758.4 | 96.9414 | -2.798 | 405.652 | 25.45 |  | 0.997338 | 96.99265 | -2.85865
760.4 | 96.9451 | -2.794 | 406.194 | 25.47 |  | 0.997335 | 96.99641 | -2.854879
762.4 | 96.9469 | -2.792 | 406.747 | 25.47 |  | 0.9973314 | 96.99828 | -2.853006
764.4 | 96.9491 | -2.79 | 407.263 | 25.46 |  | 0.9973277 | 97.00055 | -2.850735
766.4 | 96.952 | -2.787 | 407.87 | 25.46 |  | 0.9973236 | 97.00353 | -2.847754
768.4 | 96.9551 | -2.784 | 408.438 | 25.47 |  | 0.9973202 | 97.0067 | -2.844579
770.4 | 96.9584 | -2.781 | 409.061 | 25.47 |  | 0.9973161 | 97.01007 | -2.841195
772.5 | 96.9626 | -2.776 | 409.551 | 25.44 |  | 0.9973119 | 97.01434 | -2.836921
774.5 | 96.9641 | -2.775 | 410.154 | 25.47 |  | 0.9973089 | 97.01591 | -2.835347
776.5 | 96.9662 | -2.773 | 410.685 | 25.47 |  | 0.9973053 | 97.01808 | -2.833177
778.5 | 96.969 | -2.77 | 411.218 | 25.47 |  | 0.9973018 | 97.02095 | -2.830305
780.5 | 96.9726 | -2.766 | 411.757 | 25.47 |  | 0.9972983 | 97.02462 | -2.826631
782.5 | 96.9758 | -2.763 | 412.349 | 25.47 |  | 0.9972944 | 97.02789 | -2.823351
784.5 | 96.9795 | -2.759 | 412.881 | 25.45 |  | 0.9972902 | 97.03166 | -2.819574
786.5 | 96.982 | -2.757 | 413.471 | 25.45 |  | 0.9972863 | 97.03424 | -2.816996
788.5 | 96.986 | -2.753 | 413.989 | 25.45 |  | 0.9972829 | 97.0383 | -2.812924
790.5 | 96.9883 | -2.751 | 414.549 | 25.46 |  | 0.9972795 | 97.04067 | -2.810551
792.5 | 96.9914 | -2.747 | 415.096 | 25.45 |  | 0.9972756 | 97.04384 | -2.807375
794.5 | 96.9935 | -2.745 | 415.657 | 25.45 |  | 0.9972719 | 97.04601 | -2.805201
796.5 | 96.9969 | -2.742 | 416.216 | 25.46 |  | 0.9972685 | 97.04948 | -2.801726
798.5 | 97.0012 | -2.738 | 416.738 | 25.45 |  | 0.9972648 | 97.05385 | -2.797352
800.6 | 97.0019 | -2.737 | 417.321 | 25.44 |  | 0.9972606 | 97.05463 | -2.796575
802.6 | 97.0042 | -2.735 | 417.892 | 25.47 |  | 0.9972577 | 97.05699 | -2.794204
804.6 | 97.0083 | -2.731 | 418.454 | 25.46 |  | 0.9972537 | 97.06117 | -2.790025
806.6 | 97.0124 | -2.726 | 419.07 | 25.46 |  | 0.9972496 | 97.06534 | -2.78584
808.6 | 97.0136 | -2.725 | 419.613 | 25.46 |  | 0.9972461 | 97.06661 | -2.78457
810.6 | 97.016 | -2.723 | 420.186 | 25.46 |  | 0.9972423 | 97.06909 | -2.782093
812.6 | 97.0184 | -2.72 | 420.681 | 25.45 |  | 0.9972387 | 97.07155 | -2.779625
814.6 | 97.0205 | -2.718 | 421.306 | 25.47 |  | 0.9972352 | 97.07373 | -2.777446
816.6 | 97.0238 | -2.715 | 421.787 | 25.46 |  | 0.9972317 | 97.07709 | -2.774078
818.6 | 97.0261 | -2.713 | 422.409 | 25.47 |  | 0.9972279 | 97.07947 | -2.771698
820.6 | 97.0288 | -2.71 | 422.889 | 25.47 |  | 0.9972247 | 97.08223 | -2.768932
822.6 | 97.0311 | -2.708 | 423.484 | 25.48 |  | 0.9972211 | 97.0846 | -2.766555
824.6 | 97.0343 | -2.704 | 424.007 | 25.46 |  | 0.997217 | 97.08787 | -2.76328
826.6 | 97.0375 | -2.701 | 424.542 | 25.49 |  | 0.9972144 | 97.09113 | -2.760013
828.6 | 97.0397 | -2.699 | 425.089 | 25.46 |  | 0.9972099 | 97.09341 | -2.757735
830.6 | 97.0426 | -2.696 | 425.61 | 25.47 |  | 0.9972067 | 97.09637 | -2.754766
832.6 | 97.0444 | -2.694 | 426.101 | 25.45 |  | 0.9972029 | 97.09824 | -2.752897
834.6 | 97.0479 | -2.691 | 426.733 | 25.45 |  | 0.9971987 | 97.10182 | -2.749312
836.6 | 97.0533 | -2.685 | 427.265 | 25.46 |  | 0.9971955 | 97.10728 | -2.743838
838.6 | 97.0558 | -2.683 | 427.79 | 25.48 |  | 0.9971927 | 97.10985 | -2.741271
840.6 | 97.0574 | -2.681 | 428.385 | 25.46 |  | 0.9971881 | 97.11152 | -2.739589
842.6 | 97.0595 | -2.679 | 428.954 | 25.46 |  | 0.9971843 | 97.1137 | -2.737414
844.6 | 97.0621 | -2.677 | 429.428 | 25.46 |  | 0.9971812 | 97.11636 | -2.73475
846.6 | 97.064 | -2.675 | 429.963 | 25.45 |  | 0.9971774 | 97.11833 | -2.732777
848.6 | 97.0664 | -2.672 | 430.543 | 25.44 |  | 0.9971732 | 97.1208 | -2.730298
850.6 | 97.0692 | -2.669 | 431.036 | 25.48 |  | 0.9971712 | 97.12366 | -2.727439
852.6 | 97.0713 | -2.667 | 431.537 | 25.48 |  | 0.9971679 | 97.12582 | -2.725272
854.6 | 97.074 | -2.665 | 432.11 | 25.45 |  | 0.9971632 | 97.1286 | -2.722489
856.6 | 97.0759 | -2.663 | 432.611 | 25.5 |  | 0.9971614 | 97.13055 | -2.720532
858.6 | 97.0779 | -2.661 | 433.099 | 25.49 |  | 0.9971579 | 97.13262 | -2.718465
860.6 | 97.0801 | -2.659 | 433.721 | 25.47 |  | 0.9971532 | 97.1349 | -2.716179
862.6 | 97.0827 | -2.656 | 434.197 | 25.45 |  | 0.9971494 | 97.13756 | -2.713511
864.6 | 97.0853 | -2.653 | 434.701 | 25.51 |  | 0.997148 | 97.14022 | -2.710854
866.6 | 97.0889 | -2.65 | 435.29 | 25.47 |  | 0.9971428 | 97.1439 | -2.707167
868.6 | 97.0934 | -2.645 | 435.841 | 25.47 |  | 0.9971391 | 97.14847 | -2.70259
870.6 | 97.0953 | -2.643 | 436.321 | 25.45 |  | 0.9971353 | 97.15043 | -2.700622
872.6 | 97.0979 | -2.641 | 436.887 | 25.45 |  | 0.9971316 | 97.1531 | -2.697947
874.7 | 97.1006 | -2.638 | 437.459 | 25.43 |  | 0.9971272 | 97.15588 | -2.695166
876.7 | 97.1027 | -2.636 | 437.977 | 25.45 |  | 0.9971244 | 97.15804 | -2.693001
878.7 | 97.1043 | -2.634 | 438.496 | 25.44 |  | 0.9971206 | 97.15971 | -2.691331
880.7 | 97.1065 | -2.632 | 439.055 | 25.46 |  | 0.9971176 | 97.16198 | -2.68906
882.7 | 97.1083 | -2.63 | 439.564 | 25.46 |  | 0.9971142 | 97.16384 | -2.687193
884.7 | 97.1112 | -2.627 | 440.046 | 25.45 |  | 0.9971107 | 97.1668 | -2.684225
886.7 | 97.1123 | -2.626 | 440.622 | 25.45 |  | 0.9971069 | 97.16798 | -2.68305
888.7 | 97.1156 | -2.623 | 441.133 | 25.47 |  | 0.9971042 | 97.17134 | -2.679684
890.7 | 97.1195 | -2.619 | 441.596 | 25.45 |  | 0.9971005 | 97.1753 | -2.675716
892.7 | 97.1226 | -2.616 | 442.175 | 25.44 |  | 0.9970963 | 97.17848 | -2.672536
894.7 | 97.1252 | -2.613 | 442.677 | 25.46 |  | 0.9970937 | 97.18114 | -2.669872
896.7 | 97.1269 | -2.612 | 443.16 | 25.44 |  | 0.9970898 | 97.1829 | -2.668104
898.7 | 97.1283 | -2.61 | 443.747 | 25.47 |  | 0.9970869 | 97.18437 | -2.666633
900.7 | 97.1312 | -2.607 | 444.268 | 25.42 |  | 0.9970818 | 97.18734 | -2.663653
902.7 | 97.1344 | -2.604 | 444.751 | 25.4 |  | 0.997078 | 97.19061 | -2.660383
904.7 | 97.1357 | -2.603 | 445.319 | 25.42 |  | 0.9970749 | 97.19198 | -2.659013
906.7 | 97.137 | -2.601 | 445.841 | 25.45 |  | 0.9970724 | 97.19334 | -2.65765
908.7 | 97.1389 | -2.6 | 446.322 | 25.46 |  | 0.9970696 | 97.1953 | -2.655688
910.7 | 97.1426 | -2.596 | 446.831 | 25.45 |  | 0.9970659 | 97.19906 | -2.651916
912.7 | 97.1444 | -2.594 | 447.429 | 25.47 |  | 0.9970626 | 97.20094 | -2.650041
914.7 | 97.146 | -2.592 | 447.909 | 25.46 |  | 0.9970591 | 97.2026 | -2.648376
916.7 | 97.1477 | -2.591 | 448.397 | 25.45 |  | 0.9970555 | 97.20436 | -2.646609
918.7 | 97.1499 | -2.589 | 448.97 | 25.45 |  | 0.9970517 | 97.20663 | -2.644333
920.7 | 97.1525 | -2.586 | 449.475 | 25.45 |  | 0.9970484 | 97.2093 | -2.641665
922.7 | 97.1537 | -2.585 | 449.967 | 25.45 |  | 0.9970452 | 97.21056 | -2.640401
924.7 | 97.1554 | -2.583 | 450.534 | 25.47 |  | 0.9970421 | 97.21233 | -2.63863
926.7 | 97.1577 | -2.581 | 451.07 | 25.47 |  | 0.9970385 | 97.2147 | -2.636258
928.7 | 97.1599 | -2.578 | 451.548 | 25.45 |  | 0.9970347 | 97.21696 | -2.633991
930.7 | 97.1628 | -2.576 | 452.051 | 25.48 |  | 0.9970324 | 97.21992 | -2.631028
932.7 | 97.1653 | -2.573 | 452.582 | 25.45 |  | 0.9970279 | 97.22249 | -2.628451
934.7 | 97.1673 | -2.571 | 453.037 | 25.47 |  | 0.9970255 | 97.22455 | -2.626394
936.7 | 97.1692 | -2.569 | 453.531 | 25.49 |  | 0.9970229 | 97.2265 | -2.624432
938.7 | 97.1708 | -2.568 | 454.041 | 25.46 |  | 0.9970186 | 97.22818 | -2.622759
940.7 | 97.1728 | -2.566 | 454.493 | 25.48 |  | 0.9970162 | 97.23023 | -2.620703
942.8 | 97.1758 | -2.563 | 455.03 | 25.44 |  | 0.9970114 | 97.2333 | -2.617622
944.8 | 97.1786 | -2.56 | 455.597 | 25.44 |  | 0.9970076 | 97.23618 | -2.614746
946.8 | 97.1807 | -2.558 | 456.039 | 25.47 |  | 0.9970057 | 97.23833 | -2.612592
948.8 | 97.1826 | -2.556 | 456.576 | 25.46 |  | 0.9970018 | 97.2403 | -2.610619
950.8 | 97.1849 | -2.553 | 457.127 | 25.46 |  | 0.9969982 | 97.24267 | -2.608246
952.8 | 97.1876 | -2.551 | 457.622 | 25.43 |  | 0.9969939 | 97.24544 | -2.605473
954.8 | 97.1894 | -2.549 | 458.091 | 25.45 |  | 0.9969915 | 97.24729 | -2.603615
956.8 | 97.1913 | -2.547 | 458.634 | 25.47 |  | 0.9969885 | 97.24926 | -2.601647
958.8 | 97.1939 | -2.544 | 459.099 | 25.46 |  | 0.9969851 | 97.25192 | -2.598982
960.8 | 97.1958 | -2.543 | 459.563 | 25.44 |  | 0.9969814 | 97.25388 | -2.597016
962.8 | 97.1964 | -2.542 | 460.086 | 25.46 |  | 0.9969786 | 97.25454 | -2.596353
964.8 | 97.1975 | -2.541 | 460.625 | 25.46 |  | 0.996975 | 97.25571 | -2.595183
966.8 | 97.2004 | -2.538 | 461.093 | 25.48 |  | 0.9969726 | 97.25867 | -2.592223
968.8 | 97.2037 | -2.535 | 461.561 | 25.45 |  | 0.9969685 | 97.26203 | -2.588852
970.8 | 97.2053 | -2.533 | 462.123 | 25.42 |  | 0.9969638 | 97.26371 | -2.587173
972.8 | 97.2077 | -2.531 | 462.615 | 25.46 |  | 0.9969619 | 97.26616 | -2.584714
974.8 | 97.2094 | -2.529 | 463.077 | 25.43 |  | 0.9969578 | 97.26793 | -2.582947
976.8 | 97.2125 | -2.526 | 463.631 | 25.44 |  | 0.9969545 | 97.27109 | -2.579774
978.8 | 97.2163 | -2.522 | 464.097 | 25.44 |  | 0.9969514 | 97.27495 | -2.575909
980.8 | 97.2165 | -2.522 | 464.534 | 25.45 |  | 0.9969489 | 97.27521 | -2.575655
982.8 | 97.2173 | -2.521 | 465.098 | 25.46 |  | 0.9969455 | 97.27608 | -2.574784
984.8 | 97.219 | -2.519 | 465.6 | 25.45 |  | 0.9969418 | 97.27784 | -2.573016
986.8 | 97.2215 | -2.517 | 466.074 | 25.44 |  | 0.9969383 | 97.2804 | -2.57045
988.8 | 97.2232 | -2.515 | 466.608 | 25.45 |  | 0.9969351 | 97.28217 | -2.568682
990.8 | 97.2243 | -2.514 | 467.104 | 25.46 |  | 0.9969322 | 97.28333 | -2.567519
992.8 | 97.2262 | -2.512 | 467.559 | 25.46 |  | 0.9969292 | 97.28529 | -2.565558
994.8 | 97.2296 | -2.509 | 468.011 | 25.45 |  | 0.9969259 | 97.28875 | -2.562094
996.8 | 97.2308 | -2.507 | 468.551 | 25.46 |  | 0.9969226 | 97.29001 | -2.560825
998.8 | 97.2309 | -2.507 | 468.978 | 25.46 |  | 0.9969198 | 97.29017 | -2.560671
1000.8 | 97.2323 | -2.506 | 469.444 | 25.47 |  | 0.9969171 | 97.29163 | -2.559212
1002.8 | 97.2344 | -2.504 | 470.007 | 25.47 |  | 0.9969134 | 97.2938 | -2.557037
1004.8 | 97.2361 | -2.502 | 470.431 | 25.45 |  | 0.9969099 | 97.29556 | -2.555276
1006.8 | 97.239 | -2.499 | 470.907 | 25.46 |  | 0.9969071 | 97.29851 | -2.552314
1008.8 | 97.2411 | -2.497 | 471.425 | 25.46 |  | 0.9969037 | 97.30068 | -2.550145
1010.8 | 97.2427 | -2.496 | 471.933 | 25.47 |  | 0.9969006 | 97.30234 | -2.54848
1012.8 | 97.2446 | -2.494 | 472.385 | 25.48 |  | 0.996898 | 97.3043 | -2.546521
1014.8 | 97.2475 | -2.491 | 472.92 | 25.46 |  | 0.9968938 | 97.30727 | -2.543545
1016.8 | 97.2484 | -2.49 | 473.319 | 25.46 |  | 0.9968911 | 97.30822 | -2.542593
1018.8 | 97.2509 | -2.487 | 473.82 | 25.48 |  | 0.9968885 | 97.31078 | -2.54003
1020.8 | 97.2521 | -2.486 | 474.345 | 25.46 |  | 0.9968843 | 97.31205 | -2.538757
1022.8 | 97.2545 | -2.484 | 474.796 | 25.44 |  | 0.9968807 | 97.31451 | -2.536292
1024.8 | 97.2562 | -2.482 | 475.29 | 25.48 |  | 0.9968788 | 97.31626 | -2.534535
1026.8 | 97.2598 | -2.478 | 475.806 | 25.45 |  | 0.9968743 | 97.31994 | -2.530858
1028.8 | 97.2621 | -2.476 | 476.291 | 25.44 |  | 0.9968708 | 97.3223 | -2.52849
1030.8 | 97.263 | -2.475 | 476.704 | 25.43 |  | 0.9968677 | 97.32325 | -2.527535
1032.8 | 97.2654 | -2.473 | 477.227 | 25.43 |  | 0.9968642 | 97.32572 | -2.525064
1034.8 | 97.2672 | -2.471 | 477.748 | 25.45 |  | 0.9968615 | 97.32758 | -2.5232
1036.8 | 97.2671 | -2.471 | 478.217 | 25.47 |  | 0.9968591 | 97.32754 | -2.523244
1038.8 | 97.2677 | -2.47 | 478.663 | 25.49 |  | 0.9968569 | 97.32819 | -2.522591
1040.8 | 97.2702 | -2.468 | 479.178 | 25.48 |  | 0.9968531 | 97.33076 | -2.52002
1042.8 | 97.2723 | -2.466 | 479.622 | 25.46 |  | 0.9968495 | 97.33292 | -2.517856
1044.8 | 97.2751 | -2.463 | 480.079 | 25.44 |  | 0.9968457 | 97.33578 | -2.514989
1046.8 | 97.2778 | -2.46 | 480.536 | 25.47 |  | 0.9968438 | 97.33853 | -2.512233
1048.8 | 97.2786 | -2.459 | 481.021 | 25.45 |  | 0.9968399 | 97.3394 | -2.511367
1050.8 | 97.2803 | -2.458 | 481.526 | 25.45 |  | 0.9968365 | 97.34116 | -2.5096
1052.8 | 97.2832 | -2.455 | 481.992 | 25.41 |  | 0.996832 | 97.34413 | -2.506628
1054.8 | 97.2846 | -2.453 | 482.429 | 25.43 |  | 0.9968298 | 97.34558 | -2.505174
1056.8 | 97.2845 | -2.454 | 482.86 | 25.46 |  | 0.9968281 | 97.34553 | -2.505226
1058.8 | 97.2851 | -2.453 | 483.342 | 25.46 |  | 0.9968249 | 97.34619 | -2.504564
1060.8 | 97.2862 | -2.452 | 483.841 | 25.47 |  | 0.9968219 | 97.34735 | -2.503401
1062.8 | 97.2895 | -2.449 | 484.306 | 25.46 |  | 0.9968185 | 97.35071 | -2.500035
1064.8 | 97.2917 | -2.446 | 484.786 | 25.44 |  | 0.9968146 | 97.35298 | -2.497766
1066.8 | 97.2932 | -2.445 | 485.204 | 25.44 |  | 0.9968119 | 97.35453 | -2.496211
1068.8 | 97.2926 | -2.445 | 485.692 | 25.49 |  | 0.9968104 | 97.35398 | -2.49676
1070.8 | 97.2944 | -2.444 | 486.144 | 25.46 |  | 0.9968063 | 97.35585 | -2.494894
1072.8 | 97.2984 | -2.44 | 486.611 | 25.44 |  | 0.9968025 | 97.35991 | -2.490824
1074.8 | 97.3009 | -2.437 | 487.125 | 25.44 |  | 0.9967991 | 97.36247 | -2.488255
1076.8 | 97.3013 | -2.437 | 487.578 | 25.44 |  | 0.9967962 | 97.36293 | -2.487797
1078.8 | 97.3013 | -2.437 | 487.996 | 25.43 |  | 0.996793 | 97.36299 | -2.487742
1080.8 | 97.3018 | -2.436 | 488.479 | 25.45 |  | 0.9967906 | 97.36354 | -2.487184
1082.8 | 97.305 | -2.433 | 489.002 | 25.47 |  | 0.9967878 | 97.36681 | -2.483917
1084.8 | 97.3067 | -2.431 | 489.479 | 25.47 |  | 0.9967847 | 97.36857 | -2.482153
1086.8 | 97.3086 | -2.429 | 489.923 | 25.45 |  | 0.996781 | 97.37053 | -2.48019
1088.8 | 97.312 | -2.426 | 490.387 | 25.47 |  | 0.9967787 | 97.37398 | -2.47673
1090.8 | 97.3118 | -2.426 | 490.864 | 25.46 |  | 0.9967751 | 97.37384 | -2.476868
1092.9 | 97.3114 | -2.427 | 491.349 | 25.45 |  | 0.9967716 | 97.37351 | -2.477205
1094.9 | 97.3153 | -2.423 | 491.834 | 25.45 |  | 0.9967684 | 97.37747 | -2.473237
1096.9 | 97.3197 | -2.418 | 492.31 | 25.45 |  | 0.9967652 | 97.38193 | -2.46877
1098.9 | 97.3203 | -2.418 | 492.737 | 25.44 |  | 0.996762 | 97.38259 | -2.468113
1100.9 | 97.3212 | -2.417 | 493.201 | 25.44 |  | 0.996759 | 97.38354 | -2.467152
1102.9 | 97.3226 | -2.415 | 493.675 | 25.44 |  | 0.9967558 | 97.385 | -2.46569
1104.9 | 97.3231 | -2.415 | 494.162 | 25.44 |  | 0.9967526 | 97.38557 | -2.465127
1106.9 | 97.3251 | -2.413 | 494.701 | 25.45 |  | 0.9967494 | 97.38763 | -2.463058
1108.9 | 97.3275 | -2.41 | 495.214 | 25.44 |  | 0.9967457 | 97.3901 | -2.460587
1110.9 | 97.3275 | -2.41 | 495.625 | 25.45 |  | 0.9967433 | 97.39015 | -2.460537
1112.9 | 97.3274 | -2.411 | 496.055 | 25.47 |  | 0.9967412 | 97.3901 | -2.460587
1114.9 | 97.3294 | -2.409 | 496.495 | 25.46 |  | 0.9967379 | 97.39216 | -2.458526
1116.9 | 97.3334 | -2.405 | 496.956 | 25.45 |  | 0.9967345 | 97.39622 | -2.454459
1118.9 | 97.3361 | -2.402 | 497.419 | 25.41 |  | 0.99673 | 97.39899 | -2.451687
1120.9 | 97.3358 | -2.402 | 497.95 | 25.45 |  | 0.9967279 | 97.39874 | -2.451929
1122.9 | 97.337 | -2.401 | 498.404 | 25.47 |  | 0.9967257 | 97.4 | -2.450674
1124.9 | 97.3385 | -2.399 | 498.881 | 25.47 |  | 0.9967225 | 97.40156 | -2.449111
1126.9 | 97.3395 | -2.398 | 499.348 | 25.47 |  | 0.9967194 | 97.40262 | -2.44805
1128.9 | 97.3408 | -2.397 | 499.814 | 25.46 |  | 0.996716 | 97.40398 | -2.446686
1130.9 | 97.3425 | -2.395 | 500.265 | 25.46 |  | 0.996713 | 97.40574 | -2.444927
1132.9 | 97.3466 | -2.391 | 500.765 | 25.45 |  | 0.9967093 | 97.4099 | -2.440755
1134.9 | 97.3479 | -2.39 | 501.233 | 25.48 |  | 0.9967073 | 97.41125 | -2.4394
1136.9 | 97.3473 | -2.391 | 501.716 | 25.46 |  | 0.9967034 | 97.41072 | -2.439935
1138.9 | 97.3494 | -2.389 | 502.191 | 25.49 |  | 0.9967014 | 97.41287 | -2.437778
1140.9 | 97.3512 | -2.387 | 502.619 | 25.46 |  | 0.9966974 | 97.41473 | -2.435914
1142.9 | 97.3522 | -2.386 | 503.067 | 25.46 |  | 0.9966945 | 97.41579 | -2.434856
1144.9 | 97.354 | -2.384 | 503.558 | 25.47 |  | 0.9966916 | 97.41765 | -2.432993
1146.9 | 97.3554 | -2.383 | 504.054 | 25.46 |  | 0.9966879 | 97.41912 | -2.431526
1148.9 | 97.3577 | -2.38 | 504.529 | 25.44 |  | 0.9966841 | 97.42148 | -2.429157
1150.9 | 97.359 | -2.379 | 504.98 | 25.48 |  | 0.9966825 | 97.42283 | -2.427807
1152.9 | 97.3591 | -2.379 | 505.434 | 25.48 |  | 0.9966795 | 97.42299 | -2.427649
1154.9 | 97.3597 | -2.378 | 505.846 | 25.42 |  | 0.9966746 | 97.42365 | -2.426983
1156.9 | 97.3625 | -2.375 | 506.37 | 25.47 |  | 0.996673 | 97.42651 | -2.424123
1158.9 | 97.3658 | -2.372 | 506.805 | 25.45 |  | 0.9966694 | 97.42987 | -2.420758
1160.9 | 97.3682 | -2.37 | 507.292 | 25.44 |  | 0.9966658 | 97.43233 | -2.41829
1162.9 | 97.3688 | -2.369 | 507.76 | 25.47 |  | 0.9966638 | 97.43298 | -2.417636
1164.9 | 97.3702 | -2.368 | 508.246 | 25.46 |  | 0.9966602 | 97.43445 | -2.41617
1166.9 | 97.3725 | -2.365 | 508.681 | 25.48 |  | 0.9966581 | 97.4368 | -2.413816
1168.9 | 97.3735 | -2.364 | 509.197 | 25.46 |  | 0.9966539 | 97.43787 | -2.412744
1170.9 | 97.3747 | -2.363 | 509.716 | 25.45 |  | 0.9966501 | 97.43914 | -2.411474
1172.9 | 97.3761 | -2.362 | 510.171 | 25.46 |  | 0.9966475 | 97.44059 | -2.410017
1175 | 97.3769 | -2.361 | 510.657 | 25.46 |  | 0.9966443 | 97.44145 | -2.409154
1177 | 97.3776 | -2.36 | 511.131 | 25.45 |  | 0.9966408 | 97.44222 | -2.40839
1179 | 97.3807 | -2.357 | 511.596 | 25.45 |  | 0.9966377 | 97.44538 | -2.405226
1181 | 97.383 | -2.355 | 512.102 | 25.45 |  | 0.9966343 | 97.44774 | -2.402859
1183 | 97.3856 | -2.352 | 512.559 | 25.45 |  | 0.9966313 | 97.4504 | -2.400197
1185 | 97.3863 | -2.352 | 513.02 | 25.45 |  | 0.9966283 | 97.45116 | -2.399437
1187 | 97.3855 | -2.352 | 513.507 | 25.45 |  | 0.996625 | 97.45042 | -2.400176
1189 | 97.3876 | -2.35 | 513.939 | 25.45 |  | 0.9966222 | 97.45257 | -2.398018
1191 | 97.3898 | -2.348 | 514.465 | 25.46 |  | 0.9966191 | 97.45484 | -2.39575
1193 | 97.3916 | -2.346 | 514.958 | 25.44 |  | 0.9966151 | 97.4567 | -2.39388
1195 | 97.3921 | -2.346 | 515.442 | 25.46 |  | 0.9966126 | 97.45726 | -2.393323
1197 | 97.393 | -2.345 | 515.855 | 25.46 |  | 0.9966099 | 97.45821 | -2.392369
1199 | 97.3956 | -2.342 | 516.362 | 25.46 |  | 0.9966065 | 97.46088 | -2.3897
1201 | 97.3976 | -2.34 | 516.857 | 25.46 |  | 0.9966033 | 97.46294 | -2.387634
1203 | 97.3984 | -2.339 | 517.339 | 25.5 |  | 0.9966016 | 97.46379 | -2.386781
1205 | 97.3996 | -2.338 | 517.893 | 25.45 |  | 0.996596 | 97.46507 | -2.385497
1207 | 97.4001 | -2.338 | 518.35 | 25.46 |  | 0.9965934 | 97.46563 | -2.384941
1209 | 97.4039 | -2.334 | 518.849 | 25.45 |  | 0.9965897 | 97.4695 | -2.381069
1211 | 97.4051 | -2.333 | 519.313 | 25.45 |  | 0.9965866 | 97.47075 | -2.379809
1213 | 97.4067 | -2.331 | 519.783 | 25.44 |  | 0.9965832 | 97.47242 | -2.378144
1215 | 97.4082 | -2.329 | 520.33 | 25.46 |  | 0.9965803 | 97.47398 | -2.376577
1217 | 97.4097 | -2.328 | 520.855 | 25.45 |  | 0.9965765 | 97.47555 | -2.375006
1219 | 97.4112 | -2.326 | 521.355 | 25.45 |  | 0.9965731 | 97.47711 | -2.37344
1221 | 97.4123 | -2.325 | 521.848 | 25.46 |  | 0.9965703 | 97.47827 | -2.372278
1223 | 97.4139 | -2.324 | 522.349 | 25.48 |  | 0.9965677 | 97.47993 | -2.370616
1225 | 97.415 | -2.323 | 522.808 | 25.46 |  | 0.9965639 | 97.4811 | -2.369452
1227 | 97.4178 | -2.32 | 523.283 | 25.44 |  | 0.99656 | 97.48396 | -2.366582
1229 | 97.4203 | -2.317 | 523.826 | 25.45 |  | 0.9965568 | 97.48653 | -2.364012
1231 | 97.4204 | -2.317 | 524.353 | 25.45 |  | 0.9965533 | 97.48669 | -2.363845
1233 | 97.4206 | -2.317 | 524.849 | 25.44 |  | 0.9965497 | 97.48696 | -2.363579
1235 | 97.4232 | -2.315 | 525.346 | 25.45 |  | 0.9965467 | 97.48962 | -2.360914
1237 | 97.4253 | -2.312 | 525.835 | 25.44 |  | 0.9965431 | 97.49178 | -2.358747
1239 | 97.4266 | -2.311 | 526.33 | 25.46 |  | 0.9965406 | 97.49314 | -2.357386
1241 | 97.4268 | -2.311 | 526.852 | 25.46 |  | 0.9965372 | 97.49341 | -2.35712
1243.1 | 97.4297 | -2.308 | 527.344 | 25.47 |  | 0.9965343 | 97.49637 | -2.354155
1245.1 | 97.4324 | -2.305 | 527.868 | 25.45 |  | 0.9965301 | 97.49914 | -2.35138
1247.1 | 97.4339 | -2.304 | 528.382 | 25.44 |  | 0.9965263 | 97.50071 | -2.34981
1249.1 | 97.4361 | -2.302 | 528.896 | 25.45 |  | 0.9965233 | 97.50297 | -2.347543
1251.1 | 97.4385 | -2.299 | 529.405 | 25.43 |  | 0.9965191 | 97.50544 | -2.345071
1253.1 | 97.4385 | -2.299 | 529.93 | 25.45 |  | 0.9965164 | 97.5055 | -2.345008
1255.1 | 97.4391 | -2.299 | 530.443 | 25.45 |  | 0.996513 | 97.50617 | -2.344342
1257.1 | 97.4431 | -2.295 | 530.949 | 25.46 |  | 0.9965101 | 97.51023 | -2.340274
1259.1 | 97.4458 | -2.292 | 531.492 | 25.43 |  | 0.9965053 | 97.513 | -2.337494
1261.1 | 97.4471 | -2.291 | 532.033 | 25.43 |  | 0.9965017 | 97.51437 | -2.336123
1263.1 | 97.4472 | -2.29 | 532.587 | 25.44 |  | 0.9964985 | 97.51454 | -2.335955
1265.1 | 97.4477 | -2.29 | 533.114 | 25.44 |  | 0.996495 | 97.51511 | -2.335387
1267.1 | 97.4494 | -2.288 | 533.7 | 25.44 |  | 0.9964911 | 97.51688 | -2.33361
1269.1 | 97.4516 | -2.286 | 534.214 | 25.46 |  | 0.9964885 | 97.51914 | -2.331346
1271.1 | 97.453 | -2.285 | 534.704 | 25.44 |  | 0.9964845 | 97.52061 | -2.329877
1273.1 | 97.4522 | -2.285 | 535.173 | 25.45 |  | 0.9964817 | 97.51987 | -2.330621
1275.1 | 97.4531 | -2.285 | 535.706 | 25.46 |  | 0.9964786 | 97.52083 | -2.329654
1277.1 | 97.4566 | -2.281 | 536.28 | 25.46 |  | 0.9964748 | 97.5244 | -2.326076
1279.1 | 97.459 | -2.279 | 536.819 | 25.46 |  | 0.9964713 | 97.52687 | -2.323604
1281.1 | 97.4595 | -2.278 | 537.372 | 25.45 |  | 0.9964672 | 97.52745 | -2.32303
1283.1 | 97.4601 | -2.278 | 537.933 | 25.45 |  | 0.9964635 | 97.52812 | -2.322358
1285.1 | 97.4606 | -2.277 | 538.484 | 25.46 |  | 0.9964602 | 97.52868 | -2.32179
1287.1 | 97.4626 | -2.275 | 538.98 | 25.48 |  | 0.9964577 | 97.53074 | -2.319728
1289.1 | 97.4651 | -2.272 | 539.599 | 25.46 |  | 0.9964529 | 97.53333 | -2.317141
1291.1 | 97.4674 | -2.27 | 540.149 | 25.46 |  | 0.9964492 | 97.5357 | -2.314768
1293.1 | 97.4691 | -2.268 | 540.778 | 25.46 |  | 0.9964451 | 97.53748 | -2.312985
1295.1 | 97.4712 | -2.266 | 541.332 | 25.44 |  | 0.9964406 | 97.53965 | -2.310807
1297.1 | 97.4741 | -2.263 | 541.877 | 25.45 |  | 0.9964374 | 97.54262 | -2.307836
1299.1 | 97.4764 | -2.261 | 542.465 | 25.44 |  | 0.9964331 | 97.54499 | -2.305455
1301.1 | 97.478 | -2.26 | 543.027 | 25.44 |  | 0.9964294 | 97.54667 | -2.303781
1303.1 | 97.4786 | -2.259 | 543.628 | 25.45 |  | 0.9964258 | 97.54734 | -2.303106
1305.2 | 97.4802 | -2.257 | 544.214 | 25.44 |  | 0.9964215 | 97.54902 | -2.301427
1307.2 | 97.4812 | -2.256 | 544.777 | 25.44 |  | 0.9964178 | 97.55009 | -2.300354
1309.2 | 97.4816 | -2.256 | 545.341 | 25.45 |  | 0.9964145 | 97.55056 | -2.299884
1311.2 | 97.4819 | -2.256 | 545.96 | 25.47 |  | 0.9964112 | 97.55093 | -2.299509
1313.2 | 97.4843 | -2.253 | 546.535 | 25.47 |  | 0.9964074 | 97.5534 | -2.297033
1315.2 | 97.4871 | -2.25 | 547.071 | 25.47 |  | 0.9964038 | 97.55627 | -2.29416
1317.2 | 97.4914 | -2.246 | 547.656 | 25.46 |  | 0.9963996 | 97.56065 | -2.289777
1319.2 | 97.4961 | -2.241 | 548.281 | 25.44 |  | 0.9963946 | 97.56543 | -2.284986
1321.2 | 97.4979 | -2.24 | 548.918 | 25.48 |  | 0.996392 | 97.5673 | -2.283111
1323.2 | 97.4977 | -2.24 | 549.463 | 25.45 |  | 0.9963872 | 97.56718 | -2.283235
1325.2 | 97.4982 | -2.239 | 550.101 | 25.42 |  | 0.9963818 | 97.56777 | -2.282646
1327.2 | 97.4992 | -2.238 | 550.716 | 25.45 |  | 0.9963789 | 97.56884 | -2.281574
1329.2 | 97.4985 | -2.239 | 551.291 | 25.46 |  | 0.9963755 | 97.56821 | -2.282204
1331.2 | 97.503 | -2.235 | 551.939 | 25.44 |  | 0.9963704 | 97.5728 | -2.27761
1333.2 | 97.5041 | -2.233 | 552.598 | 25.44 |  | 0.9963661 | 97.57398 | -2.276424
1335.2 | 97.5061 | -2.231 | 553.21 | 25.45 |  | 0.9963624 | 97.57606 | -2.274346
1337.2 | 97.5071 | -2.23 | 553.842 | 25.47 |  | 0.9963591 | 97.57713 | -2.273269
1339.2 | 97.51 | -2.227 | 554.505 | 25.44 |  | 0.9963535 | 97.58012 | -2.270273
1341.2 | 97.5119 | -2.226 | 555.161 | 25.45 |  | 0.9963495 | 97.5821 | -2.268289
1343.2 | 97.5126 | -2.225 | 555.788 | 25.46 |  | 0.9963458 | 97.58288 | -2.267511
1345.2 | 97.5143 | -2.223 | 556.425 | 25.48 |  | 0.9963424 | 97.58466 | -2.265732
1347.2 | 97.516 | -2.221 | 557.066 | 25.46 |  | 0.9963373 | 97.58644 | -2.263943
1349.2 | 97.5186 | -2.219 | 557.797 | 25.46 |  | 0.9963325 | 97.58914 | -2.261246
1351.2 | 97.5216 | -2.216 | 558.447 | 25.47 |  | 0.9963286 | 97.59222 | -2.258161
1353.2 | 97.5235 | -2.214 | 559.152 | 25.46 |  | 0.9963235 | 97.59421 | -2.256166
1355.2 | 97.5247 | -2.213 | 559.844 | 25.45 |  | 0.9963185 | 97.5955 | -2.254874
1357.2 | 97.5269 | -2.21 | 560.536 | 25.47 |  | 0.9963148 | 97.59778 | -2.252588
1359.2 | 97.5281 | -2.209 | 561.26 | 25.46 |  | 0.9963096 | 97.59907 | -2.251291
1361.3 | 97.5298 | -2.208 | 562.027 | 25.46 |  | 0.9963045 | 97.60087 | -2.249491
1363.3 | 97.5313 | -2.206 | 562.789 | 25.45 |  | 0.996299 | 97.60247 | -2.24789
1365.3 | 97.5337 | -2.204 | 563.496 | 25.45 |  | 0.9962944 | 97.60496 | -2.245396
1367.3 | 97.5384 | -2.199 | 564.277 | 25.46 |  | 0.9962896 | 97.60976 | -2.240592
1369.3 | 97.5412 | -2.196 | 564.904 | 25.45 |  | 0.9962851 | 97.61264 | -2.237706
1371.3 | 97.5418 | -2.196 | 565.633 | 25.46 |  | 0.9962806 | 97.61333 | -2.237014
1373.3 | 97.5427 | -2.195 | 566.446 | 25.46 |  | 0.9962753 | 97.61433 | -2.23601
1375.3 | 97.545 | -2.192 | 567.194 | 25.45 |  | 0.9962699 | 97.61673 | -2.233609
1377.3 | 97.5473 | -2.19 | 567.968 | 25.48 |  | 0.996266 | 97.61912 | -2.231214
1379.3 | 97.5505 | -2.187 | 568.775 | 25.47 |  | 0.9962603 | 97.62243 | -2.227904
1381.3 | 97.5536 | -2.184 | 569.465 | 25.45 |  | 0.9962549 | 97.62562 | -2.224707
1383.3 | 97.5554 | -2.182 | 570.344 | 25.46 |  | 0.9962495 | 97.62753 | -2.222795
1385.3 | 97.556 | -2.181 | 571.116 | 25.46 |  | 0.9962444 | 97.62823 | -2.222096
1387.3 | 97.5588 | -2.179 | 571.958 | 25.46 |  | 0.9962388 | 97.63113 | -2.219184
1389.3 | 97.5619 | -2.175 | 572.775 | 25.44 |  | 0.9962326 | 97.63434 | -2.215971
1391.3 | 97.5637 | -2.174 | 573.656 | 25.45 |  | 0.9962271 | 97.63625 | -2.214058
1393.3 | 97.5665 | -2.171 | 574.478 | 25.45 |  | 0.9962217 | 97.63916 | -2.21115
1395.3 | 97.5697 | -2.168 | 575.387 | 25.46 |  | 0.9962161 | 97.64247 | -2.207832
1397.3 | 97.5731 | -2.164 | 576.317 | 25.44 |  | 0.9962091 | 97.64599 | -2.204303
1399.3 | 97.5748 | -2.162 | 577.256 | 25.46 |  | 0.9962037 | 97.64781 | -2.202486
1401.3 | 97.5775 | -2.16 | 578.191 | 25.46 |  | 0.9961976 | 97.65062 | -2.199663
1403.3 | 97.58 | -2.157 | 579.15 | 25.46 |  | 0.9961912 | 97.65325 | -2.197037
1405.3 | 97.5826 | -2.155 | 580.102 | 25.47 |  | 0.9961853 | 97.65596 | -2.194315
1407.3 | 97.5868 | -2.15 | 581.032 | 25.45 |  | 0.9961783 | 97.66029 | -2.189985
1409.3 | 97.5895 | -2.148 | 582.053 | 25.45 |  | 0.9961716 | 97.66312 | -2.187151
1411.3 | 97.5927 | -2.145 | 583.016 | 25.45 |  | 0.9961652 | 97.66644 | -2.183824
1413.3 | 97.5963 | -2.141 | 584.108 | 25.44 |  | 0.9961576 | 97.67018 | -2.180077
1415.3 | 97.598 | -2.139 | 585.147 | 25.46 |  | 0.9961515 | 97.67201 | -2.178247
1417.3 | 97.601 | -2.136 | 586.268 | 25.46 |  | 0.9961441 | 97.67515 | -2.1751
1419.3 | 97.6046 | -2.133 | 587.387 | 25.45 |  | 0.9961363 | 97.67889 | -2.17135
1421.3 | 97.6101 | -2.127 | 588.383 | 25.45 |  | 0.9961297 | 97.68452 | -2.165715
1423.3 | 97.6141 | -2.123 | 589.631 | 25.43 |  | 0.9961206 | 97.68868 | -2.161545
1425.3 | 97.6177 | -2.119 | 590.92 | 25.46 |  | 0.9961133 | 97.69244 | -2.157783
1427.3 | 97.6202 | -2.117 | 592.191 | 25.43 |  | 0.9961036 | 97.69511 | -2.15511
1429.3 | 97.6245 | -2.113 | 593.5 | 25.43 |  | 0.996095 | 97.69958 | -2.150637
1431.3 | 97.627 | -2.11 | 594.749 | 25.45 |  | 0.9960876 | 97.70223 | -2.147979
1433.3 | 97.6312 | -2.106 | 596.17 | 25.44 |  | 0.9960777 | 97.70661 | -2.143589
1435.3 | 97.6371 | -2.1 | 597.647 | 25.45 |  | 0.9960684 | 97.7127 | -2.137495
1437.3 | 97.6409 | -2.096 | 598.976 | 25.44 |  | 0.9960591 | 97.71667 | -2.133518
1439.3 | 97.6451 | -2.092 | 600.466 | 25.43 |  | 0.9960488 | 97.72106 | -2.129119
1441.3 | 97.6489 | -2.088 | 601.903 | 25.46 |  | 0.9960406 | 97.72503 | -2.125138
1443.3 | 97.6534 | -2.084 | 603.472 | 25.45 |  | 0.9960298 | 97.72974 | -2.120429
1445.3 | 97.6581 | -2.079 | 605.215 | 25.46 |  | 0.9960187 | 97.73466 | -2.115503
1447.3 | 97.6631 | -2.074 | 606.929 | 25.47 |  | 0.9960078 | 97.73987 | -2.11028
1449.3 | 97.6702 | -2.067 | 608.733 | 25.47 |  | 0.9959959 | 97.7472 | -2.102939
1451.3 | 97.6754 | -2.062 | 610.717 | 25.47 |  | 0.9959828 | 97.75265 | -2.097479
1453.3 | 97.6814 | -2.056 | 612.807 | 25.46 |  | 0.9959685 | 97.75892 | -2.091201
1455.3 | 97.6892 | -2.048 | 615.133 | 25.46 |  | 0.9959531 | 97.76702 | -2.083093
1457.3 | 97.6961 | -2.041 | 617.129 | 25.44 |  | 0.995939 | 97.77417 | -2.075924
1459.3 | 97.7031 | -2.034 | 619.543 | 25.45 |  | 0.9959234 | 97.78148 | -2.068608
1461.3 | 97.7105 | -2.026 | 621.941 | 25.46 |  | 0.995908 | 97.78918 | -2.060895
1463.3 | 97.7194 | -2.018 | 624.596 | 25.45 |  | 0.99589 | 97.79842 | -2.051641
1465.3 | 97.7302 | -2.007 | 627.812 | 25.45 |  | 0.9958687 | 97.80963 | -2.040415
1467.3 | 97.7397 | -1.997 | 631.062 | 25.47 |  | 0.9958481 | 97.81954 | -2.030492
1468.9 | 97.7497 | -1.987 | 633.894 | 25.46 |  | 0.9958289 | 97.8299 | -2.020114
1470.5 | 97.7602 | -1.977 | 636.948 | 25.45 |  | 0.9958082 | 97.84079 | -2.009206
1472.1 | 97.7704 | -1.966 | 640.218 | 25.45 |  | 0.9957866 | 97.8514 | -1.998575
1473.6 | 97.7809 | -1.956 | 643.826 | 25.46 |  | 0.9957631 | 97.86236 | -1.987602
1475 | 97.7921 | -1.945 | 647.58 | 25.47 |  | 0.9957388 | 97.87403 | -1.97591
1476.2 | 97.8031 | -1.934 | 650.578 | 25.48 |  | 0.9957194 | 97.88541 | -1.964514
1477.2 | 97.8144 | -1.922 | 653.919 | 25.45 |  | 0.9956958 | 97.89715 | -1.952763
1478.2 | 97.8265 | -1.91 | 657.708 | 25.45 |  | 0.9956707 | 97.90973 | -1.940163
1479.1 | 97.8383 | -1.898 | 662.056 | 25.45 |  | 0.995642 | 97.92208 | -1.927791
1480.1 | 97.8488 | -1.888 | 665.764 | 25.45 |  | 0.9956174 | 97.93305 | -1.916803
1480.9 | 97.8639 | -1.873 | 669.713 | 25.45 |  | 0.9955912 | 97.94865 | -1.901177
1481.5 | 97.8754 | -1.861 | 673.27 | 25.46 |  | 0.9955682 | 97.9606 | -1.889209
1481.9 | 97.8856 | -1.851 | 677.657 | 25.46 |  | 0.9955391 | 97.97136 | -1.878435
1482.4 | 97.9011 | -1.835 | 682.598 | 25.44 |  | 0.9955054 | 97.98749 | -1.862276
1483 | 97.9185 | -1.818 | 687.834 | 25.47 |  | 0.9954722 | 98.00555 | -1.844192
1483.4 | 97.9293 | -1.807 | 693.24 | 25.47 |  | 0.9954364 | 98.01704 | -1.832687
1484 | 97.9481 | -1.788 | 698.47 | 25.45 |  | 0.9954008 | 98.03651 | -1.813186
1484.6 | 97.9628 | -1.773 | 701.877 | 25.46 |  | 0.9953787 | 98.05164 | -1.798033
1485.1 | 97.9782 | -1.758 | 706.777 | 25.44 |  | 0.9953452 | 98.06767 | -1.781979
1485.7 | 97.9927 | -1.743 | 711.28 | 25.46 |  | 0.9953164 | 98.08274 | -1.766889
1486.3 | 98.0055 | -1.731 | 715.357 | 25.46 |  | 0.9952894 | 98.09605 | -1.75355
1486.9 | 98.0174 | -1.719 | 719.039 | 25.48 |  | 0.9952661 | 98.10842 | -1.741169
1487.5 | 98.0277 | -1.708 | 722.344 | 25.47 |  | 0.9952436 | 98.11914 | -1.730429
1488.3 | 98.0406 | -1.695 | 728.042 | 25.48 |  | 0.9952064 | 98.13276 | -1.716787
1489 | 98.0521 | -1.684 | 730.317 | 25.49 |  | 0.9951919 | 98.14455 | -1.704982
1490 | 98.0639 | -1.672 | 734.286 | 25.48 |  | 0.9951651 | 98.15686 | -1.692655
1491.2 | 98.0739 | -1.662 | 737.376 | 25.48 |  | 0.9951446 | 98.16725 | -1.682246
1493.2 | 98.0831 | -1.653 | 741.404 | 25.47 |  | 0.9951174 | 98.17696 | -1.672516
1495.2 | 98.0892 | -1.647 | 743.528 | 25.47 |  | 0.9951033 | 98.18333 | -1.666136
1497.2 | 98.0903 | -1.646 | 745.161 | 25.45 |  | 0.9950914 | 98.18465 | -1.66482
1499.2 | 98.0884 | -1.648 | 746.39 | 25.46 |  | 0.9950838 | 98.1829 | -1.666569
1501.2 | 98.0878 | -1.648 | 746.968 | 25.47 |  | 0.9950805 | 98.18237 | -1.6671
1503.2 | 98.0847 | -1.651 | 747.407 | 25.47 |  | 0.9950776 | 98.17933 | -1.670148
1505.2 | 98.0812 | -1.655 | 747.702 | 25.46 |  | 0.9950751 | 98.17587 | -1.673613
1507.2 | 98.0778 | -1.658 | 747.851 | 25.47 |  | 0.9950746 | 98.17248 | -1.677002
1509.2 | 98.0741 | -1.662 | 747.978 | 25.45 |  | 0.9950727 | 98.16881 | -1.680686
1511.2 | 98.0699 | -1.666 | 748.083 | 25.46 |  | 0.9950726 | 98.16462 | -1.684882
1513.2 | 98.0656 | -1.67 | 748.133 | 25.45 |  | 0.9950717 | 98.16033 | -1.689179
1515.2 | 98.062 | -1.674 | 748.183 | 25.44 |  | 0.9950708 | 98.15674 | -1.692775
1517.2 | 98.057 | -1.679 | 748.208 | 25.44 |  | 0.9950706 | 98.15174 | -1.697779
1519.2 | 98.0528 | -1.683 | 748.237 | 25.44 |  | 0.9950704 | 98.14754 | -1.701982
1521.2 | 98.0476 | -1.688 | 748.254 | 25.47 |  | 0.995072 | 98.14234 | -1.707197
1523.2 | 98.0421 | -1.694 | 748.259 | 25.46 |  | 0.9950714 | 98.13684 | -1.712702
1525.2 | 98.0398 | -1.696 | 748.244 | 25.45 |  | 0.9950709 | 98.13454 | -1.715004
1527.2 | 98.0376 | -1.698 | 748.264 | 25.43 |  | 0.9950697 | 98.13235 | -1.717199
1529.2 | 98.0325 | -1.704 | 748.303 | 25.45 |  | 0.9950706 | 98.12725 | -1.722308
1531.2 | 98.0266 | -1.709 | 748.308 | 25.46 |  | 0.9950711 | 98.12135 | -1.72822
1533.3 | 98.0229 | -1.713 | 748.3 | 25.46 |  | 0.9950711 | 98.11764 | -1.731926
1535.3 | 98.0185 | -1.718 | 748.319 | 25.45 |  | 0.9950705 | 98.11325 | -1.736327
1537.3 | 98.0137 | -1.722 | 748.324 | 25.48 |  | 0.9950721 | 98.10844 | -1.741144
1539.3 | 98.0096 | -1.727 | 748.326 | 25.47 |  | 0.9950715 | 98.10434 | -1.745247
1541.3 | 98.0053 | -1.731 | 748.316 | 25.47 |  | 0.9950716 | 98.10004 | -1.749554
1543.3 | 98.0015 | -1.735 | 748.318 | 25.46 |  | 0.995071 | 98.09625 | -1.753357
1545.3 | 97.9995 | -1.737 | 748.323 | 25.45 |  | 0.9950704 | 98.09425 | -1.755356
1547.3 | 97.9968 | -1.739 | 748.359 | 25.46 |  | 0.9950707 | 98.09155 | -1.758059
1549.3 | 97.9942 | -1.742 | 748.367 | 25.45 |  | 0.9950701 | 98.08896 | -1.760658
1551.3 | 97.9902 | -1.746 | 748.406 | 25.44 |  | 0.9950693 | 98.08496 | -1.764656
1553.3 | 97.9862 | -1.75 | 748.409 | 25.46 |  | 0.9950704 | 98.08096 | -1.768669
1555.3 | 97.9821 | -1.754 | 748.428 | 25.46 |  | 0.9950703 | 98.07686 | -1.772772
1557.3 | 97.9774 | -1.759 | 748.454 | 25.47 |  | 0.9950707 | 98.07216 | -1.77748
1559.3 | 97.973 | -1.763 | 748.444 | 25.49 |  | 0.9950718 | 98.06775 | -1.781894
1561.3 | 97.9715 | -1.765 | 748.454 | 25.49 |  | 0.9950718 | 98.06625 | -1.783395
1563.3 | 97.9686 | -1.768 | 748.468 | 25.48 |  | 0.9950711 | 98.06336 | -1.786295
1565.3 | 97.9654 | -1.771 | 748.468 | 25.47 |  | 0.9950706 | 98.06016 | -1.789496
1567.3 | 97.9633 | -1.773 | 748.469 | 25.47 |  | 0.9950706 | 98.05806 | -1.791599
1569.3 | 97.9602 | -1.776 | 748.453 | 25.45 |  | 0.9950696 | 98.05497 | -1.7947
1571.3 | 97.9572 | -1.779 | 748.451 | 25.45 |  | 0.9950696 | 98.05197 | -1.797704
1573.3 | 97.9538 | -1.783 | 748.486 | 25.46 |  | 0.9950699 | 98.04857 | -1.801108
1575.3 | 97.9505 | -1.786 | 748.503 | 25.46 |  | 0.9950698 | 98.04527 | -1.804411
1577.3 | 97.9468 | -1.789 | 748.528 | 25.47 |  | 0.9950702 | 98.04157 | -1.808117
1579.3 | 97.9437 | -1.793 | 748.535 | 25.46 |  | 0.9950696 | 98.03847 | -1.811218
1581.3 | 97.9395 | -1.797 | 748.537 | 25.5 |  | 0.9950718 | 98.03426 | -1.815437
1583.3 | 97.9383 | -1.798 | 748.52 | 25.47 |  | 0.9950702 | 98.03307 | -1.816631
1585.3 | 97.9376 | -1.799 | 748.549 | 25.45 |  | 0.9950689 | 98.03238 | -1.817322
1587.3 | 97.9342 | -1.802 | 748.566 | 25.46 |  | 0.9950694 | 98.02898 | -1.820728
1589.3 | 97.9317 | -1.805 | 748.574 | 25.45 |  | 0.9950688 | 98.02648 | -1.823228
1591.3 | 97.9302 | -1.806 | 748.576 | 25.45 |  | 0.9950687 | 98.02498 | -1.82473
1593.4 | 97.9289 | -1.807 | 748.6 | 25.44 |  | 0.995068 | 98.02369 | -1.826026
1595.4 | 97.9249 | -1.811 | 748.618 | 25.45 |  | 0.9950685 | 98.01969 | -1.830033
1597.4 | 97.921 | -1.815 | 748.616 | 25.45 |  | 0.9950685 | 98.01579 | -1.833939
1599.4 | 97.9181 | -1.818 | 748.599 | 25.46 |  | 0.9950691 | 98.01288 | -1.836849
1601.4 | 97.9173 | -1.819 | 748.588 | 25.45 |  | 0.9950687 | 98.01208 | -1.837648
1603.4 | 97.9138 | -1.823 | 748.597 | 25.46 |  | 0.9950692 | 98.00858 | -1.841156
1605.4 | 97.9109 | -1.825 | 748.573 | 25.44 |  | 0.9950682 | 98.00569 | -1.844057
1607.4 | 97.9104 | -1.826 | 748.566 | 25.44 |  | 0.9950683 | 98.00519 | -1.844558
1609.4 | 97.907 | -1.829 | 748.592 | 25.45 |  | 0.9950686 | 98.00179 | -1.847963
1611.4 | 97.9046 | -1.832 | 748.585 | 25.47 |  | 0.9950698 | 97.99938 | -1.850374
1613.4 | 97.9043 | -1.832 | 748.603 | 25.46 |  | 0.9950691 | 97.99908 | -1.850669
1615.4 | 97.9018 | -1.835 | 748.641 | 25.45 |  | 0.9950683 | 97.99659 | -1.853165
1617.4 | 97.8994 | -1.837 | 748.649 | 25.45 |  | 0.9950683 | 97.99419 | -1.855568
1619.4 | 97.8969 | -1.839 | 748.657 | 25.45 |  | 0.9950682 | 97.99169 | -1.858071
1621.4 | 97.8932 | -1.843 | 748.645 | 25.47 |  | 0.9950694 | 97.98799 | -1.861784
1623.4 | 97.8925 | -1.844 | 748.655 | 25.46 |  | 0.9950688 | 97.98729 | -1.862481
1625.4 | 97.8925 | -1.844 | 748.663 | 25.44 |  | 0.9950676 | 97.9873 | -1.862473
1627.4 | 97.8908 | -1.846 | 748.663 | 25.43 |  | 0.9950671 | 97.9856 | -1.864173
1629.4 | 97.8883 | -1.848 | 748.665 | 25.44 |  | 0.9950676 | 97.9831 | -1.86668
1631.4 | 97.8854 | -1.851 | 748.665 | 25.45 |  | 0.9950682 | 97.98019 | -1.869587
1633.4 | 97.8827 | -1.854 | 748.64 | 25.44 |  | 0.9950678 | 97.97749 | -1.872291
1635.4 | 97.8828 | -1.854 | 748.641 | 25.45 |  | 0.9950683 | 97.97759 | -1.872194
1637.4 | 97.8789 | -1.858 | 748.661 | 25.47 |  | 0.9950693 | 97.97369 | -1.876104
1639.4 | 97.8763 | -1.86 | 748.666 | 25.45 |  | 0.9950682 | 97.97109 | -1.878701
1641.5 | 97.8748 | -1.862 | 748.662 | 25.46 |  | 0.9950687 | 97.96959 | -1.880207
1643.5 | 97.8723 | -1.864 | 748.643 | 25.46 |  | 0.9950689 | 97.96709 | -1.882713
1645.5 | 97.8712 | -1.865 | 748.627 | 25.46 |  | 0.995069 | 97.96599 | -1.883817
1647.5 | 97.8694 | -1.867 | 748.613 | 25.46 |  | 0.9950691 | 97.96418 | -1.885622
1649.5 | 97.8692 | -1.867 | 748.602 | 25.46 |  | 0.9950691 | 97.96398 | -1.885823
1651.5 | 97.8674 | -1.869 | 748.606 | 25.46 |  | 0.9950691 | 97.96218 | -1.887626
1653.5 | 97.8657 | -1.871 | 748.564 | 25.45 |  | 0.9950688 | 97.96048 | -1.88933
1655.5 | 97.8659 | -1.871 | 748.56 | 25.44 |  | 0.9950683 | 97.96068 | -1.889127
1657.5 | 97.8633 | -1.873 | 748.573 | 25.46 |  | 0.9950693 | 97.95808 | -1.891736
1659.5 | 97.8612 | -1.875 | 748.586 | 25.45 |  | 0.9950687 | 97.95598 | -1.893834
1661.5 | 97.8608 | -1.876 | 748.562 | 25.44 |  | 0.9950683 | 97.95558 | -1.894235
1663.5 | 97.8595 | -1.877 | 748.581 | 25.44 |  | 0.9950682 | 97.95429 | -1.895534
1665.5 | 97.8579 | -1.879 | 748.575 | 25.43 |  | 0.9950677 | 97.95269 | -1.897134
1667.5 | 97.8558 | -1.881 | 748.58 | 25.44 |  | 0.9950682 | 97.95059 | -1.89924
1669.5 | 97.8533 | -1.883 | 748.572 | 25.45 |  | 0.9950688 | 97.94808 | -1.901748
1671.5 | 97.8515 | -1.885 | 748.567 | 25.45 |  | 0.9950688 | 97.94628 | -1.903552
1673.5 | 97.8501 | -1.886 | 748.543 | 25.47 |  | 0.9950701 | 97.94487 | -1.904963
1675.5 | 97.8502 | -1.886 | 748.518 | 25.45 |  | 0.9950691 | 97.94498 | -1.90486
1677.5 | 97.8479 | -1.889 | 748.536 | 25.46 |  | 0.9950696 | 97.94267 | -1.907164
1679.5 | 97.8448 | -1.892 | 748.533 | 25.46 |  | 0.9950696 | 97.93957 | -1.91027
1681.5 | 97.844 | -1.893 | 748.527 | 25.46 |  | 0.9950696 | 97.93877 | -1.911072
1683.5 | 97.8431 | -1.893 | 748.534 | 25.47 |  | 0.9950701 | 97.93787 | -1.911975
1685.5 | 97.8416 | -1.895 | 748.526 | 25.46 |  | 0.9950696 | 97.93637 | -1.913475
1687.5 | 97.8411 | -1.895 | 748.537 | 25.46 |  | 0.9950696 | 97.93588 | -1.913975
1689.5 | 97.84 | -1.897 | 748.532 | 25.46 |  | 0.9950696 | 97.93477 | -1.915077
1691.5 | 97.8403 | -1.896 | 748.538 | 25.45 |  | 0.995069 | 97.93508 | -1.914773
1693.5 | 97.8392 | -1.897 | 748.554 | 25.44 |  | 0.9950683 | 97.93398 | -1.915869
1695.5 | 97.8354 | -1.901 | 748.566 | 25.46 |  | 0.9950694 | 97.93018 | -1.91968
1697.5 | 97.8339 | -1.903 | 748.57 | 25.46 |  | 0.9950693 | 97.92868 | -1.921182
1699.6 | 97.8346 | -1.902 | 748.572 | 25.46 |  | 0.9950693 | 97.92938 | -1.92048
1701.6 | 97.8348 | -1.902 | 748.59 | 25.44 |  | 0.9950681 | 97.92959 | -1.920271
1703.6 | 97.8327 | -1.904 | 748.624 | 25.45 |  | 0.9950684 | 97.92749 | -1.922373
1705.6 | 97.8314 | -1.905 | 748.643 | 25.45 |  | 0.9950683 | 97.92619 | -1.923673
1707.6 | 97.8312 | -1.905 | 748.643 | 25.44 |  | 0.9950678 | 97.92599 | -1.92387
1709.6 | 97.8302 | -1.906 | 748.654 | 25.46 |  | 0.9950688 | 97.92499 | -1.924877
1711.6 | 97.8286 | -1.908 | 748.659 | 25.45 |  | 0.9950682 | 97.92339 | -1.926475
1713.6 | 97.8286 | -1.908 | 748.648 | 25.45 |  | 0.9950683 | 97.92339 | -1.926477
1715.6 | 97.8281 | -1.908 | 748.665 | 25.44 |  | 0.9950676 | 97.9229 | -1.926972
1717.6 | 97.8274 | -1.909 | 748.653 | 25.45 |  | 0.9950682 | 97.92219 | -1.927678
1719.6 | 97.8256 | -1.911 | 748.68 | 25.45 |  | 0.9950681 | 97.9204 | -1.929477
1721.6 | 97.8244 | -1.912 | 748.681 | 25.45 |  | 0.9950681 | 97.9192 | -1.930679
1723.6 | 97.8218 | -1.915 | 748.653 | 25.46 |  | 0.9950688 | 97.91659 | -1.93329
1725.6 | 97.8218 | -1.915 | 748.638 | 25.45 |  | 0.9950683 | 97.91659 | -1.933288
1727.6 | 97.8212 | -1.915 | 748.608 | 25.44 |  | 0.995068 | 97.91599 | -1.93389
1729.6 | 97.8229 | -1.914 | 748.592 | 25.46 |  | 0.9950692 | 97.91768 | -1.932196
1731.6 | 97.822 | -1.915 | 748.583 | 25.43 |  | 0.9950676 | 97.91679 | -1.933088
1733.6 | 97.8208 | -1.916 | 748.603 | 25.44 |  | 0.995068 | 97.91559 | -1.934291
1735.6 | 97.8194 | -1.917 | 748.617 | 25.44 |  | 0.9950679 | 97.91419 | -1.935691
1737.6 | 97.8184 | -1.918 | 748.63 | 25.44 |  | 0.9950678 | 97.91319 | -1.936691
1739.6 | 97.8161 | -1.92 | 748.624 | 25.46 |  | 0.995069 | 97.91089 | -1.939002
1741.6 | 97.815 | -1.922 | 748.64 | 25.43 |  | 0.9950672 | 97.9098 | -1.940092
1743.6 | 97.8155 | -1.921 | 748.637 | 25.44 |  | 0.9950678 | 97.91029 | -1.939595
1745.7 | 97.8149 | -1.922 | 748.685 | 25.43 |  | 0.9950669 | 97.9097 | -1.940186
1747.7 | 97.8136 | -1.923 | 748.679 | 25.45 |  | 0.9950681 | 97.9084 | -1.941496
1749.7 | 97.8134 | -1.923 | 748.692 | 25.45 |  | 0.995068 | 97.9082 | -1.941694
1751.7 | 97.8115 | -1.925 | 748.688 | 25.44 |  | 0.9950675 | 97.9063 | -1.943594
1753.7 | 97.8108 | -1.926 | 748.689 | 25.44 |  | 0.9950674 | 97.9056 | -1.944295
1755.7 | 97.8108 | -1.926 | 748.689 | 25.46 |  | 0.9950685 | 97.90559 | -1.944302
1757.7 | 97.8116 | -1.925 | 748.7 | 25.44 |  | 0.9950674 | 97.9064 | -1.943493
1759.7 | 97.8105 | -1.926 | 748.689 | 25.42 |  | 0.9950664 | 97.90531 | -1.944589
1761.7 | 97.8101 | -1.927 | 748.688 | 25.44 |  | 0.9950675 | 97.9049 | -1.944997
1763.7 | 97.8093 | -1.927 | 748.716 | 25.46 |  | 0.9950684 | 97.9041 | -1.945801
1765.7 | 97.808 | -1.929 | 748.732 | 25.43 |  | 0.9950666 | 97.90281 | -1.947091
1767.7 | 97.8082 | -1.928 | 748.765 | 25.44 |  | 0.9950669 | 97.90301 | -1.94689
1769.7 | 97.8069 | -1.93 | 748.796 | 25.44 |  | 0.9950667 | 97.90171 | -1.948188
1771.7 | 97.8046 | -1.932 | 748.789 | 25.44 |  | 0.9950668 | 97.89941 | -1.950492
1773.7 | 97.8043 | -1.932 | 748.813 | 25.47 |  | 0.9950683 | 97.89911 | -1.950799
1775.7 | 97.8046 | -1.932 | 748.811 | 25.45 |  | 0.9950672 | 97.89941 | -1.950493
1777.7 | 97.804 | -1.933 | 748.839 | 25.46 |  | 0.9950676 | 97.89881 | -1.951093
1779.7 | 97.8028 | -1.934 | 748.852 | 25.47 |  | 0.995068 | 97.89761 | -1.952297
1781.7 | 97.8028 | -1.934 | 748.855 | 25.46 |  | 0.9950674 | 97.89762 | -1.952293
1783.7 | 97.8021 | -1.935 | 748.867 | 25.46 |  | 0.9950674 | 97.89692 | -1.952992
1785.7 | 97.8019 | -1.935 | 748.887 | 25.45 |  | 0.9950667 | 97.89672 | -1.953187
1787.7 | 97.8011 | -1.936 | 748.887 | 25.46 |  | 0.9950672 | 97.89592 | -1.953991
1789.7 | 97.8 | -1.937 | 748.905 | 25.44 |  | 0.995066 | 97.89483 | -1.955084
1791.7 | 97.7999 | -1.937 | 748.892 | 25.45 |  | 0.9950667 | 97.89472 | -1.955189
1793.7 | 97.8009 | -1.936 | 748.902 | 25.44 |  | 0.995066 | 97.89573 | -1.954183
1795.7 | 97.7999 | -1.937 | 748.927 | 25.44 |  | 0.9950659 | 97.89473 | -1.955182
1797.7 | 97.7982 | -1.938 | 748.941 | 25.46 |  | 0.9950669 | 97.89303 | -1.956889
1799.7 | 97.797 | -1.94 | 748.935 | 25.44 |  | 0.9950658 | 97.89183 | -1.958085
1801.7 | 97.7985 | -1.938 | 748.922 | 25.45 |  | 0.9950665 | 97.89333 | -1.956588
1803.7 | 97.7986 | -1.938 | 748.943 | 25.44 |  | 0.9950658 | 97.89343 | -1.956482
1805.7 | 97.7973 | -1.939 | 748.967 | 25.44 |  | 0.9950656 | 97.89214 | -1.957781
1807.7 | 97.7957 | -1.941 | 748.971 | 25.45 |  | 0.9950661 | 97.89053 | -1.959386
1809.7 | 97.7954 | -1.941 | 748.981 | 25.47 |  | 0.9950672 | 97.89023 | -1.959691
1811.7 | 97.7948 | -1.942 | 748.98 | 25.46 |  | 0.9950666 | 97.88963 | -1.960289
1813.8 | 97.7942 | -1.943 | 748.962 | 25.46 |  | 0.9950667 | 97.88903 | -1.960892
1815.8 | 97.7954 | -1.941 | 748.98 | 25.45 |  | 0.9950661 | 97.89023 | -1.959685
1817.8 | 97.7963 | -1.94 | 748.98 | 25.44 |  | 0.9950655 | 97.89114 | -1.95878
1819.8 | 97.7955 | -1.941 | 748.999 | 25.46 |  | 0.9950665 | 97.89033 | -1.959586
1821.8 | 97.7933 | -1.943 | 749.012 | 25.45 |  | 0.9950659 | 97.88814 | -1.961784
1823.8 | 97.7922 | -1.944 | 749.001 | 25.45 |  | 0.9950659 | 97.88704 | -1.962887
1825.8 | 97.7938 | -1.943 | 749.019 | 25.45 |  | 0.9950658 | 97.88864 | -1.961283
1827.8 | 97.7935 | -1.943 | 749.025 | 25.45 |  | 0.9950658 | 97.88834 | -1.961582
1829.8 | 97.793 | -1.944 | 749.025 | 25.43 |  | 0.9950647 | 97.88785 | -1.962077
1831.8 | 97.7932 | -1.943 | 749.036 | 25.45 |  | 0.9950657 | 97.88804 | -1.961881
1833.8 | 97.7922 | -1.944 | 749.047 | 25.42 |  | 0.995064 | 97.88705 | -1.962872
1835.8 | 97.7913 | -1.945 | 749.067 | 25.44 |  | 0.9950649 | 97.88615 | -1.963777
1837.8 | 97.791 | -1.946 | 749.071 | 25.44 |  | 0.9950649 | 97.88585 | -1.964077
1839.8 | 97.7903 | -1.946 | 749.105 | 25.44 |  | 0.9950647 | 97.88515 | -1.964774
1841.8 | 97.7902 | -1.946 | 749.123 | 25.44 |  | 0.9950646 | 97.88506 | -1.964872
1843.8 | 97.7905 | -1.946 | 749.153 | 25.44 |  | 0.9950644 | 97.88536 | -1.964567
1845.8 | 97.7904 | -1.946 | 749.175 | 25.44 |  | 0.9950642 | 97.88526 | -1.964665
1847.8 | 97.7895 | -1.947 | 749.208 | 25.45 |  | 0.9950646 | 97.88436 | -1.965565
1849.8 | 97.7892 | -1.948 | 749.226 | 25.45 |  | 0.9950644 | 97.88407 | -1.965863
1851.8 | 97.7893 | -1.947 | 749.237 | 25.43 |  | 0.9950633 | 97.88417 | -1.965755
1853.8 | 97.7893 | -1.947 | 749.256 | 25.45 |  | 0.9950642 | 97.88417 | -1.965759
1855.8 | 97.7884 | -1.948 | 749.262 | 25.43 |  | 0.9950631 | 97.88328 | -1.966653
1857.8 | 97.7889 | -1.948 | 749.299 | 25.42 |  | 0.9950623 | 97.88378 | -1.966145
1859.8 | 97.7881 | -1.949 | 749.335 | 25.46 |  | 0.9950643 | 97.88298 | -1.966954
1861.8 | 97.7878 | -1.949 | 749.343 | 25.48 |  | 0.9950653 | 97.88267 | -1.96726
1863.8 | 97.7882 | -1.949 | 749.331 | 25.46 |  | 0.9950643 | 97.88308 | -1.966855
1865.8 | 97.7875 | -1.949 | 749.346 | 25.45 |  | 0.9950636 | 97.88238 | -1.967551
1867.8 | 97.7864 | -1.95 | 749.361 | 25.45 |  | 0.9950635 | 97.88128 | -1.96865
1869.8 | 97.7868 | -1.95 | 749.376 | 25.45 |  | 0.9950634 | 97.88169 | -1.968248
1871.9 | 97.7874 | -1.949 | 749.399 | 25.44 |  | 0.9950627 | 97.88229 | -1.967641
1873.9 | 97.7871 | -1.95 | 749.408 | 25.45 |  | 0.9950632 | 97.88199 | -1.967943
1875.9 | 97.788 | -1.949 | 749.449 | 25.45 |  | 0.995063 | 97.88289 | -1.967037
1877.9 | 97.7869 | -1.95 | 749.463 | 25.45 |  | 0.9950629 | 97.8818 | -1.968137
1879.9 | 97.7861 | -1.951 | 749.487 | 25.44 |  | 0.9950622 | 97.881 | -1.968932
1881.9 | 97.7851 | -1.952 | 749.536 | 25.45 |  | 0.9950624 | 97.88001 | -1.96993
1883.9 | 97.7847 | -1.952 | 749.562 | 25.47 |  | 0.9950633 | 97.8796 | -1.970334
1885.9 | 97.7859 | -1.951 | 749.573 | 25.45 |  | 0.9950621 | 97.88081 | -1.969124
1887.9 | 97.786 | -1.951 | 749.604 | 25.44 |  | 0.9950614 | 97.88092 | -1.969017
1889.9 | 97.7842 | -1.953 | 749.644 | 25.47 |  | 0.9950628 | 97.87911 | -1.970824
1891.9 | 97.7828 | -1.954 | 749.63 | 25.45 |  | 0.9950618 | 97.87772 | -1.972222
1893.9 | 97.785 | -1.952 | 749.642 | 25.45 |  | 0.9950617 | 97.87992 | -1.970017
1895.9 | 97.7852 | -1.952 | 749.662 | 25.45 |  | 0.9950615 | 97.88012 | -1.969814
1897.9 | 97.7846 | -1.952 | 749.685 | 25.46 |  | 0.9950619 | 97.87952 | -1.970415
1899.9 | 97.7843 | -1.952 | 749.685 | 25.45 |  | 0.9950614 | 97.87922 | -1.970712
1901.9 | 97.786 | -1.951 | 749.705 | 25.42 |  | 0.9950596 | 97.88094 | -1.968997
1903.9 | 97.7854 | -1.951 | 749.743 | 25.45 |  | 0.995061 | 97.88033 | -1.969603
1905.9 | 97.7838 | -1.953 | 749.773 | 25.45 |  | 0.9950608 | 97.87874 | -1.971202
1907.9 | 97.7839 | -1.953 | 749.802 | 25.46 |  | 0.9950612 | 97.87884 | -1.971101
1909.9 | 97.7846 | -1.952 | 749.822 | 25.46 |  | 0.995061 | 97.87954 | -1.970398
1911.9 | 97.7837 | -1.953 | 749.842 | 25.44 |  | 0.9950598 | 97.87865 | -1.97129
1913.9 | 97.7839 | -1.953 | 749.832 | 25.43 |  | 0.9950593 | 97.87885 | -1.971088
1915.9 | 97.7834 | -1.953 | 749.855 | 25.44 |  | 0.9950597 | 97.87835 | -1.971589
1917.9 | 97.7825 | -1.954 | 749.867 | 25.43 |  | 0.9950591 | 97.87745 | -1.972485
1919.9 | 97.7816 | -1.955 | 749.886 | 25.44 |  | 0.9950595 | 97.87655 | -1.973388
1921.9 | 97.7821 | -1.955 | 749.924 | 25.43 |  | 0.9950587 | 97.87706 | -1.972879
1923.9 | 97.7811 | -1.956 | 749.945 | 25.44 |  | 0.9950591 | 97.87606 | -1.973881
1925.9 | 97.7806 | -1.956 | 749.949 | 25.46 |  | 0.9950602 | 97.87555 | -1.974388
1927.9 | 97.7804 | -1.956 | 749.94 | 25.45 |  | 0.9950597 | 97.87536 | -1.974586
1929.9 | 97.7801 | -1.957 | 749.938 | 25.45 |  | 0.9950597 | 97.87506 | -1.974886
1931.9 | 97.7811 | -1.956 | 749.914 | 25.46 |  | 0.9950604 | 97.87605 | -1.973891
1933.9 | 97.7821 | -1.955 | 749.926 | 25.45 |  | 0.9950598 | 97.87705 | -1.972885
1935.9 | 97.7821 | -1.955 | 749.931 | 25.44 |  | 0.9950592 | 97.87706 | -1.972881
1937.9 | 97.7817 | -1.955 | 749.939 | 25.43 |  | 0.9950586 | 97.87666 | -1.973277
1939.9 | 97.7817 | -1.955 | 749.961 | 25.43 |  | 0.9950585 | 97.87667 | -1.973275
1941.9 | 97.7804 | -1.956 | 749.976 | 25.44 |  | 0.9950589 | 97.87536 | -1.974578
1943.9 | 97.7803 | -1.956 | 749.965 | 25.43 |  | 0.9950584 | 97.87527 | -1.974676
1945.9 | 97.7808 | -1.956 | 749.955 | 25.43 |  | 0.9950585 | 97.87577 | -1.974177
1947.9 | 97.7809 | -1.956 | 749.958 | 25.43 |  | 0.9950585 | 97.87587 | -1.974076
1949.9 | 97.7803 | -1.956 | 749.976 | 25.44 |  | 0.9950589 | 97.87526 | -1.974678
1951.9 | 97.781 | -1.956 | 749.998 | 25.45 |  | 0.9950593 | 97.87596 | -1.973977
1953.9 | 97.7803 | -1.956 | 750.001 | 25.43 |  | 0.9950582 | 97.87527 | -1.974672
1955.9 | 97.7808 | -1.956 | 750.009 | 25.43 |  | 0.9950581 | 97.87577 | -1.97417
1957.9 | 97.7813 | -1.955 | 750.031 | 25.43 |  | 0.995058 | 97.87627 | -1.973666
1959.9 | 97.78 | -1.957 | 750.04 | 25.46 |  | 0.9950596 | 97.87497 | -1.974977
1961.9 | 97.7808 | -1.956 | 750.04 | 25.44 |  | 0.9950585 | 97.87577 | -1.974169
1963.9 | 97.7802 | -1.957 | 750.074 | 25.43 |  | 0.9950577 | 97.87518 | -1.974763
1965.9 | 97.7792 | -1.957 | 750.088 | 25.44 |  | 0.9950582 | 97.87418 | -1.975765
1967.9 | 97.7787 | -1.958 | 750.104 | 25.45 |  | 0.9950586 | 97.87368 | -1.976267
1969.9 | 97.7783 | -1.958 | 750.111 | 25.46 |  | 0.9950591 | 97.87328 | -1.97667
1971.9 | 97.7799 | -1.957 | 750.118 | 25.45 |  | 0.9950585 | 97.87488 | -1.975064
1973.9 | 97.78 | -1.957 | 750.139 | 25.43 |  | 0.9950573 | 97.87499 | -1.974955
1976 | 97.7792 | -1.958 | 750.139 | 25.45 |  | 0.9950584 | 97.87418 | -1.975762
1978 | 97.7796 | -1.957 | 750.147 | 25.45 |  | 0.9950583 | 97.87458 | -1.975361
1980 | 97.7793 | -1.957 | 750.151 | 25.43 |  | 0.9950572 | 97.87429 | -1.975654
1982 | 97.7794 | -1.957 | 750.149 | 25.44 |  | 0.9950578 | 97.87439 | -1.975557
1984 | 97.7777 | -1.959 | 750.159 | 25.45 |  | 0.9950583 | 97.87268 | -1.977262
1986 | 97.7768 | -1.96 | 750.167 | 25.46 |  | 0.9950588 | 97.87178 | -1.978166
1988 | 97.7771 | -1.96 | 750.152 | 25.46 |  | 0.9950589 | 97.87208 | -1.977867
1990 | 97.7771 | -1.96 | 750.147 | 25.45 |  | 0.9950583 | 97.87208 | -1.977864
1992 | 97.7771 | -1.96 | 750.121 | 25.45 |  | 0.9950585 | 97.87208 | -1.977868
1994 | 97.7775 | -1.959 | 750.119 | 25.44 |  | 0.995058 | 97.87248 | -1.977464
1996 | 97.7778 | -1.959 | 750.112 | 25.43 |  | 0.9950575 | 97.87279 | -1.977161
1998 | 97.7787 | -1.958 | 750.103 | 25.43 |  | 0.9950575 | 97.87368 | -1.976261
2000 | 97.7795 | -1.957 | 750.112 | 25.43 |  | 0.9950575 | 97.87449 | -1.975459
2002 | 97.7784 | -1.958 | 750.124 | 25.42 |  | 0.9950568 | 97.87339 | -1.976556
2004 | 97.7783 | -1.958 | 750.11 | 25.42 |  | 0.9950569 | 97.87329 | -1.976658
2006 | 97.7775 | -1.959 | 750.112 | 25.45 |  | 0.9950586 | 97.87248 | -1.977468
2008 | 97.7767 | -1.96 | 750.087 | 25.43 |  | 0.9950576 | 97.87168 | -1.978266
2010 | 97.7784 | -1.958 | 750.086 | 25.44 |  | 0.9950582 | 97.87338 | -1.976567
2012 | 97.7785 | -1.958 | 750.072 | 25.43 |  | 0.9950577 | 97.87348 | -1.976465
2014 | 97.7757 | -1.961 | 750.062 | 25.44 |  | 0.9950583 | 97.87068 | -1.979274
2016 | 97.7744 | -1.962 | 750.032 | 25.46 |  | 0.9950596 | 97.86937 | -1.980586
2018 | 97.7746 | -1.962 | 750.05 | 25.46 |  | 0.9950595 | 97.86957 | -1.980384
2020 | 97.7743 | -1.962 | 750.051 | 25.45 |  | 0.995059 | 97.86927 | -1.980681
2022 | 97.7751 | -1.962 | 750.042 | 25.45 |  | 0.995059 | 97.87007 | -1.979881
2024 | 97.7747 | -1.962 | 750.032 | 25.46 |  | 0.9950596 | 97.86967 | -1.980286
2026.1 | 97.7752 | -1.962 | 750.048 | 25.45 |  | 0.995059 | 97.87017 | -1.97978
2028.1 | 97.7755 | -1.961 | 750.064 | 25.45 |  | 0.9950589 | 97.87047 | -1.979477
2030.1 | 97.775 | -1.962 | 750.046 | 25.45 |  | 0.995059 | 97.86997 | -1.979981
2032.1 | 97.776 | -1.961 | 750.089 | 25.44 |  | 0.9950582 | 97.87098 | -1.97897
2034.1 | 97.7769 | -1.96 | 750.108 | 25.43 |  | 0.9950575 | 97.87188 | -1.978063
2036.1 | 97.7762 | -1.961 | 750.12 | 25.44 |  | 0.995058 | 97.87118 | -1.978766
2038.1 | 97.775 | -1.962 | 750.14 | 25.45 |  | 0.9950584 | 97.86998 | -1.979969
2040.1 | 97.7736 | -1.963 | 750.126 | 25.44 |  | 0.9950579 | 97.86858 | -1.981369
2042.1 | 97.7733 | -1.963 | 750.12 | 25.46 |  | 0.9950591 | 97.86828 | -1.981677
2044.1 | 97.7737 | -1.963 | 750.114 | 25.45 |  | 0.9950586 | 97.86868 | -1.981274
2046.1 | 97.7753 | -1.961 | 750.084 | 25.44 |  | 0.9950582 | 97.87028 | -1.979672
2048.1 | 97.7766 | -1.96 | 750.081 | 25.43 |  | 0.9950577 | 97.87158 | -1.978367
2050.1 | 97.7761 | -1.961 | 750.109 | 25.42 |  | 0.9950569 | 97.87109 | -1.978861
2052.1 | 97.7744 | -1.962 | 750.119 | 25.43 |  | 0.9950574 | 97.86939 | -1.980566
2054.1 | 97.7732 | -1.964 | 750.121 | 25.44 |  | 0.995058 | 97.86818 | -1.98177
2056.1 | 97.774 | -1.963 | 750.144 | 25.43 |  | 0.9950573 | 97.86899 | -1.980963
2058.1 | 97.774 | -1.963 | 750.14 | 25.44 |  | 0.9950578 | 97.86899 | -1.980967
2060.1 | 97.7737 | -1.963 | 750.157 | 25.45 |  | 0.9950583 | 97.86868 | -1.981268
2062.1 | 97.7749 | -1.962 | 750.139 | 25.44 |  | 0.9950578 | 97.86989 | -1.980066
2064.1 | 97.7758 | -1.961 | 750.157 | 25.43 |  | 0.9950572 | 97.87079 | -1.979159
2066.1 | 97.7735 | -1.963 | 750.165 | 25.45 |  | 0.9950582 | 97.86849 | -1.981468
2068.1 | 97.773 | -1.964 | 750.171 | 25.45 |  | 0.9950582 | 97.86799 | -1.981968
2070.1 | 97.7737 | -1.963 | 750.175 | 25.45 |  | 0.9950581 | 97.86869 | -1.981266
2072.1 | 97.7739 | -1.963 | 750.173 | 25.43 |  | 0.9950571 | 97.86889 | -1.98106
2074.1 | 97.7739 | -1.963 | 750.185 | 25.43 |  | 0.995057 | 97.86889 | -1.981058
2076.1 | 97.7736 | -1.963 | 750.239 | 25.44 |  | 0.9950572 | 97.8686 | -1.981355
2078.1 | 97.7732 | -1.964 | 750.263 | 25.44 |  | 0.995057 | 97.8682 | -1.981752
2080.1 | 97.7742 | -1.963 | 750.312 | 25.44 |  | 0.9950567 | 97.86921 | -1.980745
2082.1 | 97.7739 | -1.963 | 750.347 | 25.44 |  | 0.9950565 | 97.86891 | -1.981041
2084.2 | 97.7736 | -1.963 | 750.358 | 25.45 |  | 0.9950569 | 97.86861 | -1.981343
2086.2 | 97.7745 | -1.962 | 750.391 | 25.44 |  | 0.9950562 | 97.86952 | -1.980434
2088.2 | 97.774 | -1.963 | 750.42 | 25.43 |  | 0.9950554 | 97.86902 | -1.980928
2090.2 | 97.7732 | -1.964 | 750.414 | 25.44 |  | 0.995056 | 97.86822 | -1.981733
2092.2 | 97.7728 | -1.964 | 750.432 | 25.45 |  | 0.9950564 | 97.86782 | -1.982135
2094.2 | 97.7728 | -1.964 | 750.454 | 25.43 |  | 0.9950552 | 97.86783 | -1.982125
2096.2 | 97.7723 | -1.964 | 750.463 | 25.45 |  | 0.9950562 | 97.86732 | -1.982632
2098.2 | 97.7735 | -1.963 | 750.454 | 25.44 |  | 0.9950557 | 97.86853 | -1.981428
2100.2 | 97.7741 | -1.963 | 750.439 | 25.44 |  | 0.9950558 | 97.86912 | -1.980829
2102.2 | 97.7723 | -1.964 | 750.453 | 25.44 |  | 0.9950558 | 97.86733 | -1.98263
2104.2 | 97.7722 | -1.965 | 750.431 | 25.45 |  | 0.9950565 | 97.86722 | -1.982736
2106.2 | 97.7721 | -1.965 | 750.429 | 25.45 |  | 0.9950565 | 97.86712 | -1.982836
2108.2 | 97.7723 | -1.964 | 750.444 | 25.45 |  | 0.9950564 | 97.86732 | -1.982634
2110.2 | 97.7722 | -1.965 | 750.437 | 25.45 |  | 0.9950564 | 97.86722 | -1.982735
2112.2 | 97.7715 | -1.965 | 750.44 | 25.45 |  | 0.9950564 | 97.86652 | -1.983436
2114.2 | 97.7711 | -1.966 | 750.445 | 25.45 |  | 0.9950564 | 97.86612 | -1.983836
2116.2 | 97.7714 | -1.965 | 750.425 | 25.46 |  | 0.995057 | 97.86642 | -1.983541
2118.2 | 97.7731 | -1.964 | 750.405 | 25.45 |  | 0.9950566 | 97.86812 | -1.981838
2120.2 | 97.7727 | -1.964 | 750.388 | 25.44 |  | 0.9950562 | 97.86772 | -1.982237
2122.2 | 97.7718 | -1.965 | 750.355 | 25.44 |  | 0.9950564 | 97.86681 | -1.983143
2124.2 | 97.7709 | -1.966 | 750.336 | 25.44 |  | 0.9950565 | 97.86591 | -1.984047
2126.2 | 97.7704 | -1.966 | 750.288 | 25.44 |  | 0.9950569 | 97.8654 | -1.984553
2128.2 | 97.7714 | -1.965 | 750.229 | 25.44 |  | 0.9950572 | 97.8664 | -1.983559
2130.2 | 97.7707 | -1.966 | 750.175 | 25.44 |  | 0.9950576 | 97.86569 | -1.984267
2132.2 | 97.7695 | -1.967 | 750.141 | 25.46 |  | 0.9950589 | 97.86448 | -1.98548
2134.2 | 97.7679 | -1.969 | 750.14 | 25.45 |  | 0.9950584 | 97.86288 | -1.987079
2136.2 | 97.7688 | -1.968 | 750.13 | 25.45 |  | 0.9950584 | 97.86378 | -1.986179
2138.2 | 97.7704 | -1.966 | 750.121 | 25.44 |  | 0.995058 | 97.86538 | -1.984575
2140.2 | 97.7705 | -1.966 | 750.131 | 25.46 |  | 0.995059 | 97.86548 | -1.98448
2142.2 | 97.77 | -1.967 | 750.132 | 25.44 |  | 0.9950579 | 97.86498 | -1.984974
2144.2 | 97.7699 | -1.967 | 750.139 | 25.45 |  | 0.9950584 | 97.86488 | -1.985076
2146.2 | 97.7695 | -1.967 | 750.132 | 25.45 |  | 0.9950584 | 97.86448 | -1.985478
2148.2 | 97.7712 | -1.966 | 750.151 | 25.44 |  | 0.9950578 | 97.86619 | -1.98377
2150.2 | 97.7713 | -1.965 | 750.16 | 25.43 |  | 0.9950571 | 97.86629 | -1.983665
2152.3 | 97.7704 | -1.966 | 750.164 | 25.45 |  | 0.9950582 | 97.86539 | -1.984573
2154.3 | 97.7701 | -1.967 | 750.142 | 25.45 |  | 0.9950584 | 97.86508 | -1.984876
2156.3 | 97.7689 | -1.968 | 750.178 | 25.44 |  | 0.9950576 | 97.86389 | -1.98607
2158.3 | 97.768 | -1.969 | 750.193 | 25.46 |  | 0.9950586 | 97.86299 | -1.986976
2160.3 | 97.7667 | -1.97 | 750.208 | 25.47 |  | 0.995059 | 97.86168 | -1.988279
2162.3 | 97.7675 | -1.969 | 750.203 | 25.45 |  | 0.995058 | 97.86249 | -1.987472
2164.3 | 97.7686 | -1.968 | 750.207 | 25.46 |  | 0.9950585 | 97.86359 | -1.986373
2166.3 | 97.7686 | -1.968 | 750.203 | 25.46 |  | 0.9950585 | 97.86359 | -1.986374
2168.3 | 97.7702 | -1.967 | 750.19 | 25.45 |  | 0.9950581 | 97.86519 | -1.98477
2170.3 | 97.7715 | -1.965 | 750.193 | 25.44 |  | 0.9950575 | 97.86649 | -1.983464
2172.3 | 97.7692 | -1.968 | 750.21 | 25.46 |  | 0.9950585 | 97.86419 | -1.985772
2174.3 | 97.768 | -1.969 | 750.225 | 25.45 |  | 0.9950578 | 97.86299 | -1.986968
2176.3 | 97.7682 | -1.969 | 750.238 | 25.46 |  | 0.9950583 | 97.86319 | -1.98677
2178.3 | 97.7695 | -1.967 | 750.229 | 25.44 |  | 0.9950572 | 97.8645 | -1.985462
2180.3 | 97.7711 | -1.966 | 750.251 | 25.43 |  | 0.9950565 | 97.8661 | -1.983854
2182.3 | 97.7709 | -1.966 | 750.275 | 25.45 |  | 0.9950575 | 97.8659 | -1.984058
2184.3 | 97.7698 | -1.967 | 750.304 | 25.45 |  | 0.9950573 | 97.8648 | -1.985156
2186.3 | 97.7702 | -1.967 | 750.33 | 25.44 |  | 0.9950566 | 97.86521 | -1.984748
2188.3 | 97.7692 | -1.968 | 750.342 | 25.46 |  | 0.9950576 | 97.8642 | -1.985755
2190.3 | 97.769 | -1.968 | 750.348 | 25.44 |  | 0.9950565 | 97.86401 | -1.985948
2192.3 | 97.7705 | -1.966 | 750.345 | 25.44 |  | 0.9950565 | 97.86551 | -1.984446
2194.3 | 97.7697 | -1.967 | 750.337 | 25.44 |  | 0.9950565 | 97.86471 | -1.985248
2196.3 | 97.7698 | -1.967 | 750.331 | 25.46 |  | 0.9950577 | 97.8648 | -1.985155
2198.3 | 97.7692 | -1.968 | 750.316 | 25.46 |  | 0.9950578 | 97.8642 | -1.985758
2200.3 | 97.7695 | -1.967 | 750.312 | 25.45 |  | 0.9950572 | 97.8645 | -1.985455
2202.3 | 97.7685 | -1.968 | 750.283 | 25.44 |  | 0.9950569 | 97.8635 | -1.986457
2204.3 | 97.7678 | -1.969 | 750.24 | 25.45 |  | 0.9950577 | 97.86279 | -1.987167
2206.3 | 97.7676 | -1.969 | 750.213 | 25.47 |  | 0.995059 | 97.86259 | -1.987377
2208.3 | 97.7687 | -1.968 | 750.18 | 25.45 |  | 0.9950581 | 97.86369 | -1.986273
2210.3 | 97.769 | -1.968 | 750.186 | 25.46 |  | 0.9950586 | 97.86398 | -1.985975
2212.3 | 97.7686 | -1.968 | 750.178 | 25.44 |  | 0.9950576 | 97.86359 | -1.98637
2214.3 | 97.7685 | -1.968 | 750.196 | 25.45 |  | 0.995058 | 97.86349 | -1.986471
2216.3 | 97.7683 | -1.968 | 750.189 | 25.46 |  | 0.9950586 | 97.86329 | -1.986676
2218.3 | 97.7709 | -1.966 | 750.173 | 25.43 |  | 0.9950571 | 97.86589 | -1.984064
2220.3 | 97.7732 | -1.964 | 750.151 | 25.43 |  | 0.9950572 | 97.86819 | -1.981763
2222.4 | 97.7725 | -1.964 | 750.17 | 25.42 |  | 0.9950565 | 97.8675 | -1.982459
2224.4 | 97.7701 | -1.967 | 750.167 | 25.41 |  | 0.995056 | 97.8651 | -1.98486
2226.4 | 97.7689 | -1.968 | 750.152 | 25.44 |  | 0.9950578 | 97.86389 | -1.986073
2228.4 | 97.769 | -1.968 | 750.125 | 25.41 |  | 0.9950563 | 97.86399 | -1.985967
2230.4 | 97.7696 | -1.967 | 750.119 | 25.43 |  | 0.9950574 | 97.86459 | -1.985373
2232.4 | 97.7686 | -1.968 | 750.129 | 25.45 |  | 0.9950585 | 97.86358 | -1.98638
2234.4 | 97.7681 | -1.969 | 750.112 | 25.45 |  | 0.9950586 | 97.86308 | -1.986883
2236.4 | 97.7686 | -1.968 | 750.109 | 25.44 |  | 0.995058 | 97.86358 | -1.986379
2238.4 | 97.7689 | -1.968 | 750.108 | 25.44 |  | 0.995058 | 97.86388 | -1.986079
2240.4 | 97.7684 | -1.968 | 750.096 | 25.44 |  | 0.9950581 | 97.86338 | -1.986581
2242.4 | 97.7682 | -1.969 | 750.091 | 25.44 |  | 0.9950582 | 97.86318 | -1.986782
2244.4 | 97.7688 | -1.968 | 750.065 | 25.44 |  | 0.9950583 | 97.86378 | -1.986184
2246.4 | 97.7692 | -1.968 | 750.067 | 25.43 |  | 0.9950578 | 97.86418 | -1.98578
2248.4 | 97.7688 | -1.968 | 750.066 | 25.43 |  | 0.9950578 | 97.86378 | -1.986181
2250.4 | 97.7682 | -1.969 | 750.078 | 25.43 |  | 0.9950577 | 97.86318 | -1.98678
2252.4 | 97.7681 | -1.969 | 750.102 | 25.43 |  | 0.9950575 | 97.86308 | -1.986877
2254.4 | 97.7673 | -1.969 | 750.135 | 25.44 |  | 0.9950579 | 97.86228 | -1.987678
2256.4 | 97.7644 | -1.972 | 750.128 | 25.46 |  | 0.995059 | 97.85938 | -1.99059
2258.4 | 97.765 | -1.972 | 750.106 | 25.45 |  | 0.9950586 | 97.85998 | -1.989988
2260.4 | 97.7662 | -1.971 | 750.091 | 25.44 |  | 0.9950582 | 97.86118 | -1.988785
2262.4 | 97.7678 | -1.969 | 750.077 | 25.45 |  | 0.9950588 | 97.86277 | -1.987188
2264.4 | 97.7684 | -1.968 | 750.068 | 25.44 |  | 0.9950583 | 97.86338 | -1.986585
2266.4 | 97.7674 | -1.969 | 750.087 | 25.44 |  | 0.9950582 | 97.86238 | -1.987584
2268.4 | 97.7678 | -1.969 | 750.094 | 25.45 |  | 0.9950587 | 97.86278 | -1.987185
2270.4 | 97.7683 | -1.969 | 750.133 | 25.44 |  | 0.9950579 | 97.86328 | -1.986676
2272.4 | 97.7672 | -1.97 | 750.141 | 25.45 |  | 0.9950584 | 97.86218 | -1.98778
2274.5 | 97.7668 | -1.97 | 750.139 | 25.45 |  | 0.9950584 | 97.86178 | -1.988181
2276.5 | 97.7662 | -1.971 | 750.129 | 25.44 |  | 0.9950579 | 97.86118 | -1.98878
2278.5 | 97.7669 | -1.97 | 750.126 | 25.45 |  | 0.9950585 | 97.86188 | -1.988083
2280.5 | 97.7674 | -1.969 | 750.116 | 25.44 |  | 0.995058 | 97.86238 | -1.98758
2282.5 | 97.7665 | -1.97 | 750.124 | 25.45 |  | 0.9950585 | 97.86148 | -1.988484
2284.5 | 97.7661 | -1.971 | 750.143 | 25.45 |  | 0.9950584 | 97.86108 | -1.988882
2286.5 | 97.7651 | -1.972 | 750.134 | 25.46 |  | 0.995059 | 97.86008 | -1.989888
2288.5 | 97.7653 | -1.972 | 750.103 | 25.46 |  | 0.9950592 | 97.86027 | -1.989691
2290.5 | 97.7665 | -1.97 | 750.099 | 25.45 |  | 0.9950587 | 97.86148 | -1.988487
2292.5 | 97.7668 | -1.97 | 750.066 | 25.45 |  | 0.9950589 | 97.86177 | -1.988191
2294.5 | 97.7668 | -1.97 | 750.05 | 25.44 |  | 0.9950584 | 97.86177 | -1.988189
2296.5 | 97.7675 | -1.969 | 750.03 | 25.44 |  | 0.9950586 | 97.86247 | -1.987491
2298.5 | 97.7684 | -1.968 | 750.011 | 25.42 |  | 0.9950576 | 97.86338 | -1.986585
2300.5 | 97.7687 | -1.968 | 749.992 | 25.43 |  | 0.9950583 | 97.86367 | -1.986291
2302.5 | 97.7669 | -1.97 | 749.974 | 25.42 |  | 0.9950578 | 97.86187 | -1.988092
2304.5 | 97.7654 | -1.971 | 749.939 | 25.44 |  | 0.9950592 | 97.86036 | -1.989606
2306.5 | 97.7657 | -1.971 | 749.899 | 25.44 |  | 0.9950594 | 97.86065 | -1.98931
2308.5 | 97.7659 | -1.971 | 749.879 | 25.43 |  | 0.995059 | 97.86086 | -1.989109
2310.5 | 97.7657 | -1.971 | 749.862 | 25.43 |  | 0.9950591 | 97.86065 | -1.989312
2312.5 | 97.7659 | -1.971 | 749.874 | 25.45 |  | 0.9950601 | 97.86085 | -1.989116
2314.5 | 97.7656 | -1.971 | 749.868 | 25.43 |  | 0.9950591 | 97.86055 | -1.989411
2316.5 | 97.7668 | -1.97 | 749.877 | 25.43 |  | 0.995059 | 97.86176 | -1.988208
2318.5 | 97.7661 | -1.971 | 749.887 | 25.43 |  | 0.995059 | 97.86106 | -1.988908
2320.5 | 97.7652 | -1.972 | 749.888 | 25.44 |  | 0.9950595 | 97.86015 | -1.989812
2322.5 | 97.7653 | -1.972 | 749.874 | 25.43 |  | 0.995059 | 97.86025 | -1.989711
2324.5 | 97.7666 | -1.97 | 749.863 | 25.43 |  | 0.9950591 | 97.86155 | -1.98841
2326.5 | 97.7667 | -1.97 | 749.835 | 25.42 |  | 0.9950588 | 97.86165 | -1.98831
2328.5 | 97.7662 | -1.971 | 749.834 | 25.43 |  | 0.9950593 | 97.86115 | -1.988815
2330.5 | 97.7645 | -1.972 | 749.832 | 25.43 |  | 0.9950593 | 97.85945 | -1.990517
2332.5 | 97.764 | -1.973 | 749.823 | 25.45 |  | 0.9950605 | 97.85894 | -1.991026
2334.5 | 97.7641 | -1.973 | 749.8 | 25.44 |  | 0.9950601 | 97.85904 | -1.990925
2336.5 | 97.764 | -1.973 | 749.784 | 25.44 |  | 0.9950602 | 97.85894 | -1.991028
2338.5 | 97.7661 | -1.971 | 749.777 | 25.44 |  | 0.9950602 | 97.86104 | -1.988925
2340.5 | 97.7657 | -1.971 | 749.782 | 25.43 |  | 0.9950597 | 97.86064 | -1.989322
2342.5 | 97.7653 | -1.971 | 749.778 | 25.44 |  | 0.9950602 | 97.86024 | -1.989726
2344.5 | 97.7645 | -1.972 | 749.774 | 25.44 |  | 0.9950603 | 97.85944 | -1.990528
2346.5 | 97.763 | -1.974 | 749.743 | 25.46 |  | 0.9950616 | 97.85793 | -1.992041
2348.5 | 97.7645 | -1.972 | 749.707 | 25.45 |  | 0.9950613 | 97.85943 | -1.99054
2350.5 | 97.7669 | -1.97 | 749.694 | 25.42 |  | 0.9950597 | 97.86184 | -1.988128
2352.5 | 97.766 | -1.971 | 749.684 | 25.43 |  | 0.9950603 | 97.86093 | -1.989034
2354.5 | 97.7645 | -1.972 | 749.694 | 25.44 |  | 0.9950608 | 97.85943 | -1.990538
2356.5 | 97.7639 | -1.973 | 749.652 | 25.44 |  | 0.9950611 | 97.85882 | -1.991145
2358.6 | 97.7635 | -1.973 | 749.635 | 25.46 |  | 0.9950623 | 97.85841 | -1.991554
2360.6 | 97.7635 | -1.973 | 749.599 | 25.44 |  | 0.9950614 | 97.85842 | -1.991552
2362.6 | 97.7643 | -1.972 | 749.588 | 25.45 |  | 0.995062 | 97.85921 | -1.990755
2364.6 | 97.7649 | -1.972 | 749.569 | 25.44 |  | 0.9950616 | 97.85981 | -1.990154
2366.6 | 97.7649 | -1.972 | 749.538 | 25.43 |  | 0.9950613 | 97.85981 | -1.990154
2368.6 | 97.7629 | -1.974 | 749.482 | 25.45 |  | 0.9950627 | 97.8578 | -1.992171
2370.6 | 97.7619 | -1.975 | 749.427 | 25.47 |  | 0.9950642 | 97.85679 | -1.993186
2372.6 | 97.7624 | -1.974 | 749.399 | 25.45 |  | 0.9950633 | 97.85729 | -1.992682
2374.6 | 97.7633 | -1.973 | 749.363 | 25.45 |  | 0.9950635 | 97.85818 | -1.991786
2376.6 | 97.7642 | -1.973 | 749.361 | 25.44 |  | 0.995063 | 97.85909 | -1.990881
2378.6 | 97.7629 | -1.974 | 749.38 | 25.44 |  | 0.9950629 | 97.85779 | -1.992181
2380.6 | 97.7618 | -1.975 | 749.373 | 25.46 |  | 0.995064 | 97.85668 | -1.99329
2382.6 | 97.761 | -1.976 | 749.382 | 25.46 |  | 0.995064 | 97.85588 | -1.99409
2384.6 | 97.7608 | -1.976 | 749.384 | 25.46 |  | 0.9950639 | 97.85568 | -1.99429
2386.6 | 97.7628 | -1.974 | 749.342 | 25.46 |  | 0.9950642 | 97.85768 | -1.992292
2388.6 | 97.7643 | -1.972 | 749.316 | 25.44 |  | 0.9950633 | 97.85918 | -1.990787
2390.6 | 97.7652 | -1.972 | 749.314 | 25.44 |  | 0.9950633 | 97.86008 | -1.989886
2392.6 | 97.764 | -1.973 | 749.301 | 25.43 |  | 0.9950628 | 97.85888 | -1.991086
2394.6 | 97.7627 | -1.974 | 749.308 | 25.44 |  | 0.9950633 | 97.85758 | -1.99239
2396.6 | 97.7615 | -1.975 | 749.293 | 25.44 |  | 0.9950634 | 97.85638 | -1.993594
2398.6 | 97.762 | -1.975 | 749.296 | 25.44 |  | 0.9950634 | 97.85688 | -1.993093
2400.6 | 97.7623 | -1.974 | 749.309 | 25.45 |  | 0.9950639 | 97.85718 | -1.992794
2402.7 | 97.7619 | -1.975 | 749.311 | 25.45 |  | 0.9950639 | 97.85678 | -1.993194
2404.7 | 97.7625 | -1.974 | 749.315 | 25.45 |  | 0.9950638 | 97.85738 | -1.992593
2406.7 | 97.7625 | -1.974 | 749.319 | 25.46 |  | 0.9950644 | 97.85737 | -1.992596
2408.7 | 97.762 | -1.975 | 749.32 | 25.45 |  | 0.9950638 | 97.85688 | -1.993093
2410.7 | 97.7607 | -1.976 | 749.305 | 25.45 |  | 0.9950639 | 97.85558 | -1.994397
2412.7 | 97.76 | -1.977 | 749.295 | 25.46 |  | 0.9950645 | 97.85487 | -1.995102
2414.7 | 97.7606 | -1.976 | 749.28 | 25.46 |  | 0.9950646 | 97.85547 | -1.994503
2416.7 | 97.7627 | -1.974 | 749.279 | 25.46 |  | 0.9950646 | 97.85757 | -1.9924
2418.7 | 97.7621 | -1.975 | 749.307 | 25.47 |  | 0.995065 | 97.85697 | -1.993001
2420.7 | 97.7606 | -1.976 | 749.298 | 25.47 |  | 0.9950651 | 97.85547 | -1.994504
2422.7 | 97.7613 | -1.975 | 749.254 | 25.45 |  | 0.9950643 | 97.85617 | -1.993802
2424.7 | 97.7622 | -1.975 | 749.247 | 25.45 |  | 0.9950643 | 97.85707 | -1.992902
2426.7 | 97.7633 | -1.973 | 749.211 | 25.45 |  | 0.9950645 | 97.85816 | -1.991805
2428.7 | 97.7638 | -1.973 | 749.202 | 25.45 |  | 0.9950646 | 97.85866 | -1.991305
2430.7 | 97.7629 | -1.974 | 749.22 | 25.43 |  | 0.9950634 | 97.85777 | -1.992198
2432.7 | 97.7619 | -1.975 | 749.232 | 25.45 |  | 0.9950644 | 97.85677 | -1.993204
2434.7 | 97.763 | -1.974 | 749.221 | 25.44 |  | 0.9950639 | 97.85787 | -1.992101
2436.7 | 97.7634 | -1.973 | 749.23 | 25.45 |  | 0.9950644 | 97.85827 | -1.991702
2438.7 | 97.7625 | -1.974 | 749.228 | 25.43 |  | 0.9950633 | 97.85737 | -1.992597
2440.7 | 97.7618 | -1.975 | 749.227 | 25.43 |  | 0.9950633 | 97.85667 | -1.993299
2442.7 | 97.7604 | -1.976 | 749.212 | 25.45 |  | 0.9950645 | 97.85526 | -1.994709
2444.7 | 97.7619 | -1.975 | 749.16 | 25.44 |  | 0.9950643 | 97.85676 | -1.99321
2446.7 | 97.7638 | -1.973 | 749.151 | 25.44 |  | 0.9950644 | 97.85866 | -1.991309
2448.7 | 97.7625 | -1.974 | 749.136 | 25.44 |  | 0.9950645 | 97.85736 | -1.992612
2450.7 | 97.7615 | -1.975 | 749.105 | 25.45 |  | 0.9950652 | 97.85635 | -1.993621
2452.7 | 97.761 | -1.976 | 749.105 | 25.46 |  | 0.9950658 | 97.85585 | -1.994125
2454.7 | 97.7604 | -1.976 | 749.064 | 25.45 |  | 0.9950655 | 97.85525 | -1.994728
2456.7 | 97.761 | -1.976 | 749.047 | 25.46 |  | 0.9950662 | 97.85584 | -1.994133
2458.7 | 97.7612 | -1.976 | 749.036 | 25.43 |  | 0.9950646 | 97.85605 | -1.993924
2460.7 | 97.7613 | -1.975 | 749.046 | 25.46 |  | 0.9950662 | 97.85614 | -1.993832
2462.7 | 97.7614 | -1.975 | 749.024 | 25.46 |  | 0.9950663 | 97.85624 | -1.993735
2464.7 | 97.7613 | -1.976 | 748.996 | 25.45 |  | 0.995066 | 97.85614 | -1.993835
2466.7 | 97.7616 | -1.975 | 749.007 | 25.44 |  | 0.9950653 | 97.85644 | -1.99353
2468.7 | 97.7603 | -1.977 | 748.994 | 25.45 |  | 0.995066 | 97.85514 | -1.994837
2470.8 | 97.7595 | -1.977 | 748.947 | 25.45 |  | 0.9950663 | 97.85433 | -1.995644
2472.8 | 97.759 | -1.978 | 748.91 | 25.46 |  | 0.9950671 | 97.85382 | -1.996153
2474.8 | 97.759 | -1.978 | 748.864 | 25.46 |  | 0.9950674 | 97.85382 | -1.996159
2476.8 | 97.7607 | -1.976 | 748.848 | 25.44 |  | 0.9950664 | 97.85552 | -1.994452
2478.8 | 97.7611 | -1.976 | 748.857 | 25.44 |  | 0.9950663 | 97.85592 | -1.99405
2480.8 | 97.7619 | -1.975 | 748.849 | 25.42 |  | 0.9950653 | 97.85673 | -1.993243
2482.8 | 97.7624 | -1.974 | 748.838 | 25.42 |  | 0.9950654 | 97.85723 | -1.992744
2484.8 | 97.7617 | -1.975 | 748.83 | 25.43 |  | 0.995066 | 97.85652 | -1.993449
2486.8 | 97.7611 | -1.976 | 748.831 | 25.44 |  | 0.9950665 | 97.85592 | -1.994053
2488.8 | 97.7601 | -1.977 | 748.825 | 25.44 |  | 0.9950665 | 97.85492 | -1.995056
2490.8 | 97.7589 | -1.978 | 748.828 | 25.46 |  | 0.9950676 | 97.85371 | -1.996264
2492.8 | 97.7612 | -1.976 | 748.799 | 25.46 |  | 0.9950678 | 97.85601 | -1.993964
2494.8 | 97.7618 | -1.975 | 748.827 | 25.45 |  | 0.9950671 | 97.85662 | -1.993356
2496.8 | 97.7598 | -1.977 | 748.823 | 25.44 |  | 0.9950666 | 97.85462 | -1.995356
2498.8 | 97.7604 | -1.976 | 748.835 | 25.45 |  | 0.995067 | 97.85522 | -1.994757
2500.8 | 97.7608 | -1.976 | 748.844 | 25.44 |  | 0.9950664 | 97.85562 | -1.994352
2502.8 | 97.7618 | -1.975 | 748.858 | 25.43 |  | 0.9950658 | 97.85663 | -1.993346
2504.8 | 97.7611 | -1.976 | 748.854 | 25.44 |  | 0.9950664 | 97.85592 | -1.994051
2506.9 | 97.7608 | -1.976 | 748.849 | 25.45 |  | 0.9950669 | 97.85562 | -1.994355
2508.9 | 97.7596 | -1.977 | 748.841 | 25.45 |  | 0.995067 | 97.85442 | -1.995558
2510.9 | 97.7598 | -1.977 | 748.808 | 25.44 |  | 0.9950667 | 97.85462 | -1.995358
2512.9 | 97.7606 | -1.976 | 748.813 | 25.45 |  | 0.9950672 | 97.85541 | -1.99456
2514.9 | 97.7617 | -1.975 | 748.829 | 25.44 |  | 0.9950665 | 97.85652 | -1.993453
2516.9 | 97.7593 | -1.977 | 748.839 | 25.46 |  | 0.9950676 | 97.85411 | -1.995862
2518.9 | 97.7579 | -1.979 | 748.821 | 25.46 |  | 0.9950677 | 97.85271 | -1.997266
2520.9 | 97.7577 | -1.979 | 748.802 | 25.45 |  | 0.9950672 | 97.85251 | -1.997466
2522.9 | 97.7588 | -1.978 | 748.771 | 25.46 |  | 0.995068 | 97.8536 | -1.996371
2524.9 | 97.7618 | -1.975 | 748.76 | 25.45 |  | 0.9950675 | 97.85661 | -1.993365
2526.9 | 97.7616 | -1.975 | 748.775 | 25.43 |  | 0.9950663 | 97.85641 | -1.993557
2528.9 | 97.7605 | -1.976 | 748.786 | 25.44 |  | 0.9950668 | 97.85531 | -1.99466
2530.9 | 97.7599 | -1.977 | 748.788 | 25.44 |  | 0.9950668 | 97.85471 | -1.995261
2532.9 | 97.7597 | -1.977 | 748.776 | 25.43 |  | 0.9950663 | 97.85452 | -1.995459
2534.9 | 97.7613 | -1.976 | 748.756 | 25.44 |  | 0.995067 | 97.85611 | -1.993863
2536.9 | 97.7609 | -1.976 | 748.743 | 25.43 |  | 0.9950665 | 97.85571 | -1.994262
2538.9 | 97.7597 | -1.977 | 748.722 | 25.43 |  | 0.9950667 | 97.85451 | -1.995466
2540.9 | 97.7606 | -1.976 | 748.713 | 25.43 |  | 0.9950667 | 97.85541 | -1.994566
2542.9 | 97.7611 | -1.976 | 748.723 | 25.43 |  | 0.9950667 | 97.85591 | -1.994064
2544.9 | 97.7609 | -1.976 | 748.712 | 25.43 |  | 0.9950667 | 97.85571 | -1.994266
2546.9 | 97.7599 | -1.977 | 748.715 | 25.45 |  | 0.9950678 | 97.8547 | -1.995273
2548.9 | 97.7588 | -1.978 | 748.71 | 25.45 |  | 0.9950679 | 97.8536 | -1.996376
2551 | 97.7588 | -1.978 | 748.687 | 25.44 |  | 0.9950675 | 97.8536 | -1.996375
2553 | 97.7595 | -1.977 | 748.673 | 25.44 |  | 0.9950676 | 97.8543 | -1.995676
2555 | 97.7602 | -1.977 | 748.676 | 25.43 |  | 0.995067 | 97.855 | -1.994971
2557 | 97.7595 | -1.977 | 748.671 | 25.44 |  | 0.9950676 | 97.8543 | -1.995676
2559 | 97.7592 | -1.978 | 748.648 | 25.43 |  | 0.9950672 | 97.854 | -1.995976
2561 | 97.7587 | -1.978 | 748.646 | 25.45 |  | 0.9950683 | 97.85349 | -1.996484
2563 | 97.7581 | -1.979 | 748.64 | 25.44 |  | 0.9950678 | 97.85289 | -1.997082
2565 | 97.7583 | -1.979 | 748.636 | 25.44 |  | 0.9950678 | 97.85309 | -1.996883
2567 | 97.7597 | -1.977 | 748.61 | 25.44 |  | 0.995068 | 97.85449 | -1.995484
2569 | 97.7615 | -1.975 | 748.613 | 25.44 |  | 0.995068 | 97.85629 | -1.993681
2571 | 97.761 | -1.976 | 748.633 | 25.43 |  | 0.9950673 | 97.8558 | -1.994176
2573 | 97.7596 | -1.977 | 748.632 | 25.44 |  | 0.9950678 | 97.85439 | -1.995581
2575 | 97.7603 | -1.977 | 748.599 | 25.42 |  | 0.9950669 | 97.8551 | -1.994878
2577 | 97.7595 | -1.977 | 748.593 | 25.44 |  | 0.9950681 | 97.85429 | -1.995686
2579 | 97.7582 | -1.979 | 748.605 | 25.44 |  | 0.995068 | 97.85299 | -1.996987
2581 | 97.7577 | -1.979 | 748.606 | 25.45 |  | 0.9950685 | 97.85249 | -1.997491
2583 | 97.7603 | -1.977 | 748.579 | 25.44 |  | 0.9950682 | 97.85509 | -1.994887
2585 | 97.7633 | -1.973 | 748.601 | 25.42 |  | 0.9950669 | 97.8581 | -1.991873
2587 | 97.7614 | -1.975 | 748.607 | 25.4 |  | 0.9950658 | 97.8562 | -1.993769
2589 | 97.76 | -1.977 | 748.576 | 25.42 |  | 0.9950671 | 97.85479 | -1.995181
2591 | 97.7603 | -1.976 | 748.567 | 25.42 |  | 0.9950672 | 97.85509 | -1.994882
2593 | 97.7595 | -1.977 | 748.559 | 25.45 |  | 0.9950689 | 97.85428 | -1.995694
2595 | 97.7591 | -1.978 | 748.531 | 25.44 |  | 0.9950685 | 97.85388 | -1.996095
2597 | 97.7573 | -1.98 | 748.49 | 25.44 |  | 0.9950688 | 97.85208 | -1.997903
2599 | 97.7581 | -1.979 | 748.435 | 25.44 |  | 0.9950691 | 97.85287 | -1.997109
2601.1 | 97.7603 | -1.976 | 748.374 | 25.43 |  | 0.995069 | 97.85506 | -1.99491
2603.1 | 97.7598 | -1.977 | 748.327 | 25.44 |  | 0.9950698 | 97.85455 | -1.99542
2605.1 | 97.7587 | -1.978 | 748.292 | 25.42 |  | 0.995069 | 97.85346 | -1.996519
2607.1 | 97.7578 | -1.979 | 748.261 | 25.43 |  | 0.9950697 | 97.85255 | -1.997428
2609.1 | 97.7571 | -1.98 | 748.209 | 25.45 |  | 0.9950712 | 97.85184 | -1.998142
2611.1 | 97.7574 | -1.979 | 748.182 | 25.44 |  | 0.9950708 | 97.85214 | -1.997842
2613.1 | 97.7583 | -1.979 | 748.134 | 25.44 |  | 0.9950711 | 97.85303 | -1.996947
2615.1 | 97.7584 | -1.978 | 748.113 | 25.44 |  | 0.9950713 | 97.85313 | -1.996849
2617.1 | 97.7582 | -1.979 | 748.111 | 25.43 |  | 0.9950707 | 97.85293 | -1.997046
2619.1 | 97.7576 | -1.979 | 748.118 | 25.42 |  | 0.9950701 | 97.85233 | -1.997643
2621.1 | 97.7586 | -1.978 | 748.124 | 25.43 |  | 0.9950706 | 97.85333 | -1.996644
2623.1 | 97.7595 | -1.977 | 748.144 | 25.42 |  | 0.99507 | 97.85424 | -1.995737
2625.1 | 97.7585 | -1.978 | 748.146 | 25.42 |  | 0.99507 | 97.85324 | -1.996738
2627.1 | 97.7564 | -1.98 | 748.158 | 25.43 |  | 0.9950704 | 97.85114 | -1.998843
2629.1 | 97.7558 | -1.981 | 748.152 | 25.46 |  | 0.9950721 | 97.85053 | -1.999455
2631.1 | 97.7562 | -1.981 | 748.12 | 25.46 |  | 0.9950723 | 97.85092 | -1.999058
2633.1 | 97.7564 | -1.98 | 748.112 | 25.48 |  | 0.9950735 | 97.85111 | -1.998865
2635.1 | 97.7561 | -1.981 | 748.111 | 25.45 |  | 0.9950718 | 97.85082 | -1.999156
2637.1 | 97.7572 | -1.98 | 748.1 | 25.45 |  | 0.9950719 | 97.85192 | -1.998056
2639.1 | 97.758 | -1.979 | 748.099 | 25.43 |  | 0.9950708 | 97.85273 | -1.997248
2641.2 | 97.7577 | -1.979 | 748.087 | 25.45 |  | 0.995072 | 97.85242 | -1.997557
2643.2 | 97.7573 | -1.98 | 748.068 | 25.44 |  | 0.9950716 | 97.85202 | -1.997957
2645.2 | 97.7566 | -1.98 | 748.046 | 25.45 |  | 0.9950723 | 97.85132 | -1.998664
2647.2 | 97.7556 | -1.981 | 748.004 | 25.45 |  | 0.9950725 | 97.85031 | -1.999671
2649.2 | 97.757 | -1.98 | 747.963 | 25.45 |  | 0.9950728 | 97.85171 | -1.998274
2651.2 | 97.7573 | -1.98 | 747.954 | 25.43 |  | 0.9950718 | 97.85201 | -1.997968
2653.2 | 97.7573 | -1.979 | 747.919 | 25.44 |  | 0.9950726 | 97.852 | -1.997976
2655.2 | 97.7587 | -1.978 | 747.942 | 25.43 |  | 0.9950719 | 97.85341 | -1.996567
2657.2 | 97.7572 | -1.98 | 747.98 | 25.43 |  | 0.9950716 | 97.85191 | -1.998065
2659.2 | 97.7576 | -1.979 | 747.986 | 25.43 |  | 0.9950716 | 97.85231 | -1.997663
2661.2 | 97.7579 | -1.979 | 747.996 | 25.43 |  | 0.9950715 | 97.85262 | -1.997362
2663.2 | 97.757 | -1.98 | 748.013 | 25.43 |  | 0.9950714 | 97.85172 | -1.998261
2665.2 | 97.7558 | -1.981 | 748.003 | 25.43 |  | 0.9950714 | 97.85052 | -1.999464
2667.2 | 97.7575 | -1.979 | 747.977 | 25.43 |  | 0.9950716 | 97.85221 | -1.997765
2669.2 | 97.7583 | -1.979 | 747.997 | 25.42 |  | 0.9950709 | 97.85302 | -1.996958
2671.2 | 97.7575 | -1.979 | 747.986 | 25.45 |  | 0.9950727 | 97.85221 | -1.99777
2673.2 | 97.7572 | -1.98 | 747.986 | 25.43 |  | 0.9950716 | 97.85191 | -1.998064
2675.2 | 97.7572 | -1.98 | 747.952 | 25.44 |  | 0.9950723 | 97.85191 | -1.998071
2677.2 | 97.7579 | -1.979 | 747.939 | 25.44 |  | 0.9950724 | 97.85261 | -1.997372
2679.2 | 97.7563 | -1.981 | 747.934 | 25.44 |  | 0.9950725 | 97.851 | -1.998975
2681.2 | 97.7576 | -1.979 | 747.948 | 25.43 |  | 0.9950718 | 97.85231 | -1.997668
2683.2 | 97.7568 | -1.98 | 747.966 | 25.43 |  | 0.9950717 | 97.85151 | -1.998467
2685.3 | 97.7564 | -1.98 | 747.97 | 25.43 |  | 0.9950717 | 97.85111 | -1.998867
2687.3 | 97.7573 | -1.979 | 747.938 | 25.42 |  | 0.9950713 | 97.85201 | -1.997967
2689.3 | 97.758 | -1.979 | 747.91 | 25.42 |  | 0.9950715 | 97.85271 | -1.997269
2691.3 | 97.7583 | -1.978 | 747.904 | 25.42 |  | 0.9950716 | 97.85301 | -1.996969
2693.3 | 97.757 | -1.98 | 747.914 | 25.42 |  | 0.9950715 | 97.85171 | -1.99827
2695.3 | 97.7574 | -1.979 | 747.912 | 25.43 |  | 0.9950721 | 97.85211 | -1.997873
2697.3 | 97.7563 | -1.98 | 747.914 | 25.42 |  | 0.9950715 | 97.85101 | -1.998971
2699.3 | 97.756 | -1.981 | 747.924 | 25.43 |  | 0.995072 | 97.85071 | -1.999274
2701.3 | 97.755 | -1.982 | 747.93 | 25.44 |  | 0.9950725 | 97.8497 | -2.000278
2703.3 | 97.7549 | -1.982 | 747.958 | 25.46 |  | 0.9950734 | 97.8496 | -2.000381
2705.3 | 97.7552 | -1.982 | 747.97 | 25.45 |  | 0.9950728 | 97.84991 | -2.000075
2707.3 | 97.7562 | -1.981 | 747.943 | 25.44 |  | 0.9950724 | 97.85091 | -1.999074
2709.3 | 97.7575 | -1.979 | 747.952 | 25.41 |  | 0.9950707 | 97.85222 | -1.997761
2711.3 | 97.7566 | -1.98 | 747.962 | 25.43 |  | 0.9950717 | 97.85131 | -1.998668
2713.3 | 97.7549 | -1.982 | 747.955 | 25.45 |  | 0.9950729 | 97.8496 | -2.000378
2715.3 | 97.7563 | -1.981 | 747.935 | 25.44 |  | 0.9950724 | 97.851 | -1.998975
2717.3 | 97.7561 | -1.981 | 747.949 | 25.44 |  | 0.9950724 | 97.85081 | -1.999174
2719.3 | 97.7561 | -1.981 | 747.961 | 25.43 |  | 0.9950717 | 97.85081 | -1.999169
2721.3 | 97.7555 | -1.981 | 747.963 | 25.44 |  | 0.9950723 | 97.85021 | -1.999773
2723.3 | 97.7564 | -1.98 | 747.986 | 25.44 |  | 0.9950721 | 97.85111 | -1.998868
2725.3 | 97.7548 | -1.982 | 748 | 25.44 |  | 0.995072 | 97.84951 | -2.000469
2727.3 | 97.7541 | -1.983 | 747.982 | 25.44 |  | 0.9950721 | 97.84881 | -2.001172
2729.3 | 97.7555 | -1.981 | 747.974 | 25.45 |  | 0.9950727 | 97.85021 | -1.999774
2731.3 | 97.7561 | -1.981 | 747.978 | 25.44 |  | 0.9950722 | 97.85081 | -1.99917
2733.3 | 97.7557 | -1.981 | 747.966 | 25.45 |  | 0.9950728 | 97.85041 | -1.999575
2735.4 | 97.754 | -1.983 | 747.978 | 25.45 |  | 0.9950727 | 97.84871 | -2.001276
2737.4 | 97.754 | -1.983 | 747.984 | 25.46 |  | 0.9950732 | 97.8487 | -2.001279
2739.4 | 97.7544 | -1.982 | 747.96 | 25.45 |  | 0.9950728 | 97.8491 | -2.000878
2741.4 | 97.755 | -1.982 | 747.917 | 25.46 |  | 0.9950737 | 97.8497 | -2.000286
2743.4 | 97.7555 | -1.981 | 747.899 | 25.44 |  | 0.9950727 | 97.8502 | -1.999781
2745.4 | 97.7564 | -1.98 | 747.883 | 25.42 |  | 0.9950717 | 97.8511 | -1.998875
2747.4 | 97.7564 | -1.98 | 747.858 | 25.44 |  | 0.995073 | 97.8511 | -1.998885
2749.4 | 97.7559 | -1.981 | 747.849 | 25.43 |  | 0.9950725 | 97.8506 | -1.999383
2751.4 | 97.7553 | -1.981 | 747.871 | 25.44 |  | 0.9950729 | 97.85 | -1.999985
2753.4 | 97.7544 | -1.982 | 747.867 | 25.44 |  | 0.9950729 | 97.8491 | -2.000887
2755.4 | 97.7536 | -1.983 | 747.871 | 25.44 |  | 0.9950729 | 97.8483 | -2.001687
2757.4 | 97.7547 | -1.982 | 747.877 | 25.44 |  | 0.9950728 | 97.8494 | -2.000585
2759.4 | 97.7546 | -1.982 | 747.896 | 25.44 |  | 0.9950727 | 97.8493 | -2.000683
2761.4 | 97.7553 | -1.981 | 747.894 | 25.44 |  | 0.9950727 | 97.85 | -1.999982
2763.4 | 97.7557 | -1.981 | 747.886 | 25.44 |  | 0.9950728 | 97.8504 | -1.999582
2765.4 | 97.7555 | -1.981 | 747.899 | 25.44 |  | 0.9950727 | 97.8502 | -1.999781
2767.4 | 97.755 | -1.982 | 747.902 | 25.45 |  | 0.9950732 | 97.8497 | -2.000284
2769.4 | 97.7557 | -1.981 | 747.902 | 25.44 |  | 0.9950727 | 97.8504 | -1.99958
2771.4 | 97.756 | -1.981 | 747.91 | 25.44 |  | 0.9950726 | 97.8507 | -1.999279
2773.4 | 97.7571 | -1.98 | 747.907 | 25.42 |  | 0.9950715 | 97.85181 | -1.998171
2775.5 | 97.7557 | -1.981 | 747.938 | 25.45 |  | 0.995073 | 97.8504 | -1.999579
2777.5 | 97.7557 | -1.981 | 747.948 | 25.43 |  | 0.9950718 | 97.85041 | -1.999571
2779.5 | 97.7557 | -1.981 | 747.942 | 25.43 |  | 0.9950719 | 97.85041 | -1.999572
2781.5 | 97.7566 | -1.98 | 747.933 | 25.44 |  | 0.9950725 | 97.8513 | -1.998675
2783.5 | 97.756 | -1.981 | 747.935 | 25.43 |  | 0.9950719 | 97.85071 | -1.999272
2785.5 | 97.7554 | -1.981 | 747.896 | 25.44 |  | 0.9950727 | 97.8501 | -1.999881
2787.5 | 97.7564 | -1.98 | 747.871 | 25.42 |  | 0.9950718 | 97.8511 | -1.998877
2789.5 | 97.7563 | -1.98 | 747.863 | 25.41 |  | 0.9950713 | 97.85101 | -1.998974
2791.5 | 97.7568 | -1.98 | 747.843 | 25.42 |  | 0.995072 | 97.8515 | -1.99848
2793.5 | 97.7576 | -1.979 | 747.857 | 25.41 |  | 0.9950713 | 97.8523 | -1.997673
2795.5 | 97.7562 | -1.981 | 747.858 | 25.44 |  | 0.995073 | 97.8509 | -1.999085
2797.5 | 97.7555 | -1.981 | 747.88 | 25.43 |  | 0.9950723 | 97.8502 | -1.99978
2799.5 | 97.7555 | -1.981 | 747.904 | 25.41 |  | 0.995071 | 97.85021 | -1.99977
2801.5 | 97.7557 | -1.981 | 747.914 | 25.43 |  | 0.995072 | 97.85041 | -1.999575
2803.5 | 97.7562 | -1.981 | 747.908 | 25.43 |  | 0.9950721 | 97.8509 | -1.999075
2805.5 | 97.7558 | -1.981 | 747.925 | 25.45 |  | 0.9950731 | 97.8505 | -1.99948
2807.5 | 97.7549 | -1.982 | 747.895 | 25.45 |  | 0.9950733 | 97.8496 | -2.000385
2809.6 | 97.7544 | -1.982 | 747.854 | 25.45 |  | 0.9950735 | 97.84909 | -2.000891
2811.6 | 97.7551 | -1.982 | 747.811 | 25.43 |  | 0.9950727 | 97.84979 | -2.000189
2813.6 | 97.7558 | -1.981 | 747.801 | 25.42 |  | 0.9950722 | 97.85049 | -1.999486
2815.6 | 97.7558 | -1.981 | 747.807 | 25.42 |  | 0.9950722 | 97.8505 | -1.999486
2817.6 | 97.7542 | -1.983 | 747.801 | 25.44 |  | 0.9950733 | 97.84889 | -2.001095
2819.6 | 97.7524 | -1.984 | 747.78 | 25.45 |  | 0.995074 | 97.84708 | -2.002904
2821.6 | 97.7545 | -1.982 | 747.777 | 25.44 |  | 0.9950735 | 97.84918 | -2.000798
2823.6 | 97.7548 | -1.982 | 747.766 | 25.45 |  | 0.9950741 | 97.84948 | -2.000502
2825.6 | 97.7557 | -1.981 | 747.774 | 25.44 |  | 0.9950735 | 97.85038 | -1.999596
2827.6 | 97.7575 | -1.979 | 747.801 | 25.42 |  | 0.9950722 | 97.85219 | -1.997784
2829.6 | 97.7563 | -1.98 | 747.816 | 25.43 |  | 0.9950727 | 97.85099 | -1.998987
2831.6 | 97.7531 | -1.984 | 747.853 | 25.44 |  | 0.995073 | 97.84779 | -2.00219
2833.6 | 97.7534 | -1.983 | 747.874 | 25.46 |  | 0.9950739 | 97.84809 | -2.001894
2835.6 | 97.7538 | -1.983 | 747.908 | 25.45 |  | 0.9950732 | 97.8485 | -2.001486
2837.6 | 97.7541 | -1.983 | 747.906 | 25.45 |  | 0.9950732 | 97.8488 | -2.001185
2839.6 | 97.7562 | -1.981 | 747.904 | 25.44 |  | 0.9950727 | 97.8509 | -1.999079
2841.6 | 97.7563 | -1.981 | 747.92 | 25.43 |  | 0.995072 | 97.85101 | -1.998974
2843.6 | 97.7557 | -1.981 | 747.92 | 25.44 |  | 0.9950725 | 97.8504 | -1.999578
2845.6 | 97.7547 | -1.982 | 747.925 | 25.45 |  | 0.9950731 | 97.8494 | -2.000582
2847.6 | 97.7554 | -1.981 | 747.945 | 25.45 |  | 0.9950729 | 97.8501 | -1.999878
2849.6 | 97.7563 | -1.98 | 747.96 | 25.44 |  | 0.9950723 | 97.85101 | -1.998972
2851.6 | 97.7545 | -1.982 | 747.964 | 25.44 |  | 0.9950723 | 97.84921 | -2.000774
2853.6 | 97.7552 | -1.982 | 747.956 | 25.44 |  | 0.9950723 | 97.84991 | -2.000074
2855.7 | 97.7547 | -1.982 | 747.952 | 25.44 |  | 0.9950723 | 97.84941 | -2.000575
2857.7 | 97.7542 | -1.983 | 747.97 | 25.45 |  | 0.9950728 | 97.84891 | -2.001077
2859.7 | 97.7548 | -1.982 | 747.982 | 25.44 |  | 0.9950721 | 97.84951 | -2.000471
2861.7 | 97.7563 | -1.981 | 748.046 | 25.45 |  | 0.9950723 | 97.85102 | -1.998964
2863.7 | 97.7567 | -1.98 | 748.07 | 25.43 |  | 0.995071 | 97.85143 | -1.998554
2865.7 | 97.7571 | -1.98 | 748.141 | 25.43 |  | 0.9950705 | 97.85183 | -1.998144
2867.7 | 97.7556 | -1.981 | 748.196 | 25.44 |  | 0.9950707 | 97.85034 | -1.999643
2869.7 | 97.7556 | -1.981 | 748.241 | 25.46 |  | 0.9950715 | 97.85034 | -1.999644
2871.7 | 97.7557 | -1.981 | 748.272 | 25.44 |  | 0.9950702 | 97.85045 | -1.999533
2873.7 | 97.7557 | -1.981 | 748.298 | 25.44 |  | 0.99507 | 97.85045 | -1.99953
2875.7 | 97.7559 | -1.981 | 748.285 | 25.43 |  | 0.9950696 | 97.85065 | -1.999328
2877.7 | 97.7567 | -1.98 | 748.279 | 25.43 |  | 0.9950696 | 97.85145 | -1.998527
2879.7 | 97.7561 | -1.981 | 748.269 | 25.44 |  | 0.9950702 | 97.85085 | -1.999133
2881.7 | 97.7561 | -1.981 | 748.241 | 25.45 |  | 0.995071 | 97.85084 | -1.99914
2883.7 | 97.7543 | -1.983 | 748.234 | 25.45 |  | 0.995071 | 97.84904 | -2.000943
2885.7 | 97.755 | -1.982 | 748.23 | 25.45 |  | 0.995071 | 97.84974 | -2.000243
2887.7 | 97.7557 | -1.981 | 748.24 | 25.43 |  | 0.9950699 | 97.85045 | -1.999534
2889.8 | 97.7562 | -1.981 | 748.249 | 25.45 |  | 0.9950709 | 97.85094 | -1.999038
2891.8 | 97.7557 | -1.981 | 748.276 | 25.45 |  | 0.9950707 | 97.85045 | -1.999536
2893.8 | 97.7546 | -1.982 | 748.281 | 25.46 |  | 0.9950713 | 97.84934 | -2.00064
2895.8 | 97.7545 | -1.982 | 748.287 | 25.46 |  | 0.9950712 | 97.84924 | -2.000739
2897.8 | 97.7544 | -1.982 | 748.298 | 25.46 |  | 0.9950711 | 97.84914 | -2.000838
2899.8 | 97.7558 | -1.981 | 748.322 | 25.44 |  | 0.9950699 | 97.85055 | -1.999426
2901.8 | 97.7564 | -1.98 | 748.336 | 25.46 |  | 0.9950709 | 97.85115 | -1.99883
2903.8 | 97.7579 | -1.979 | 748.358 | 25.43 |  | 0.9950691 | 97.85266 | -1.997315
2905.8 | 97.7571 | -1.98 | 748.384 | 25.44 |  | 0.9950695 | 97.85186 | -1.998117
2907.8 | 97.7549 | -1.982 | 748.397 | 25.45 |  | 0.9950699 | 97.84966 | -2.000322
2909.8 | 97.7544 | -1.982 | 748.358 | 25.45 |  | 0.9950702 | 97.84916 | -2.000827
2911.8 | 97.7544 | -1.982 | 748.329 | 25.45 |  | 0.9950704 | 97.84915 | -2.000831
2913.8 | 97.7556 | -1.981 | 748.298 | 25.46 |  | 0.9950711 | 97.85034 | -1.999636
2915.8 | 97.7551 | -1.982 | 748.271 | 25.44 |  | 0.9950702 | 97.84985 | -2.000134
2917.8 | 97.7549 | -1.982 | 748.262 | 25.45 |  | 0.9950708 | 97.84964 | -2.000339
2919.8 | 97.7544 | -1.982 | 748.262 | 25.44 |  | 0.9950703 | 97.84915 | -2.000836
2921.8 | 97.7555 | -1.981 | 748.257 | 25.46 |  | 0.9950714 | 97.85024 | -1.999742
2923.8 | 97.755 | -1.982 | 748.281 | 25.45 |  | 0.9950707 | 97.84975 | -2.000236
2925.9 | 97.7548 | -1.982 | 748.262 | 25.45 |  | 0.9950708 | 97.84954 | -2.000439
2927.9 | 97.7551 | -1.982 | 748.243 | 25.43 |  | 0.9950699 | 97.84985 | -2.000134
2929.9 | 97.7548 | -1.982 | 748.244 | 25.45 |  | 0.9950709 | 97.84954 | -2.000441
2931.9 | 97.7542 | -1.983 | 748.257 | 25.45 |  | 0.9950709 | 97.84894 | -2.00104
2933.9 | 97.7527 | -1.984 | 748.285 | 25.44 |  | 0.9950701 | 97.84745 | -2.002536
2935.9 | 97.7544 | -1.982 | 748.292 | 25.45 |  | 0.9950706 | 97.84915 | -2.000836
2937.9 | 97.7545 | -1.982 | 748.322 | 25.45 |  | 0.9950704 | 97.84925 | -2.000732
2939.9 | 97.7538 | -1.983 | 748.324 | 25.46 |  | 0.995071 | 97.84855 | -2.001436
2941.9 | 97.7536 | -1.983 | 748.317 | 25.45 |  | 0.9950705 | 97.84835 | -2.001634
2943.9 | 97.7529 | -1.984 | 748.316 | 25.46 |  | 0.995071 | 97.84765 | -2.002338
2945.9 | 97.7527 | -1.984 | 748.33 | 25.45 |  | 0.9950704 | 97.84745 | -2.002533
2947.9 | 97.7537 | -1.983 | 748.331 | 25.46 |  | 0.9950709 | 97.84845 | -2.001535
2949.9 | 97.7547 | -1.982 | 748.335 | 25.47 |  | 0.9950714 | 97.84945 | -2.000536
2951.9 | 97.7555 | -1.981 | 748.319 | 25.46 |  | 0.995071 | 97.85025 | -1.999734
2953.9 | 97.7554 | -1.981 | 748.303 | 25.46 |  | 0.9950711 | 97.85015 | -1.999836
2955.9 | 97.7549 | -1.982 | 748.279 | 25.45 |  | 0.9950707 | 97.84965 | -2.000337
2957.9 | 97.7557 | -1.981 | 748.239 | 25.44 |  | 0.9950704 | 97.85044 | -1.999537
2960 | 97.7558 | -1.981 | 748.219 | 25.44 |  | 0.9950706 | 97.85054 | -1.99944
2962 | 97.7548 | -1.982 | 748.224 | 25.44 |  | 0.9950705 | 97.84954 | -2.00044
2964 | 97.7524 | -1.984 | 748.205 | 25.44 |  | 0.9950707 | 97.84714 | -2.002847
2966 | 97.7527 | -1.984 | 748.185 | 25.45 |  | 0.9950713 | 97.84743 | -2.002552
2968 | 97.753 | -1.984 | 748.144 | 25.45 |  | 0.9950716 | 97.84773 | -2.002257
2970 | 97.7529 | -1.984 | 748.119 | 25.47 |  | 0.9950729 | 97.84762 | -2.002366
2972 | 97.7539 | -1.983 | 748.081 | 25.44 |  | 0.9950715 | 97.84862 | -2.00136
2974 | 97.7536 | -1.983 | 748.065 | 25.45 |  | 0.9950721 | 97.84832 | -2.001666
2976 | 97.7523 | -1.984 | 748.034 | 25.45 |  | 0.9950723 | 97.84701 | -2.002972
2978 | 97.7523 | -1.985 | 748.036 | 25.46 |  | 0.9950729 | 97.84701 | -2.002975
2980 | 97.753 | -1.984 | 748.035 | 25.44 |  | 0.9950718 | 97.84772 | -2.002267
2982.1 | 97.7538 | -1.983 | 748.033 | 25.44 |  | 0.9950718 | 97.84852 | -2.001466
2984.1 | 97.754 | -1.983 | 747.989 | 25.43 |  | 0.9950715 | 97.84871 | -2.001268
2986.1 | 97.7545 | -1.982 | 747.957 | 25.42 |  | 0.9950712 | 97.84921 | -2.000769
2988.1 | 97.7533 | -1.983 | 747.952 | 25.42 |  | 0.9950712 | 97.84801 | -2.001971
2990.1 | 97.7521 | -1.985 | 747.917 | 25.45 |  | 0.9950731 | 97.8468 | -2.003187
2992.1 | 97.7511 | -1.986 | 747.889 | 25.45 |  | 0.9950733 | 97.8458 | -2.004192
2994.1 | 97.7517 | -1.985 | 747.87 | 25.45 |  | 0.9950734 | 97.84639 | -2.003594
2996.1 | 97.7513 | -1.985 | 747.876 | 25.45 |  | 0.9950734 | 97.84599 | -2.003993
2998.1 | 97.7516 | -1.985 | 747.88 | 25.44 |  | 0.9950728 | 97.8463 | -2.003689
3000.1 | 97.7518 | -1.985 | 747.92 | 25.43 |  | 0.995072 | 97.84651 | -2.003481
3002.1 | 97.7512 | -1.986 | 747.939 | 25.45 |  | 0.995073 | 97.8459 | -2.004086
3004.1 | 97.7522 | -1.985 | 747.951 | 25.44 |  | 0.9950723 | 97.84691 | -2.003079
3006.1 | 97.7519 | -1.985 | 747.993 | 25.45 |  | 0.9950726 | 97.84661 | -2.003378
3008.1 | 97.7516 | -1.985 | 748.001 | 25.45 |  | 0.9950726 | 97.84631 | -2.003677
3010.1 | 97.7511 | -1.986 | 747.994 | 25.46 |  | 0.9950732 | 97.84581 | -2.004182
3012.1 | 97.7522 | -1.985 | 747.961 | 25.45 |  | 0.9950728 | 97.8469 | -2.003081
3014.1 | 97.7535 | -1.983 | 747.92 | 25.44 |  | 0.9950725 | 97.8482 | -2.001781
3016.1 | 97.7538 | -1.983 | 747.909 | 25.43 |  | 0.9950721 | 97.8485 | -2.001479
3018.1 | 97.7523 | -1.985 | 747.879 | 25.44 |  | 0.9950728 | 97.847 | -2.002988
3020.1 | 97.7527 | -1.984 | 747.849 | 25.44 |  | 0.995073 | 97.84739 | -2.002591
3022.2 | 97.7535 | -1.983 | 747.822 | 25.43 |  | 0.9950726 | 97.84819 | -2.00179
3024.2 | 97.7528 | -1.984 | 747.812 | 25.44 |  | 0.9950733 | 97.84749 | -2.002496
3026.2 | 97.752 | -1.985 | 747.814 | 25.44 |  | 0.9950732 | 97.84669 | -2.003297
3028.2 | 97.7519 | -1.985 | 747.812 | 25.44 |  | 0.9950733 | 97.84659 | -2.003397
3030.2 | 97.7514 | -1.985 | 747.812 | 25.45 |  | 0.9950738 | 97.84609 | -2.003901
3032.2 | 97.7515 | -1.985 | 747.78 | 25.45 |  | 0.995074 | 97.84618 | -2.003805
3034.2 | 97.7509 | -1.986 | 747.743 | 25.44 |  | 0.9950737 | 97.84558 | -2.004408
3036.2 | 97.7521 | -1.985 | 747.693 | 25.45 |  | 0.9950746 | 97.84677 | -2.003216
3038.2 | 97.7526 | -1.984 | 747.704 | 25.44 |  | 0.995074 | 97.84728 | -2.00271
3040.2 | 97.7521 | -1.985 | 747.688 | 25.45 |  | 0.9950746 | 97.84677 | -2.003216
3042.2 | 97.7516 | -1.985 | 747.657 | 25.43 |  | 0.9950737 | 97.84627 | -2.003714
3044.2 | 97.7522 | -1.985 | 747.652 | 25.43 |  | 0.9950738 | 97.84687 | -2.003114
3046.2 | 97.7525 | -1.984 | 747.631 | 25.43 |  | 0.9950739 | 97.84717 | -2.002816
3048.2 | 97.7525 | -1.984 | 747.619 | 25.43 |  | 0.995074 | 97.84717 | -2.002818
3050.2 | 97.7514 | -1.985 | 747.641 | 25.43 |  | 0.9950738 | 97.84607 | -2.003917
3052.2 | 97.7505 | -1.986 | 747.645 | 25.44 |  | 0.9950744 | 97.84517 | -2.004821
3054.3 | 97.7507 | -1.986 | 747.645 | 25.44 |  | 0.9950744 | 97.84537 | -2.004621
3056.3 | 97.7509 | -1.986 | 747.667 | 25.44 |  | 0.9950742 | 97.84557 | -2.004417
3058.3 | 97.7499 | -1.987 | 747.7 | 25.47 |  | 0.9950757 | 97.84457 | -2.005424
3060.3 | 97.7497 | -1.987 | 747.706 | 25.46 |  | 0.9950751 | 97.84437 | -2.005621
3062.3 | 97.752 | -1.985 | 747.702 | 25.44 |  | 0.995074 | 97.84668 | -2.003311
3064.3 | 97.7526 | -1.984 | 747.709 | 25.44 |  | 0.9950739 | 97.84728 | -2.002709
3066.3 | 97.7518 | -1.985 | 747.709 | 25.43 |  | 0.9950734 | 97.84648 | -2.003507
3068.3 | 97.7529 | -1.984 | 747.726 | 25.42 |  | 0.9950727 | 97.84758 | -2.0024
3070.3 | 97.7518 | -1.985 | 747.719 | 25.44 |  | 0.9950739 | 97.84648 | -2.003509
3072.3 | 97.7516 | -1.985 | 747.71 | 25.44 |  | 0.9950739 | 97.84628 | -2.003711
3074.3 | 97.7511 | -1.986 | 747.695 | 25.44 |  | 0.995074 | 97.84577 | -2.004214
3076.3 | 97.7502 | -1.987 | 747.692 | 25.45 |  | 0.9950746 | 97.84487 | -2.005119
3078.3 | 97.7511 | -1.986 | 747.691 | 25.45 |  | 0.9950746 | 97.84577 | -2.004217
3080.3 | 97.7515 | -1.985 | 747.728 | 25.44 |  | 0.9950738 | 97.84618 | -2.003809
3082.3 | 97.7509 | -1.986 | 747.734 | 25.44 |  | 0.9950738 | 97.84558 | -2.004409
3084.3 | 97.7506 | -1.986 | 747.717 | 25.45 |  | 0.9950744 | 97.84527 | -2.004715
3086.3 | 97.7525 | -1.984 | 747.714 | 25.43 |  | 0.9950734 | 97.84718 | -2.002806
3088.4 | 97.752 | -1.985 | 747.722 | 25.43 |  | 0.9950733 | 97.84668 | -2.003306
3090.4 | 97.7506 | -1.986 | 747.71 | 25.45 |  | 0.9950745 | 97.84527 | -2.004716
3092.4 | 97.7505 | -1.986 | 747.686 | 25.44 |  | 0.9950741 | 97.84517 | -2.004816
3094.4 | 97.7518 | -1.985 | 747.675 | 25.42 |  | 0.9950731 | 97.84648 | -2.003509
3096.4 | 97.7503 | -1.986 | 747.657 | 25.44 |  | 0.9950743 | 97.84497 | -2.00502
3098.4 | 97.7507 | -1.986 | 747.639 | 25.44 |  | 0.9950744 | 97.84537 | -2.004621
3100.4 | 97.7499 | -1.987 | 747.626 | 25.45 |  | 0.995075 | 97.84456 | -2.005427
3102.4 | 97.7491 | -1.988 | 747.622 | 25.45 |  | 0.9950751 | 97.84376 | -2.006229
3104.4 | 97.7494 | -1.987 | 747.623 | 25.45 |  | 0.9950751 | 97.84406 | -2.005929
3106.4 | 97.7477 | -1.989 | 747.585 | 25.46 |  | 0.9950759 | 97.84235 | -2.007639
3108.4 | 97.7495 | -1.987 | 747.596 | 25.46 |  | 0.9950758 | 97.84416 | -2.005835
3110.4 | 97.7504 | -1.986 | 747.596 | 25.44 |  | 0.9950747 | 97.84506 | -2.004927
3112.4 | 97.752 | -1.985 | 747.592 | 25.43 |  | 0.9950742 | 97.84666 | -2.003322
3114.4 | 97.7506 | -1.986 | 747.583 | 25.44 |  | 0.9950748 | 97.84526 | -2.004729
3116.4 | 97.7492 | -1.988 | 747.581 | 25.46 |  | 0.9950759 | 97.84385 | -2.006137
3118.4 | 97.7482 | -1.989 | 747.553 | 25.45 |  | 0.9950755 | 97.84285 | -2.007139
3120.4 | 97.7505 | -1.986 | 747.526 | 25.44 |  | 0.9950752 | 97.84515 | -2.004836
3122.4 | 97.7507 | -1.986 | 747.559 | 25.43 |  | 0.9950744 | 97.84536 | -2.004628
3124.5 | 97.7508 | -1.986 | 747.536 | 25.44 |  | 0.9950751 | 97.84545 | -2.004534
3126.5 | 97.7504 | -1.986 | 747.518 | 25.44 |  | 0.9950752 | 97.84505 | -2.004937
3128.5 | 97.7493 | -1.988 | 747.504 | 25.44 |  | 0.9950753 | 97.84395 | -2.006041
3130.5 | 97.7484 | -1.988 | 747.473 | 25.44 |  | 0.9950755 | 97.84305 | -2.006946
3132.5 | 97.7476 | -1.989 | 747.416 | 25.45 |  | 0.9950764 | 97.84224 | -2.007758
3134.5 | 97.7485 | -1.988 | 747.404 | 25.44 |  | 0.995076 | 97.84314 | -2.006855
3136.5 | 97.75 | -1.987 | 747.375 | 25.45 |  | 0.9950767 | 97.84463 | -2.005359
3138.5 | 97.7501 | -1.987 | 747.383 | 25.44 |  | 0.9950761 | 97.84473 | -2.005255
3140.5 | 97.7502 | -1.987 | 747.387 | 25.42 |  | 0.995075 | 97.84484 | -2.005148
3142.5 | 97.7487 | -1.988 | 747.382 | 25.44 |  | 0.9950761 | 97.84333 | -2.006657
3144.5 | 97.7472 | -1.99 | 747.362 | 25.45 |  | 0.9950768 | 97.84183 | -2.008165
3146.5 | 97.7474 | -1.989 | 747.353 | 25.44 |  | 0.9950763 | 97.84203 | -2.007963
3148.5 | 97.7476 | -1.989 | 747.348 | 25.46 |  | 0.9950774 | 97.84222 | -2.00777
3150.5 | 97.748 | -1.989 | 747.324 | 25.45 |  | 0.995077 | 97.84262 | -2.007369
3152.5 | 97.7474 | -1.989 | 747.322 | 25.46 |  | 0.9950776 | 97.84202 | -2.007973
3154.5 | 97.7469 | -1.99 | 747.318 | 25.46 |  | 0.9950776 | 97.84152 | -2.008475
3156.5 | 97.7468 | -1.99 | 747.303 | 25.46 |  | 0.9950777 | 97.84142 | -2.008577
3158.5 | 97.7474 | -1.989 | 747.314 | 25.46 |  | 0.9950777 | 97.84202 | -2.007974
3160.5 | 97.7473 | -1.99 | 747.281 | 25.44 |  | 0.9950768 | 97.84192 | -2.008072
3162.5 | 97.749 | -1.988 | 747.295 | 25.43 |  | 0.9950761 | 97.84363 | -2.006365
3164.6 | 97.7476 | -1.989 | 747.313 | 25.45 |  | 0.9950771 | 97.84222 | -2.007771
3166.6 | 97.7467 | -1.99 | 747.266 | 25.44 |  | 0.9950769 | 97.84132 | -2.008675
3168.6 | 97.7488 | -1.988 | 747.258 | 25.42 |  | 0.9950758 | 97.84343 | -2.006566
3170.6 | 97.7474 | -1.989 | 747.266 | 25.44 |  | 0.9950769 | 97.84202 | -2.007974
3172.6 | 97.7462 | -1.991 | 747.266 | 25.46 |  | 0.995078 | 97.84081 | -2.009182
3174.6 | 97.7464 | -1.99 | 747.243 | 25.46 |  | 0.9950781 | 97.84101 | -2.008985
3176.6 | 97.7468 | -1.99 | 747.225 | 25.45 |  | 0.9950777 | 97.84141 | -2.008583
3178.6 | 97.746 | -1.991 | 747.2 | 25.46 |  | 0.9950784 | 97.8406 | -2.009391
3180.6 | 97.7451 | -1.992 | 747.183 | 25.45 |  | 0.995078 | 97.83971 | -2.010291
3182.6 | 97.745 | -1.992 | 747.191 | 25.45 |  | 0.9950779 | 97.83961 | -2.01039
3184.6 | 97.7477 | -1.989 | 747.166 | 25.44 |  | 0.9950775 | 97.84231 | -2.007686
3186.6 | 97.7484 | -1.988 | 747.154 | 25.44 |  | 0.9950776 | 97.84301 | -2.006987
3188.6 | 97.7476 | -1.989 | 747.149 | 25.43 |  | 0.9950771 | 97.84221 | -2.007785
3190.6 | 97.7477 | -1.989 | 747.132 | 25.43 |  | 0.9950772 | 97.84231 | -2.007687
3192.6 | 97.7467 | -1.99 | 747.109 | 25.43 |  | 0.9950774 | 97.8413 | -2.008692
3194.6 | 97.7473 | -1.99 | 747.09 | 25.44 |  | 0.995078 | 97.8419 | -2.008096
3196.6 | 97.7475 | -1.989 | 747.048 | 25.45 |  | 0.9950789 | 97.84209 | -2.007905
3198.7 | 97.7477 | -1.989 | 747.019 | 25.44 |  | 0.9950785 | 97.84229 | -2.007705
3200.7 | 97.7471 | -1.99 | 747.004 | 25.43 |  | 0.9950781 | 97.84169 | -2.008305
3202.7 | 97.7461 | -1.991 | 746.97 | 25.44 |  | 0.9950788 | 97.84068 | -2.009314
3204.7 | 97.7469 | -1.99 | 746.963 | 25.43 |  | 0.9950783 | 97.84148 | -2.00851
3206.7 | 97.7462 | -1.991 | 746.95 | 25.43 |  | 0.9950784 | 97.84078 | -2.009213
3208.7 | 97.7458 | -1.991 | 746.946 | 25.43 |  | 0.9950785 | 97.84038 | -2.009614
3210.7 | 97.7454 | -1.991 | 746.95 | 25.45 |  | 0.9950795 | 97.83998 | -2.01002
3212.7 | 97.7444 | -1.992 | 746.943 | 25.45 |  | 0.9950796 | 97.83898 | -2.011023
3214.7 | 97.7447 | -1.992 | 746.931 | 25.46 |  | 0.9950802 | 97.83927 | -2.010727
3216.7 | 97.7449 | -1.992 | 746.917 | 25.45 |  | 0.9950797 | 97.83947 | -2.010525
3218.7 | 97.7444 | -1.992 | 746.918 | 25.46 |  | 0.9950803 | 97.83897 | -2.011029
3220.7 | 97.7439 | -1.993 | 746.884 | 25.46 |  | 0.9950805 | 97.83846 | -2.011534
3222.7 | 97.7437 | -1.993 | 746.851 | 25.45 |  | 0.9950802 | 97.83826 | -2.011736
3224.7 | 97.7433 | -1.994 | 746.844 | 25.45 |  | 0.9950802 | 97.83786 | -2.012137
3226.7 | 97.7452 | -1.992 | 746.81 | 25.45 |  | 0.9950805 | 97.83976 | -2.010239
3228.7 | 97.7462 | -1.991 | 746.787 | 25.45 |  | 0.9950806 | 97.84076 | -2.00924
3230.7 | 97.7458 | -1.991 | 746.775 | 25.44 |  | 0.9950801 | 97.84036 | -2.009639
3232.8 | 97.7448 | -1.992 | 746.772 | 25.44 |  | 0.9950802 | 97.83936 | -2.010641
3234.8 | 97.7443 | -1.993 | 746.741 | 25.45 |  | 0.9950809 | 97.83885 | -2.011149
3236.8 | 97.7453 | -1.992 | 746.739 | 25.45 |  | 0.9950809 | 97.83985 | -2.010148
3238.8 | 97.7452 | -1.992 | 746.743 | 25.44 |  | 0.9950803 | 97.83975 | -2.010244
3240.8 | 97.7445 | -1.992 | 746.747 | 25.45 |  | 0.9950809 | 97.83905 | -2.010948
3242.8 | 97.7429 | -1.994 | 746.734 | 25.45 |  | 0.995081 | 97.83745 | -2.012552
3244.8 | 97.7421 | -1.995 | 746.691 | 25.46 |  | 0.9950818 | 97.83664 | -2.013362
3246.8 | 97.7434 | -1.993 | 746.619 | 25.45 |  | 0.9950817 | 97.83793 | -2.012066
3248.8 | 97.7443 | -1.992 | 746.599 | 25.45 |  | 0.9950819 | 97.83883 | -2.011167
3250.8 | 97.7441 | -1.993 | 746.589 | 25.44 |  | 0.9950814 | 97.83863 | -2.011365
3252.8 | 97.7436 | -1.993 | 746.528 | 25.46 |  | 0.9950829 | 97.83812 | -2.01188
3254.8 | 97.7442 | -1.993 | 746.521 | 25.42 |  | 0.9950807 | 97.83873 | -2.011267
3256.8 | 97.7449 | -1.992 | 746.526 | 25.44 |  | 0.9950818 | 97.83943 | -2.010572
3258.8 | 97.7457 | -1.991 | 746.514 | 25.44 |  | 0.9950819 | 97.84022 | -2.009772
3260.8 | 97.7457 | -1.991 | 746.504 | 25.42 |  | 0.9950808 | 97.84023 | -2.009767
3262.8 | 97.7439 | -1.993 | 746.5 | 25.44 |  | 0.995082 | 97.83842 | -2.011577
3264.8 | 97.7438 | -1.993 | 746.494 | 25.43 |  | 0.9950815 | 97.83832 | -2.011675
3266.8 | 97.7436 | -1.993 | 746.472 | 25.43 |  | 0.9950816 | 97.83812 | -2.011878
3268.8 | 97.7442 | -1.993 | 746.468 | 25.43 |  | 0.9950816 | 97.83872 | -2.011277
3270.8 | 97.7433 | -1.993 | 746.461 | 25.45 |  | 0.9950828 | 97.83781 | -2.012186
3272.8 | 97.7407 | -1.996 | 746.45 | 25.46 |  | 0.9950834 | 97.83521 | -2.014795
3274.8 | 97.7425 | -1.994 | 746.426 | 25.46 |  | 0.9950835 | 97.83701 | -2.012995
3276.8 | 97.7439 | -1.993 | 746.412 | 25.43 |  | 0.995082 | 97.83841 | -2.011585
3278.8 | 97.7441 | -1.993 | 746.414 | 25.44 |  | 0.9950825 | 97.83861 | -2.011388
3280.8 | 97.7435 | -1.993 | 746.44 | 25.45 |  | 0.9950829 | 97.83801 | -2.011988
3282.8 | 97.742 | -1.995 | 746.441 | 25.45 |  | 0.9950829 | 97.83651 | -2.013491
3284.8 | 97.7415 | -1.995 | 746.456 | 25.45 |  | 0.9950828 | 97.83601 | -2.013989
3286.8 | 97.7422 | -1.995 | 746.471 | 25.45 |  | 0.9950827 | 97.83672 | -2.013286
3288.8 | 97.742 | -1.995 | 746.487 | 25.46 |  | 0.9950831 | 97.83651 | -2.013488
3290.8 | 97.7425 | -1.994 | 746.488 | 25.45 |  | 0.9950826 | 97.83702 | -2.012984
3292.8 | 97.7418 | -1.995 | 746.46 | 25.45 |  | 0.9950828 | 97.83631 | -2.013688
3294.8 | 97.743 | -1.994 | 746.454 | 25.45 |  | 0.9950828 | 97.83751 | -2.012487
3296.8 | 97.7442 | -1.993 | 746.448 | 25.44 |  | 0.9950823 | 97.83872 | -2.011283
3298.8 | 97.7442 | -1.993 | 746.455 | 25.44 |  | 0.9950823 | 97.83872 | -2.011282
3300.8 | 97.7428 | -1.994 | 746.458 | 25.44 |  | 0.9950822 | 97.83732 | -2.012684
3302.8 | 97.7425 | -1.994 | 746.442 | 25.44 |  | 0.9950823 | 97.83701 | -2.012986
3304.9 | 97.7417 | -1.995 | 746.446 | 25.44 |  | 0.9950823 | 97.83622 | -2.013787
3306.9 | 97.743 | -1.994 | 746.42 | 25.44 |  | 0.9950825 | 97.83751 | -2.012488
3308.9 | 97.7424 | -1.994 | 746.429 | 25.44 |  | 0.9950824 | 97.83691 | -2.013088
3310.9 | 97.7421 | -1.995 | 746.443 | 25.45 |  | 0.9950829 | 97.83661 | -2.01339
3312.9 | 97.742 | -1.995 | 746.42 | 25.45 |  | 0.995083 | 97.83651 | -2.013493
3314.9 | 97.743 | -1.994 | 746.381 | 25.44 |  | 0.9950827 | 97.83751 | -2.012493
3316.9 | 97.7435 | -1.993 | 746.358 | 25.42 |  | 0.9950818 | 97.83801 | -2.011989
3318.9 | 97.7436 | -1.993 | 746.346 | 25.42 |  | 0.9950819 | 97.83811 | -2.011891
3320.9 | 97.7431 | -1.994 | 746.334 | 25.44 |  | 0.9950831 | 97.8376 | -2.012399
3322.9 | 97.7423 | -1.995 | 746.325 | 25.43 |  | 0.9950826 | 97.8368 | -2.013198
3324.9 | 97.7419 | -1.995 | 746.292 | 25.43 |  | 0.9950828 | 97.8364 | -2.013603
3326.9 | 97.743 | -1.994 | 746.271 | 25.43 |  | 0.9950829 | 97.8375 | -2.012504
3328.9 | 97.7422 | -1.995 | 746.264 | 25.44 |  | 0.9950835 | 97.83669 | -2.01331
3330.9 | 97.7414 | -1.995 | 746.249 | 25.44 |  | 0.9950836 | 97.83589 | -2.014113
3332.9 | 97.7413 | -1.995 | 746.251 | 25.44 |  | 0.9950836 | 97.83579 | -2.014213
3334.9 | 97.7405 | -1.996 | 746.262 | 25.44 |  | 0.9950835 | 97.83499 | -2.015012
3336.9 | 97.7408 | -1.996 | 746.254 | 25.43 |  | 0.995083 | 97.83529 | -2.01471
3338.9 | 97.7418 | -1.995 | 746.247 | 25.45 |  | 0.9950842 | 97.83629 | -2.013716
3340.9 | 97.742 | -1.995 | 746.241 | 25.43 |  | 0.9950831 | 97.83649 | -2.01351
3342.9 | 97.7414 | -1.995 | 746.216 | 25.43 |  | 0.9950833 | 97.83589 | -2.014114
3344.9 | 97.7413 | -1.996 | 746.212 | 25.45 |  | 0.9950844 | 97.83578 | -2.014221
3346.9 | 97.7413 | -1.996 | 746.24 | 25.45 |  | 0.9950842 | 97.83579 | -2.014217
3348.9 | 97.7396 | -1.997 | 746.241 | 25.45 |  | 0.9950842 | 97.83409 | -2.01592
3350.9 | 97.7414 | -1.995 | 746.245 | 25.45 |  | 0.9950842 | 97.83589 | -2.014116
3352.9 | 97.7414 | -1.995 | 746.248 | 25.44 |  | 0.9950836 | 97.83589 | -2.014113
3354.9 | 97.7404 | -1.996 | 746.217 | 25.45 |  | 0.9950844 | 97.83488 | -2.015122
3356.9 | 97.7399 | -1.997 | 746.194 | 25.44 |  | 0.995084 | 97.83438 | -2.015622
3358.9 | 97.7417 | -1.995 | 746.163 | 25.44 |  | 0.9950842 | 97.83618 | -2.013823
3360.9 | 97.7418 | -1.995 | 746.149 | 25.43 |  | 0.9950837 | 97.83628 | -2.013722
3362.9 | 97.7419 | -1.995 | 746.159 | 25.43 |  | 0.9950837 | 97.83638 | -2.01362
3364.9 | 97.7409 | -1.996 | 746.175 | 25.45 |  | 0.9950847 | 97.83538 | -2.014626
3366.9 | 97.7412 | -1.996 | 746.188 | 25.45 |  | 0.9950846 | 97.83568 | -2.014324
3368.9 | 97.7407 | -1.996 | 746.192 | 25.45 |  | 0.9950845 | 97.83518 | -2.014824
3371 | 97.7408 | -1.996 | 746.206 | 25.46 |  | 0.995085 | 97.83528 | -2.014726
3373 | 97.7392 | -1.998 | 746.212 | 25.46 |  | 0.995085 | 97.83368 | -2.016327
3375 | 97.7391 | -1.998 | 746.179 | 25.45 |  | 0.9950846 | 97.83358 | -2.016428
3377 | 97.7411 | -1.996 | 746.155 | 25.44 |  | 0.9950842 | 97.83558 | -2.014425
3379 | 97.7412 | -1.996 | 746.154 | 25.43 |  | 0.9950837 | 97.83568 | -2.014322
3381 | 97.7396 | -1.997 | 746.151 | 25.45 |  | 0.9950848 | 97.83407 | -2.015931
3383 | 97.7398 | -1.997 | 746.15 | 25.43 |  | 0.9950837 | 97.83428 | -2.015725
3385 | 97.7404 | -1.996 | 746.168 | 25.45 |  | 0.9950847 | 97.83488 | -2.015128
3387 | 97.7411 | -1.996 | 746.169 | 25.44 |  | 0.9950842 | 97.83558 | -2.014423
3389 | 97.7402 | -1.997 | 746.171 | 25.44 |  | 0.9950841 | 97.83468 | -2.015325
3391 | 97.7381 | -1.999 | 746.127 | 25.45 |  | 0.995085 | 97.83257 | -2.017437
3393 | 97.7393 | -1.998 | 746.076 | 25.44 |  | 0.9950848 | 97.83377 | -2.016238
3395 | 97.7416 | -1.995 | 746.041 | 25.43 |  | 0.9950845 | 97.83607 | -2.013936
3397 | 97.742 | -1.995 | 746.042 | 25.43 |  | 0.9950844 | 97.83647 | -2.013535
3399 | 97.7415 | -1.995 | 746.046 | 25.42 |  | 0.9950839 | 97.83597 | -2.014032
3401 | 97.7396 | -1.997 | 746.037 | 25.43 |  | 0.9950845 | 97.83407 | -2.015939
3403.1 | 97.7388 | -1.998 | 745.968 | 25.43 |  | 0.9950849 | 97.83326 | -2.016749
3405.1 | 97.7391 | -1.998 | 745.933 | 25.43 |  | 0.9950852 | 97.83355 | -2.016453
3407.1 | 97.7391 | -1.998 | 745.928 | 25.45 |  | 0.9950863 | 97.83355 | -2.01646
3409.1 | 97.7386 | -1.998 | 745.91 | 25.44 |  | 0.9950859 | 97.83305 | -2.01696
3411.1 | 97.7393 | -1.998 | 745.921 | 25.45 |  | 0.9950863 | 97.83375 | -2.016261
3413.1 | 97.7386 | -1.998 | 745.937 | 25.46 |  | 0.9950868 | 97.83304 | -2.016963
3415.1 | 97.7388 | -1.998 | 745.917 | 25.44 |  | 0.9950858 | 97.83325 | -2.016759
3417.1 | 97.7379 | -1.999 | 745.917 | 25.46 |  | 0.9950869 | 97.83234 | -2.017667
3419.1 | 97.7378 | -1.999 | 745.913 | 25.44 |  | 0.9950858 | 97.83225 | -2.017761
3421.1 | 97.7375 | -1.999 | 745.914 | 25.43 |  | 0.9950853 | 97.83195 | -2.018058
3423.1 | 97.7369 | -2 | 745.913 | 25.45 |  | 0.9950864 | 97.83134 | -2.018666
3425.1 | 97.7369 | -2 | 745.925 | 25.45 |  | 0.9950863 | 97.83135 | -2.018664
3427.1 | 97.7368 | -2 | 745.91 | 25.45 |  | 0.9950864 | 97.83124 | -2.018766
3429.1 | 97.7394 | -1.997 | 745.926 | 25.43 |  | 0.9950852 | 97.83385 | -2.016154
3431.1 | 97.7383 | -1.999 | 745.927 | 25.44 |  | 0.9950858 | 97.83275 | -2.017259
3433.1 | 97.7373 | -2 | 745.918 | 25.44 |  | 0.9950858 | 97.83175 | -2.018261
3435.1 | 97.7385 | -1.998 | 745.895 | 25.45 |  | 0.9950865 | 97.83294 | -2.017066
3437.1 | 97.7384 | -1.998 | 745.898 | 25.43 |  | 0.9950854 | 97.83285 | -2.017159
3439.1 | 97.7375 | -1.999 | 745.875 | 25.43 |  | 0.9950856 | 97.83195 | -2.018063
3441.1 | 97.7366 | -2 | 745.824 | 25.45 |  | 0.995087 | 97.83103 | -2.018977
3443.1 | 97.7373 | -2 | 745.803 | 25.45 |  | 0.9950871 | 97.83173 | -2.018279
3445.1 | 97.7388 | -1.998 | 745.83 | 25.44 |  | 0.9950864 | 97.83324 | -2.01677
3447.1 | 97.7372 | -2 | 745.87 | 25.45 |  | 0.9950867 | 97.83164 | -2.018371
3449.1 | 97.7376 | -1.999 | 745.864 | 25.43 |  | 0.9950856 | 97.83204 | -2.017964
3451.1 | 97.7376 | -1.999 | 745.867 | 25.44 |  | 0.9950862 | 97.83204 | -2.017967
3453.2 | 97.7371 | -2 | 745.84 | 25.45 |  | 0.9950869 | 97.83154 | -2.018475
3455.2 | 97.7371 | -2 | 745.833 | 25.44 |  | 0.9950864 | 97.83154 | -2.018472
3457.2 | 97.7382 | -1.999 | 745.797 | 25.45 |  | 0.9950872 | 97.83263 | -2.017378
3459.2 | 97.7383 | -1.999 | 745.808 | 25.43 |  | 0.995086 | 97.83274 | -2.01727
3461.2 | 97.7374 | -1.999 | 745.807 | 25.43 |  | 0.995086 | 97.83184 | -2.018172
3463.2 | 97.737 | -2 | 745.821 | 25.44 |  | 0.9950865 | 97.83144 | -2.018574
3465.2 | 97.7393 | -1.998 | 745.798 | 25.42 |  | 0.9950855 | 97.83374 | -2.016267
3467.2 | 97.7391 | -1.998 | 745.793 | 25.43 |  | 0.9950861 | 97.83354 | -2.016471
3469.2 | 97.7387 | -1.998 | 745.797 | 25.43 |  | 0.9950861 | 97.83314 | -2.016871
3471.2 | 97.7387 | -1.998 | 745.793 | 25.43 |  | 0.9950861 | 97.83314 | -2.016872
3473.2 | 97.7375 | -1.999 | 745.794 | 25.42 |  | 0.9950855 | 97.83194 | -2.01807
3475.2 | 97.7376 | -1.999 | 745.818 | 25.43 |  | 0.9950859 | 97.83204 | -2.01797
3477.2 | 97.7367 | -2 | 745.802 | 25.43 |  | 0.995086 | 97.83114 | -2.018874
3479.2 | 97.7366 | -2 | 745.796 | 25.43 |  | 0.9950861 | 97.83104 | -2.018975
3481.2 | 97.7359 | -2.001 | 745.781 | 25.44 |  | 0.9950867 | 97.83033 | -2.019681
3483.2 | 97.7365 | -2 | 745.775 | 25.42 |  | 0.9950857 | 97.83094 | -2.019074
3485.2 | 97.7365 | -2 | 745.765 | 25.44 |  | 0.9950868 | 97.83093 | -2.019082
3487.2 | 97.7352 | -2.002 | 745.744 | 25.44 |  | 0.995087 | 97.82963 | -2.020387
3489.2 | 97.7353 | -2.002 | 745.745 | 25.45 |  | 0.9950875 | 97.82972 | -2.02029
3491.2 | 97.7345 | -2.002 | 745.746 | 25.46 |  | 0.9950881 | 97.82892 | -2.021094
3493.2 | 97.7335 | -2.003 | 745.714 | 25.47 |  | 0.9950888 | 97.82791 | -2.022103
3495.2 | 97.7351 | -2.002 | 745.678 | 25.45 |  | 0.995088 | 97.82951 | -2.020498
3497.2 | 97.7367 | -2 | 745.658 | 25.44 |  | 0.9950875 | 97.83112 | -2.018895
3499.2 | 97.7356 | -2.001 | 745.661 | 25.44 |  | 0.9950875 | 97.83002 | -2.019997
3501.2 | 97.7361 | -2.001 | 745.645 | 25.44 |  | 0.9950876 | 97.83051 | -2.019498
3503.3 | 97.7362 | -2.001 | 745.633 | 25.44 |  | 0.9950877 | 97.83061 | -2.019399
3505.3 | 97.7357 | -2.001 | 745.626 | 25.43 |  | 0.9950872 | 97.83011 | -2.019898
3507.3 | 97.7353 | -2.002 | 745.595 | 25.43 |  | 0.9950874 | 97.82971 | -2.020302
3509.3 | 97.737 | -2 | 745.581 | 25.44 |  | 0.9950881 | 97.83141 | -2.018605
3511.3 | 97.7373 | -2 | 745.553 | 25.43 |  | 0.9950877 | 97.8317 | -2.018304
3513.3 | 97.7357 | -2.001 | 745.535 | 25.44 |  | 0.9950884 | 97.8301 | -2.019912
3515.3 | 97.7348 | -2.002 | 745.522 | 25.44 |  | 0.9950884 | 97.8292 | -2.020815
3517.3 | 97.7343 | -2.003 | 745.542 | 25.46 |  | 0.9950894 | 97.82869 | -2.02132
3519.3 | 97.7341 | -2.003 | 745.534 | 25.45 |  | 0.9950889 | 97.8285 | -2.021518
3521.3 | 97.7354 | -2.002 | 745.536 | 25.43 |  | 0.9950878 | 97.8298 | -2.02021
3523.3 | 97.7355 | -2.001 | 745.517 | 25.44 |  | 0.9950885 | 97.8299 | -2.020115
3525.3 | 97.7364 | -2 | 745.486 | 25.42 |  | 0.9950876 | 97.8308 | -2.019211
3527.3 | 97.7371 | -2 | 745.471 | 25.44 |  | 0.9950888 | 97.83149 | -2.018518
3529.3 | 97.7376 | -1.999 | 745.455 | 25.41 |  | 0.9950872 | 97.832 | -2.01801
3531.4 | 97.7361 | -2.001 | 745.45 | 25.43 |  | 0.9950884 | 97.83049 | -2.019519
3533.4 | 97.7346 | -2.002 | 745.445 | 25.44 |  | 0.995089 | 97.82899 | -2.021026
3535.4 | 97.7346 | -2.002 | 745.418 | 25.44 |  | 0.9950891 | 97.82898 | -2.021029
3537.4 | 97.7342 | -2.003 | 745.397 | 25.45 |  | 0.9950898 | 97.82858 | -2.021436
3539.4 | 97.7328 | -2.004 | 745.35 | 25.46 |  | 0.9950907 | 97.82717 | -2.022847
3541.4 | 97.7335 | -2.003 | 745.32 | 25.45 |  | 0.9950903 | 97.82787 | -2.022146
3543.4 | 97.7344 | -2.002 | 745.303 | 25.44 |  | 0.9950899 | 97.82877 | -2.021244
3545.4 | 97.7334 | -2.003 | 745.291 | 25.45 |  | 0.9950905 | 97.82777 | -2.02225
3547.4 | 97.7327 | -2.004 | 745.26 | 25.47 |  | 0.9950918 | 97.82705 | -2.022962
3549.4 | 97.7351 | -2.002 | 745.222 | 25.44 |  | 0.9950904 | 97.82946 | -2.020553
3551.4 | 97.7343 | -2.003 | 745.244 | 25.44 |  | 0.9950903 | 97.82866 | -2.021352
3553.4 | 97.7351 | -2.002 | 745.252 | 25.44 |  | 0.9950902 | 97.82946 | -2.020549
3555.4 | 97.735 | -2.002 | 745.266 | 25.44 |  | 0.9950901 | 97.82937 | -2.020648
3557.4 | 97.7348 | -2.002 | 745.269 | 25.44 |  | 0.9950901 | 97.82917 | -2.020848
3559.4 | 97.7338 | -2.003 | 745.264 | 25.45 |  | 0.9950907 | 97.82816 | -2.021853
3561.4 | 97.7355 | -2.001 | 745.225 | 25.44 |  | 0.9950904 | 97.82986 | -2.020152
3562.2 | 97.6814 | -2.056 | 714.029 | 25.42 |  | 0.9952961 | 97.7718 | -2.078304
3562.4 | 97.6643 | -2.073 | 714.06 | 25.43 |  | 0.9952964 | 97.7547 | -2.095429
3562.6 | 97.6411 | -2.096 | 687.922 | 25.39 |  | 0.9954676 | 97.72819 | -2.121982
3562.7 | 97.5934 | -2.144 | 684.361 | 25.41 |  | 0.9954922 | 97.68003 | -2.170215
3562.9 | 97.5769 | -2.16 | 684.3 | 25.4 |  | 0.9954921 | 97.66352 | -2.186745
3563.1 | 97.5475 | -2.19 | 657.615 | 25.38 |  | 0.995668 | 97.63074 | -2.219582
3563.3 | 97.5005 | -2.237 | 656.651 | 25.39 |  | 0.9956749 | 97.58361 | -2.26678
3563.5 | 97.4842 | -2.253 | 655.819 | 25.38 |  | 0.9956799 | 97.56721 | -2.283208
3563.7 | 97.4486 | -2.289 | 630.45 | 25.38 |  | 0.995848 | 97.52838 | -2.322092
3563.8 | 97.4036 | -2.334 | 630.585 | 25.37 |  | 0.9958466 | 97.4834 | -2.367141
3564 | 97.3865 | -2.351 | 626.294 | 25.38 |  | 0.9958755 | 97.46575 | -2.384816
3564.2 | 97.3409 | -2.397 | 605.578 | 25.36 |  | 0.9960119 | 97.41753 | -2.433117
3564.4 | 97.3044 | -2.434 | 605.976 | 25.36 |  | 0.9960092 | 97.38108 | -2.469622
3564.6 | 97.286 | -2.452 | 597.969 | 25.36 |  | 0.9960623 | 97.36166 | -2.489069
3564.8 | 97.233 | -2.505 | 582.342 | 25.35 |  | 0.9961654 | 97.30668 | -2.544136
3565 | 97.2019 | -2.536 | 582.69 | 25.36 |  | 0.9961635 | 97.27562 | -2.575242
3565.1 | 97.1764 | -2.562 | 564.89 | 25.34 |  | 0.9962806 | 97.24786 | -2.60304
3565.3 | 97.1222 | -2.616 | 560.279 | 25.34 |  | 0.9963111 | 97.19308 | -2.65791
3565.5 | 97.1003 | -2.638 | 559.749 | 25.35 |  | 0.9963151 | 97.17111 | -2.679913
3565.7 | 97.0668 | -2.672 | 544.797 | 25.34 |  | 0.9964137 | 97.13571 | -2.715363
3565.9 | 97.0316 | -2.707 | 545.197 | 25.35 |  | 0.9964114 | 97.10056 | -2.750569
3566.1 | 97.0124 | -2.726 | 535.213 | 25.34 |  | 0.9964772 | 97.0801 | -2.771065
3566.3 | 96.9611 | -2.778 | 524.606 | 25.34 |  | 0.9965474 | 97.02745 | -2.823792
3566.4 | 96.9329 | -2.806 | 524.925 | 25.34 |  | 0.9965453 | 96.99929 | -2.851995
3566.6 | 96.9075 | -2.832 | 511.563 | 25.35 |  | 0.9966342 | 96.97219 | -2.879134
3566.8 | 96.8676 | -2.872 | 510.718 | 25.35 |  | 0.9966398 | 96.93219 | -2.919203
3567 | 96.8505 | -2.889 | 505.667 | 25.35 |  | 0.9966732 | 96.91444 | -2.936971
3567.2 | 96.8029 | -2.936 | 491.865 | 25.35 |  | 0.9967646 | 96.86509 | -2.986398
3567.4 | 96.7706 | -2.969 | 492.16 | 25.34 |  | 0.9967623 | 96.83283 | -3.018708
3567.5 | 96.7479 | -2.992 | 479.824 | 25.35 |  | 0.9968443 | 96.80857 | -3.043012
3567.7 | 96.6958 | -3.044 | 474.219 | 25.35 |  | 0.9968814 | 96.75576 | -3.095903
3567.9 | 96.6728 | -3.067 | 472.897 | 25.36 |  | 0.9968905 | 96.73259 | -3.119109
3568.1 | 96.6309 | -3.109 | 457.148 | 25.35 |  | 0.9969943 | 96.68869 | -3.163071
3568.3 | 96.5901 | -3.15 | 457.485 | 25.36 |  | 0.9969924 | 96.64793 | -3.203893
3568.5 | 96.5672 | -3.173 | 446.602 | 25.36 |  | 0.9970645 | 96.62365 | -3.22821
3568.7 | 96.5159 | -3.224 | 441.258 | 25.36 |  | 0.9970998 | 96.57167 | -3.280267
3568.8 | 96.4931 | -3.247 | 440.107 | 25.36 |  | 0.9971074 | 96.54873 | -3.303248
3569 | 96.4579 | -3.282 | 429.999 | 25.37 |  | 0.9971746 | 96.51225 | -3.339787
3569.2 | 96.4293 | -3.311 | 430.267 | 25.37 |  | 0.9971728 | 96.48368 | -3.368397
3569.4 | 96.4115 | -3.329 | 421.821 | 25.37 |  | 0.9972287 | 96.46481 | -3.387296
3569.6 | 96.3623 | -3.378 | 415.324 | 25.36 |  | 0.9972714 | 96.41479 | -3.437395
3569.8 | 96.3377 | -3.403 | 412.954 | 25.37 |  | 0.9972873 | 96.38989 | -3.462335
3569.9 | 96.2949 | -3.446 | 401.129 | 25.37 |  | 0.9973655 | 96.34559 | -3.506701
3570.1 | 96.2595 | -3.481 | 401.43 | 25.37 |  | 0.9973635 | 96.31022 | -3.542117
3570.3 | 96.2333 | -3.508 | 389.346 | 25.37 |  | 0.9974434 | 96.28249 | -3.569891
3570.5 | 96.1859 | -3.555 | 387.881 | 25.36 |  | 0.9974529 | 96.23491 | -3.617547
3570.7 | 96.166 | -3.575 | 383.216 | 25.37 |  | 0.997484 | 96.21442 | -3.638071
3570.9 | 96.12 | -3.621 | 374.959 | 25.38 |  | 0.9975388 | 96.16737 | -3.685191
3571.1 | 96.0923 | -3.649 | 375.145 | 25.38 |  | 0.9975376 | 96.13969 | -3.71291
3571.3 | 96.0589 | -3.682 | 362.934 | 25.38 |  | 0.9976183 | 96.10475 | -3.74791
3571.4 | 96.0171 | -3.724 | 362.934 | 25.38 |  | 0.9976183 | 96.06295 | -3.789774
3571.6 | 95.996 | -3.746 | 356.637 | 25.39 |  | 0.9976602 | 96.04105 | -3.811706
3571.8 | 95.9588 | -3.783 | 354.3 | 25.38 |  | 0.9976754 | 96.00355 | -3.849258
3572 | 95.9406 | -3.801 | 350.964 | 25.39 |  | 0.9976977 | 95.98493 | -3.867911
3572.2 | 95.9058 | -3.836 | 345.972 | 25.37 |  | 0.9977302 | 95.9495 | -3.903394
3572.4 | 95.8858 | -3.856 | 345.174 | 25.38 |  | 0.9977357 | 95.9294 | -3.923527
3572.5 | 95.855 | -3.887 | 337.881 | 25.39 |  | 0.9977841 | 95.89767 | -3.955301
3572.7 | 95.8305 | -3.912 | 338.079 | 25.39 |  | 0.9977828 | 95.8732 | -3.979813
3572.9 | 95.8077 | -3.934 | 328.768 | 25.39 |  | 0.9978444 | 95.84922 | -4.003828
3573.1 | 95.7655 | -3.977 | 327.44 | 25.39 |  | 0.9978531 | 95.80685 | -4.046261
3573.3 | 95.7474 | -3.995 | 322.664 | 25.38 |  | 0.9978844 | 95.78815 | -4.064993
3573.5 | 95.7046 | -4.038 | 317.246 | 25.38 |  | 0.9979202 | 95.74466 | -4.108546
3573.6 | 95.6825 | -4.06 | 316.628 | 25.39 |  | 0.9979246 | 95.72248 | -4.130759
3573.8 | 95.6484 | -4.094 | 307.56 | 25.38 |  | 0.9979842 | 95.68724 | -4.166059
3574 | 95.6166 | -4.126 | 307.729 | 25.38 |  | 0.9979831 | 95.65546 | -4.197887
3574.2 | 95.5934 | -4.149 | 299.528 | 25.38 |  | 0.9980373 | 95.63122 | -4.222161
3574.4 | 95.5522 | -4.191 | 298.429 | 25.38 |  | 0.9980446 | 95.58988 | -4.263564
3574.6 | 95.5339 | -4.209 | 294.437 | 25.38 |  | 0.9980709 | 95.57108 | -4.282398
3574.7 | 95.5003 | -4.243 | 291.874 | 25.37 |  | 0.9980876 | 95.53715 | -4.316373
3574.9 | 95.4831 | -4.26 | 288.826 | 25.38 |  | 0.998108 | 95.51957 | -4.333987
3575.1 | 95.4442 | -4.299 | 283.235 | 25.38 |  | 0.9981449 | 95.47996 | -4.373655
3575.3 | 95.4206 | -4.322 | 281.984 | 25.39 |  | 0.9981534 | 95.4562 | -4.39745
3575.5 | 95.3857 | -4.358 | 275.036 | 25.38 |  | 0.9981991 | 95.42042 | -4.433283
3575.7 | 95.3587 | -4.385 | 275.16 | 25.38 |  | 0.9981982 | 95.39344 | -4.460309
3575.9 | 95.3344 | -4.409 | 267.774 | 25.38 |  | 0.998247 | 95.3682 | -4.485581
3576 | 95.2985 | -4.445 | 267.276 | 25.39 |  | 0.9982505 | 95.33224 | -4.521601
3576.2 | 95.2803 | -4.463 | 262.241 | 25.39 |  | 0.9982838 | 95.3134 | -4.540466
3576.4 | 95.2404 | -4.503 | 259.758 | 25.39 |  | 0.9983001 | 95.27319 | -4.580742
3576.6 | 95.2224 | -4.521 | 256.477 | 25.4 |  | 0.998322 | 95.25477 | -4.599186
3576.8 | 95.1857 | -4.558 | 252.475 | 25.39 |  | 0.9983482 | 95.21757 | -4.636448
3577 | 95.166 | -4.578 | 250.749 | 25.38 |  | 0.9983594 | 95.19765 | -4.656396
3577.2 | 95.1312 | -4.613 | 245.529 | 25.37 |  | 0.9983937 | 95.16219 | -4.691909
3577.3 | 95.1092 | -4.635 | 245.081 | 25.38 |  | 0.9983969 | 95.14014 | -4.714001
3577.5 | 95.0835 | -4.661 | 240.577 | 25.37 |  | 0.9984264 | 95.11387 | -4.740309
3577.7 | 95.0631 | -4.681 | 240.485 | 25.38 |  | 0.9984272 | 95.09345 | -4.760753
3577.9 | 95.0386 | -4.706 | 234.322 | 25.36 |  | 0.9984676 | 95.06818 | -4.786069
3578.1 | 95.0079 | -4.736 | 234.207 | 25.37 |  | 0.9984685 | 95.03746 | -4.816832
3578.3 | 94.9887 | -4.756 | 229.647 | 25.38 |  | 0.9984988 | 95.01768 | -4.836639
3578.5 | 94.9636 | -4.781 | 229.577 | 25.38 |  | 0.9984992 | 94.99258 | -4.861787
3578.7 | 94.9432 | -4.801 | 223.888 | 25.38 |  | 0.9985368 | 94.97146 | -4.882938
3578.8 | 94.9131 | -4.831 | 223.528 | 25.38 |  | 0.9985392 | 94.94131 | -4.91313
3579 | 94.8969 | -4.848 | 219.135 | 25.39 |  | 0.9985683 | 94.92455 | -4.929912
3579.2 | 94.8645 | -4.88 | 217.733 | 25.38 |  | 0.9985774 | 94.89198 | -4.962538
3579.4 | 94.8501 | -4.895 | 214.616 | 25.38 |  | 0.998598 | 94.87718 | -4.977355
3579.6 | 94.8182 | -4.927 | 212.132 | 25.38 |  | 0.9986144 | 94.84497 | -5.009618
3579.8 | 94.8036 | -4.941 | 210.276 | 25.38 |  | 0.9986266 | 94.83014 | -5.024475
3579.9 | 94.774 | -4.971 | 206.792 | 25.38 |  | 0.9986496 | 94.8001 | -5.054562
3580.1 | 94.7582 | -4.987 | 206.046 | 25.39 |  | 0.9986547 | 94.7842 | -5.070481
3580.3 | 94.7305 | -5.014 | 201.636 | 25.38 |  | 0.9986837 | 94.75594 | -5.098781
3580.5 | 94.7118 | -5.033 | 201.31 | 25.38 |  | 0.9986858 | 94.7372 | -5.117551
3580.7 | 94.6803 | -5.065 | 191.416 | 25.39 |  | 0.9987512 | 94.70445 | -5.150352
3580.9 | 94.5972 | -5.148 | 179.507 | 25.39 |  | 0.9988298 | 94.61985 | -5.235086
3581.1 | 94.5044 | -5.241 | 169.063 | 25.37 |  | 0.9988985 | 94.52573 | -5.329348
3581.3 | 94.404 | -5.342 | 158.468 | 25.38 |  | 0.9989685 | 94.42399 | -5.431243
3581.5 | 94.3108 | -5.435 | 149.417 | 25.37 |  | 0.9990281 | 94.32965 | -5.52573
3581.6 | 94.2257 | -5.521 | 141.573 | 25.37 |  | 0.9990799 | 94.24356 | -5.611952
3581.8 | 94.143 | -5.604 | 134.026 | 25.36 |  | 0.9991295 | 94.15991 | -5.695733
3582 | 94.062 | -5.685 | 127.13 | 25.37 |  | 0.9991751 | 94.07804 | -5.777729
3582.2 | 93.9946 | -5.752 | 121.496 | 25.37 |  | 0.9992123 | 94.00992 | -5.845945
3582.4 | 93.9262 | -5.821 | 115.62 | 25.37 |  | 0.9992511 | 93.94078 | -5.915193
3582.6 | 93.864 | -5.883 | 110.856 | 25.35 |  | 0.9992823 | 93.87798 | -5.978089
3582.8 | 93.8062 | -5.941 | 106.355 | 25.37 |  | 0.9993122 | 93.81961 | -6.036548
3583 | 93.7473 | -6 | 101.905 | 25.36 |  | 0.9993414 | 93.76015 | -6.0961
3583.2 | 93.6883 | -6.059 | 97.725 | 25.37 |  | 0.9993691 | 93.70062 | -6.155719
3583.4 | 93.6362 | -6.112 | 93.861 | 25.37 |  | 0.9993946 | 93.64804 | -6.208387
3583.6 | 93.5804 | -6.168 | 90.249 | 25.36 |  | 0.9994183 | 93.59178 | -6.264729
3583.8 | 93.5322 | -6.216 | 86.947 | 25.36 |  | 0.9994401 | 93.54316 | -6.31342
3584 | 93.4862 | -6.262 | 84.09 | 25.37 |  | 0.999459 | 93.4968 | -6.359852
3584.2 | 93.4435 | -6.305 | 81.423 | 25.36 |  | 0.9994765 | 93.45377 | -6.402954
3584.4 | 93.4003 | -6.348 | 78.678 | 25.36 |  | 0.9994946 | 93.41022 | -6.446567
3584.6 | 93.3555 | -6.393 | 76.099 | 25.37 |  | 0.9995117 | 93.3651 | -6.491762
3584.7 | 93.3178 | -6.431 | 73.845 | 25.38 |  | 0.9995266 | 93.32711 | -6.529805
3584.9 | 93.2808 | -6.468 | 71.793 | 25.38 |  | 0.9995401 | 93.28985 | -6.567121
3585.1 | 93.2456 | -6.503 | 69.745 | 25.38 |  | 0.9995536 | 93.25439 | -6.602634
3585.3 | 93.2091 | -6.54 | 67.706 | 25.38 |  | 0.9995671 | 93.21764 | -6.639447
3585.5 | 93.1747 | -6.574 | 65.756 | 25.38 |  | 0.9995799 | 93.18299 | -6.674146
3585.7 | 93.1422 | -6.607 | 64.041 | 25.38 |  | 0.9995912 | 93.15027 | -6.706913
3585.9 | 93.1089 | -6.64 | 62.278 | 25.38 |  | 0.9996028 | 93.11675 | -6.740487
3586.1 | 93.0799 | -6.669 | 60.728 | 25.38 |  | 0.9996131 | 93.08756 | -6.769727
3586.3 | 93.0499 | -6.7 | 59.101 | 25.38 |  | 0.9996238 | 93.05735 | -6.799978
3586.5 | 93.0223 | -6.727 | 57.711 | 25.39 |  | 0.999633 | 93.02958 | -6.827796
3586.6 | 92.9962 | -6.753 | 56.378 | 25.39 |  | 0.9996418 | 93.00331 | -6.854105
3586.8 | 92.9687 | -6.781 | 54.973 | 25.4 |  | 0.9996511 | 92.97563 | -6.881825
3587 | 92.9443 | -6.806 | 53.734 | 25.38 |  | 0.9996591 | 92.95107 | -6.906418
3587.2 | 92.9183 | -6.832 | 52.465 | 25.39 |  | 0.9996676 | 92.92491 | -6.932619
3587.4 | 92.8938 | -6.856 | 51.228 | 25.39 |  | 0.9996757 | 92.90026 | -6.957312
3587.6 | 92.8719 | -6.878 | 50.153 | 25.4 |  | 0.9996828 | 92.87822 | -6.979382
3587.8 | 92.8506 | -6.899 | 49.116 | 25.39 |  | 0.9996896 | 92.85679 | -7.000845
3588 | 92.8301 | -6.92 | 48.127 | 25.4 |  | 0.9996962 | 92.83617 | -7.021502
3588.2 | 92.8103 | -6.94 | 47.159 | 25.41 |  | 0.9997026 | 92.81624 | -7.041455
3588.4 | 92.789 | -6.961 | 46.138 | 25.41 |  | 0.9997093 | 92.79482 | -7.062916
3588.6 | 92.7687 | -6.982 | 45.167 | 25.4 |  | 0.9997157 | 92.77439 | -7.08337
3588.8 | 92.7486 | -7.002 | 44.236 | 25.41 |  | 0.9997218 | 92.75418 | -7.103618
3589 | 92.7301 | -7.02 | 43.327 | 25.41 |  | 0.9997278 | 92.73556 | -7.122261
3589.1 | 92.7127 | -7.038 | 42.552 | 25.41 |  | 0.9997329 | 92.71806 | -7.139786
3589.3 | 92.6959 | -7.055 | 41.776 | 25.41 |  | 0.9997381 | 92.70117 | -7.15671
3589.5 | 92.68 | -7.071 | 41.035 | 25.42 |  | 0.999743 | 92.68517 | -7.172728
3589.7 | 92.6631 | -7.087 | 40.254 | 25.42 |  | 0.9997481 | 92.66817 | -7.189752
3589.9 | 92.6477 | -7.103 | 39.541 | 25.41 |  | 0.9997528 | 92.65268 | -7.205266
3590.1 | 92.6318 | -7.119 | 38.8 | 25.42 |  | 0.9997577 | 92.63669 | -7.221284
3590.3 | 92.6171 | -7.134 | 38.146 | 25.42 |  | 0.999762 | 92.62191 | -7.236089
3590.5 | 92.6026 | -7.148 | 37.474 | 25.42 |  | 0.9997664 | 92.60732 | -7.250696
3590.7 | 92.5885 | -7.162 | 36.848 | 25.41 |  | 0.9997705 | 92.59314 | -7.264897
3590.8 | 92.5751 | -7.176 | 36.238 | 25.42 |  | 0.9997746 | 92.57967 | -7.278394
3591 | 92.5619 | -7.189 | 35.675 | 25.42 |  | 0.9997783 | 92.5664 | -7.291686
3591.2 | 92.5494 | -7.201 | 35.098 | 25.4 |  | 0.999782 | 92.55382 | -7.304277
3591.4 | 92.5371 | -7.214 | 34.54 | 25.42 |  | 0.9997857 | 92.54145 | -7.316667
3591.6 | 92.5242 | -7.227 | 33.968 | 25.42 |  | 0.9997895 | 92.52848 | -7.329659
3591.8 | 92.5108 | -7.24 | 33.401 | 25.42 |  | 0.9997933 | 92.51501 | -7.343151
3592 | 92.4995 | -7.252 | 32.906 | 25.43 |  | 0.9997965 | 92.50365 | -7.354531
3592.2 | 92.4886 | -7.262 | 32.422 | 25.43 |  | 0.9997997 | 92.49269 | -7.365509
3592.3 | 92.4778 | -7.273 | 31.966 | 25.42 |  | 0.9998027 | 92.48183 | -7.376383
3592.5 | 92.467 | -7.284 | 31.479 | 25.43 |  | 0.9998059 | 92.47097 | -7.387261
3592.7 | 92.4566 | -7.294 | 31.042 | 25.43 |  | 0.9998088 | 92.46051 | -7.397732
3592.9 | 92.4454 | -7.306 | 30.54 | 25.43 |  | 0.9998121 | 92.44925 | -7.409013
3593.1 | 92.4347 | -7.316 | 30.083 | 25.42 |  | 0.9998151 | 92.43849 | -7.419787
3593.3 | 92.424 | -7.327 | 29.625 | 25.43 |  | 0.9998181 | 92.42773 | -7.430561
3593.7 | 92.4042 | -7.347 | 28.773 | 25.43 |  | 0.9998238 | 92.40783 | -7.450499
3594.1 | 92.3857 | -7.366 | 27.972 | 25.43 |  | 0.999829 | 92.38923 | -7.469128
3594.5 | 92.3678 | -7.384 | 27.215 | 25.42 |  | 0.999834 | 92.37123 | -7.487151
3594.8 | 92.3504 | -7.401 | 26.477 | 25.44 |  | 0.9998389 | 92.35374 | -7.504671
3595.2 | 92.3343 | -7.417 | 25.81 | 25.44 |  | 0.9998433 | 92.33755 | -7.52088
3595.6 | 92.3187 | -7.433 | 25.137 | 25.44 |  | 0.9998477 | 92.32187 | -7.536589
3596 | 92.3025 | -7.449 | 24.469 | 25.44 |  | 0.9998521 | 92.30558 | -7.552898
3596.4 | 92.287 | -7.465 | 23.828 | 25.44 |  | 0.9998563 | 92.29 | -7.568503
3596.8 | 92.2727 | -7.479 | 23.224 | 25.43 |  | 0.9998603 | 92.27563 | -7.582901
3597.2 | 92.2594 | -7.492 | 22.669 | 25.44 |  | 0.999864 | 92.26226 | -7.596292
3597.6 | 92.2465 | -7.505 | 22.135 | 25.43 |  | 0.9998675 | 92.24929 | -7.609279
3597.9 | 92.2338 | -7.518 | 21.604 | 25.44 |  | 0.999871 | 92.23652 | -7.622065
3598.3 | 92.2212 | -7.53 | 21.078 | 25.42 |  | 0.9998744 | 92.22386 | -7.634751
3598.7 | 92.2091 | -7.543 | 20.581 | 25.44 |  | 0.9998777 | 92.21169 | -7.646932
3599.1 | 92.1977 | -7.554 | 20.095 | 25.44 |  | 0.9998809 | 92.20023 | -7.658411
3599.5 | 92.187 | -7.565 | 19.659 | 25.44 |  | 0.9998838 | 92.18948 | -7.669183
3599.9 | 92.1765 | -7.575 | 19.228 | 25.44 |  | 0.9998866 | 92.17892 | -7.679753
3600.5 | 92.1616 | -7.59 | 18.615 | 25.43 |  | 0.9998907 | 92.16395 | -7.694753
3601.1 | 92.1472 | -7.605 | 18.024 | 25.41 |  | 0.9998945 | 92.14947 | -7.70925
3601.6 | 92.1337 | -7.618 | 17.472 | 25.43 |  | 0.9998982 | 92.1359 | -7.72284
3602.2 | 92.1203 | -7.632 | 16.926 | 25.43 |  | 0.9999018 | 92.12243 | -7.73633
3602.8 | 92.1077 | -7.644 | 16.416 | 25.44 |  | 0.9999051 | 92.10977 | -7.749013
3603.4 | 92.0957 | -7.656 | 15.938 | 25.45 |  | 0.9999083 | 92.09771 | -7.761092
3604 | 92.0844 | -7.668 | 15.469 | 25.45 |  | 0.9999114 | 92.08635 | -7.772469
3604.6 | 92.0736 | -7.679 | 15.027 | 25.45 |  | 0.9999143 | 92.07549 | -7.783341
3605.1 | 92.0631 | -7.689 | 14.6 | 25.44 |  | 0.9999171 | 92.06494 | -7.793911
3605.9 | 92.05 | -7.702 | 14.079 | 25.45 |  | 0.9999205 | 92.05177 | -7.807097
3606.7 | 92.0377 | -7.714 | 13.568 | 25.44 |  | 0.9999239 | 92.03941 | -7.81948
3607.5 | 92.0257 | -7.727 | 13.089 | 25.43 |  | 0.999927 | 92.02735 | -7.831559
3608.3 | 92.0144 | -7.738 | 12.629 | 25.44 |  | 0.9999301 | 92.01599 | -7.842934
3609 | 92.0036 | -7.749 | 12.186 | 25.44 |  | 0.999933 | 92.00514 | -7.853807
3609.8 | 91.993 | -7.759 | 11.764 | 25.44 |  | 0.9999358 | 91.99448 | -7.864476
3610.8 | 91.981 | -7.771 | 11.282 | 25.45 |  | 0.999939 | 91.98242 | -7.876556
3611.8 | 91.9693 | -7.783 | 10.817 | 25.44 |  | 0.999942 | 91.97066 | -7.888332
3612.8 | 91.9584 | -7.794 | 10.373 | 25.44 |  | 0.9999449 | 91.95971 | -7.899305
3613.8 | 91.8556 | -7.897 | 6.741 | 25.43 |  | 0.9999688 | 91.85645 | -8.002721
3614.2 | 91.7749 | -7.978 | 4.951 | 25.43 |  | 0.9999806 | 91.77552 | -8.083771
3614.4 | 91.8147 | -7.938 | 4.518 | 25.45 |  | 0.9999835 | 91.81527 | -8.043964
3614.6 | 91.7435 | -8.01 | 3.887 | 25.44 |  | 0.9999876 | 91.74399 | -8.115353
3614.7 | 91.7867 | -7.966 | 3.503 | 25.44 |  | 0.9999902 | 91.78714 | -8.072135
3614.9 | 91.7416 | -8.011 | 3.184 | 25.43 |  | 0.9999923 | 91.742 | -8.117345
3615.1 | 91.7623 | -7.991 | 2.848 | 25.44 |  | 0.9999945 | 91.76266 | -8.096655
3615.3 | 91.7351 | -8.018 | 2.694 | 25.43 |  | 0.9999955 | 91.73544 | -8.123916
3615.5 | 91.7483 | -8.005 | 2.378 | 25.45 |  | 0.9999976 | 91.7486 | -8.110736
3615.7 | 91.731 | -8.022 | 2.326 | 25.43 |  | 0.9999979 | 91.73129 | -8.128069
3616.3 | 91.719 | -8.034 | 1.739 | 25.43 |  | 1.000002 | 91.71922 | -8.140162
3616.7 | 91.662 | -8.091 | 0.647 | 25.46 |  | 1.000007 | 91.66208 | -8.197387
3616.8 | 91.5559 | -8.198 | 0.367 | 25.38 |  | 1.000007 | 91.55595 | -8.303685
3617 | 91.5974 | -8.156 | 0.305 | 25.36 |  | 1.000007 | 91.59744 | -8.262129
3617.2 | 91.6168 | -8.137 | 0.267 | 25.39 |  | 1.000007 | 91.61683 | -8.242704
3617.6 | 91.6324 | -8.121 | 0.233 | 25.41 |  | 1.000007 | 91.63243 | -8.227085
3619.6 | 91.6405 | -8.113 | 0.175 | 26.52 |  | 1.000007 | 91.64052 | -8.218979
3621.6 | 91.6329 | -8.12 | 0.177 | 28.39 |  | 1.000007 | 91.63292 | -8.226591
3622.7 | 91.6227 | -8.131 | 0.167 | 29.54 |  | 1.000007 | 91.62272 | -8.236808
3624.3 | 91.6115 | -8.142 | 0.176 | 31.11 |  | 1.000007 | 91.61152 | -8.248024
3625.7 | 91.6004 | -8.153 | 0.166 | 32.36 |  | 1.000007 | 91.60042 | -8.259143
3627.1 | 91.5898 | -8.164 | 0.159 | 33.52 |  | 1.000007 | 91.58982 | -8.26976
3629.1 | 91.58 | -8.173 | 0.166 | 35.08 |  | 1.000007 | 91.58002 | -8.279574
3630.8 | 91.5696 | -8.184 | 0.159 | 36.37 |  | 1.000007 | 91.56962 | -8.289991
3632.8 | 91.5594 | -8.194 | 0.148 | 37.76 |  | 1.000007 | 91.55942 | -8.300208
3634.8 | 91.5508 | -8.203 | 0.162 | 39.1 |  | 1.000008 | 91.55082 | -8.308819
3636.6 | 91.5401 | -8.213 | 0.17 | 40.2 |  | 1.000008 | 91.54012 | -8.319535
3638.2 | 91.5291 | -8.225 | 0.168 | 41.22 |  | 1.000008 | 91.52912 | -8.330552
3639.8 | 91.5178 | -8.236 | 0.161 | 42.21 |  | 1.000008 | 91.51782 | -8.34187
3641.3 | 91.5074 | -8.246 | 0.154 | 43.29 |  | 1.000008 | 91.50742 | -8.352287
3642.7 | 91.4967 | -8.257 | 0.16 | 44.22 |  | 1.000008 | 91.49672 | -8.363003
3644.1 | 91.4853 | -8.268 | 0.162 | 45.22 |  | 1.000008 | 91.48532 | -8.37442
3645.5 | 91.4745 | -8.279 | 0.163 | 46.23 |  | 1.000008 | 91.47452 | -8.385237
3646.7 | 91.4643 | -8.289 | 0.152 | 47.11 |  | 1.000008 | 91.46432 | -8.395454
3648.1 | 91.4523 | -8.301 | 0.15 | 48.15 |  | 1.000008 | 91.45232 | -8.407472
3649.5 | 91.4417 | -8.312 | 0.154 | 49.16 |  | 1.000008 | 91.44172 | -8.418088
3650.7 | 91.4311 | -8.323 | 0.151 | 50.01 |  | 1.000008 | 91.43112 | -8.428705
3651.9 | 91.4198 | -8.334 | 0.159 | 50.84 |  | 1.000008 | 91.41982 | -8.440021
3653 | 91.4093 | -8.345 | 0.167 | 51.66 |  | 1.000008 | 91.40932 | -8.450537
3654.2 | 91.3993 | -8.355 | 0.16 | 52.46 |  | 1.000008 | 91.39932 | -8.460553
3655.6 | 91.3871 | -8.367 | 0.157 | 53.53 |  | 1.000008 | 91.38712 | -8.472772
3657 | 91.3755 | -8.378 | 0.158 | 54.51 |  | 1.000008 | 91.37552 | -8.48439
3658.2 | 91.3639 | -8.39 | 0.164 | 55.37 |  | 1.000008 | 91.36392 | -8.496007
3659.4 | 91.3538 | -8.4 | 0.153 | 56.24 |  | 1.000008 | 91.35382 | -8.506124
3660.4 | 91.3436 | -8.411 | 0.151 | 57 |  | 1.000009 | 91.34362 | -8.516339
3662 | 91.3333 | -8.421 | 0.157 | 58.18 |  | 1.000009 | 91.33332 | -8.526655
3663 | 91.323 | -8.431 | 0.161 | 58.9 |  | 1.000009 | 91.32302 | -8.53697
3664.2 | 91.3129 | -8.441 | 0.148 | 59.77 |  | 1.000009 | 91.31292 | -8.547087
3665.2 | 91.3026 | -8.452 | 0.162 | 60.49 |  | 1.000009 | 91.30262 | -8.557401
3666.1 | 91.2926 | -8.462 | 0.163 | 61.24 |  | 1.000009 | 91.29262 | -8.567417
3667.3 | 91.2813 | -8.473 | 0.159 | 62.12 |  | 1.000009 | 91.28132 | -8.578734
3668.3 | 91.271 | -8.483 | 0.155 | 62.88 |  | 1.000009 | 91.27102 | -8.589051
3669.5 | 91.2599 | -8.494 | 0.151 | 63.79 |  | 1.000009 | 91.25992 | -8.600168
3670.5 | 91.249 | -8.505 | 0.152 | 64.56 |  | 1.000009 | 91.24902 | -8.611085
3671.7 | 91.2382 | -8.516 | 0.156 | 65.52 |  | 1.000009 | 91.23822 | -8.621901
3673.1 | 91.2222 | -8.532 | 0.166 | 66.6 |  | 1.000009 | 91.22222 | -8.637924
3674.3 | 91.2116 | -8.543 | 0.153 | 67.57 |  | 1.000009 | 91.21162 | -8.648542
3675.3 | 91.2012 | -8.553 | 0.16 | 68.35 |  | 1.000009 | 91.20122 | -8.658957
3676.5 | 91.1903 | -8.564 | 0.156 | 69.28 |  | 1.000009 | 91.19032 | -8.669875
3677.4 | 91.18 | -8.575 | 0.153 | 70.1 |  | 1.000009 | 91.18002 | -8.680191
3678.6 | 91.1682 | -8.586 | 0.151 | 71.08 |  | 1.000009 | 91.16822 | -8.692009
3679.6 | 91.1581 | -8.596 | 0.162 | 71.86 |  | 1.000009 | 91.15812 | -8.702123
3680.8 | 91.147 | -8.608 | 0.156 | 72.85 |  | 1.000009 | 91.14702 | -8.713241
3681.8 | 91.1362 | -8.618 | 0.152 | 73.67 |  | 1.000009 | 91.13622 | -8.724058
3683 | 91.1257 | -8.629 | 0.165 | 74.66 |  | 1.000009 | 91.12572 | -8.734573
3684 | 91.1147 | -8.64 | 0.154 | 75.5 |  | 1.000009 | 91.11472 | -8.745591
3685.1 | 91.1035 | -8.651 | 0.142 | 76.51 |  | 1.000009 | 91.10352 | -8.756809
3686.1 | 91.0931 | -8.662 | 0.15 | 77.32 |  | 1.000009 | 91.09312 | -8.767225
3687.3 | 91.0828 | -8.672 | 0.154 | 78.39 |  | 1.000009 | 91.08282 | -8.77754
3688.5 | 91.0723 | -8.682 | 0.156 | 79.47 |  | 1.000009 | 91.07232 | -8.788056
3689.3 | 91.0618 | -8.693 | 0.153 | 80.18 |  | 1.000009 | 91.06182 | -8.798572
3690.7 | 91.0507 | -8.704 | 0.151 | 81.54 |  | 1.00001 | 91.05072 | -8.80969
3691.7 | 91.0397 | -8.715 | 0.151 | 82.52 |  | 1.00001 | 91.03972 | -8.820707
3692.9 | 91.0295 | -8.725 | 0.155 | 83.75 |  | 1.00001 | 91.02952 | -8.830922
3694 | 91.0176 | -8.737 | 0.159 | 84.98 |  | 1.00001 | 91.01762 | -8.84284
3695.2 | 91.0063 | -8.749 | 0.151 | 86.13 |  | 1.00001 | 91.00632 | -8.854158
3695.8 | 90.9945 | -8.76 | 0.155 | 86.68 |  | 1.00001 | 90.99452 | -8.865976
3697.8 | 90.9877 | -8.767 | 0.157 | 88.68 |  | 1.00001 | 90.98772 | -8.872786
3698.4 | 90.9755 | -8.78 | 0.155 | 89.26 |  | 1.00001 | 90.97552 | -8.885005
3700 | 90.9626 | -8.793 | 0.153 | 90.81 |  | 1.00001 | 90.96262 | -8.897925
3700.5 | 90.9522 | -8.803 | 0.154 | 91.38 |  | 1.00001 | 90.95222 | -8.908341
3701.9 | 90.9399 | -8.815 | 0.154 | 92.69 |  | 1.00001 | 90.93992 | -8.92066
3702.9 | 90.9292 | -8.826 | 0.159 | 93.59 |  | 1.00001 | 90.92922 | -8.931376
3704.3 | 90.9189 | -8.836 | 0.162 | 94.53 |  | 1.00001 | 90.91892 | -8.941691
3706.3 | 90.9105 | -8.845 | 0.153 | 95.52 |  | 1.00001 | 90.91052 | -8.950105
3708.3 | 90.9031 | -8.852 | 0.162 | 96.28 |  | 1.00001 | 90.90312 | -8.957516
3710.3 | 90.8968 | -8.858 | 0.154 | 96.95 |  | 1.00001 | 90.89682 | -8.963826
3712.3 | 90.8957 | -8.86 | 0.158 | 97.42 |  | 1.00001 | 90.89572 | -8.964927
3714.3 | 90.8933 | -8.862 | 0.166 | 98.13 |  | 1.00001 | 90.89332 | -8.96733
3716.1 | 90.881 | -8.874 | 0.158 | 99.24 |  | 1.00001 | 90.88102 | -8.97965
3716.9 | 90.869 | -8.886 | 0.163 | 99.81 |  | 1.00001 | 90.86902 | -8.991668
3717.7 | 90.8587 | -8.897 | 0.15 | 100.37 |  | 1.00001 | 90.85872 | -9.001985
3718.8 | 90.8476 | -8.908 | 0.138 | 101.41 |  | 1.00001 | 90.84761 | -9.013103
3720.4 | 90.8367 | -8.919 | 0.153 | 103.06 |  | 1.00001 | 90.83672 | -9.024019
3722.4 | 90.8271 | -8.928 | 0.147 | 105.61 |  | 1.00001 | 90.82711 | -9.033634
3723.8 | 90.8159 | -8.94 | 0.149 | 107.69 |  | 1.00001 | 90.81591 | -9.044851
3725 | 90.805 | -8.951 | 0.149 | 109.58 |  | 1.00001 | 90.80501 | -9.055768
3726.2 | 90.7931 | -8.962 | 0.157 | 111.56 |  | 1.00001 | 90.79312 | -9.067685
3727 | 90.783 | -8.973 | 0.144 | 112.81 |  | 1.00001 | 90.78301 | -9.077802
3727.8 | 90.7727 | -8.983 | 0.157 | 114.04 |  | 1.000011 | 90.77272 | -9.088117
3729 | 90.7626 | -8.993 | 0.156 | 115.79 |  | 1.000011 | 90.76262 | -9.098232
3730.1 | 90.7522 | -9.003 | 0.161 | 117.39 |  | 1.000011 | 90.75222 | -9.108648
3730.9 | 90.7414 | -9.014 | 0.154 | 118.37 |  | 1.000011 | 90.74141 | -9.119465
3732.5 | 90.7308 | -9.025 | 0.156 | 120.15 |  | 1.000011 | 90.73081 | -9.130081
3734.3 | 90.7197 | -9.036 | 0.152 | 121.8 |  | 1.000011 | 90.71971 | -9.141199
3736.3 | 90.7118 | -9.044 | 0.154 | 123.3 |  | 1.000011 | 90.71181 | -9.149111
3738.3 | 90.7061 | -9.05 | 0.152 | 124.44 |  | 1.000011 | 90.70611 | -9.15482
3740.3 | 90.704 | -9.052 | 0.16 | 125.33 |  | 1.000011 | 90.70402 | -9.156922
3742.3 | 90.6986 | -9.057 | 0.157 | 126.02 |  | 1.000011 | 90.69861 | -9.162331
3744.3 | 90.6974 | -9.058 | 0.154 | 126.53 |  | 1.000011 | 90.69741 | -9.163533
3746.3 | 90.7001 | -9.056 | 0.145 | 126.88 |  | 1.000011 | 90.70011 | -9.16083
3748.3 | 90.702 | -9.054 | 0.158 | 127.06 |  | 1.000011 | 90.70201 | -9.158925
3749.6 | 90.7142 | -9.042 | 0.157 | 126.78 |  | 1.000011 | 90.71421 | -9.146707
3750.6 | 90.7269 | -9.029 | 0.146 | 126.35 |  | 1.000011 | 90.72691 | -9.133988
3751.2 | 90.7374 | -9.018 | 0.153 | 126.02 |  | 1.000011 | 90.73741 | -9.123472
3751.7 | 90.7485 | -9.007 | 0.158 | 125.64 |  | 1.000011 | 90.74851 | -9.112354
3752.3 | 90.7595 | -8.996 | 0.157 | 125.13 |  | 1.000011 | 90.75951 | -9.101337
3753.1 | 90.7718 | -8.984 | 0.155 | 124.34 |  | 1.000011 | 90.77181 | -9.089019
3753.9 | 90.7818 | -8.974 | 0.153 | 123.55 |  | 1.000011 | 90.78181 | -9.079003
3754.9 | 90.7934 | -8.962 | 0.145 | 122.4 |  | 1.000011 | 90.79341 | -9.067386
3756.1 | 90.8041 | -8.951 | 0.143 | 120.92 |  | 1.000011 | 90.80411 | -9.05667
3757.5 | 90.815 | -8.941 | 0.151 | 119.21 |  | 1.000011 | 90.81501 | -9.045753
3759.3 | 90.8252 | -8.93 | 0.156 | 117.2 |  | 1.000011 | 90.82522 | -9.035536
3761.2 | 90.8353 | -8.92 | 0.136 | 115.04 |  | 1.000011 | 90.83531 | -9.025423
3763.3 | 90.8428 | -8.913 | 0.138 | 113.07 |  | 1.00001 | 90.84281 | -9.017911
3765.2 | 90.8532 | -8.902 | 0.148 | 111.57 |  | 1.00001 | 90.85321 | -9.007494
3767.2 | 90.8542 | -8.901 | 0.155 | 110.39 |  | 1.00001 | 90.85422 | -9.006492
3769.2 | 90.856 | -8.899 | 0.15 | 109.52 |  | 1.00001 | 90.85601 | -9.004689
3771.2 | 90.857 | -8.898 | 0.151 | 108.97 |  | 1.00001 | 90.85701 | -9.003688
3773.2 | 90.86 | -8.895 | 0.146 | 108.46 |  | 1.00001 | 90.86001 | -9.000684
3775.2 | 90.8618 | -8.894 | 0.148 | 107.94 |  | 1.00001 | 90.86181 | -8.998881
3777.2 | 90.8625 | -8.893 | 0.149 | 107.58 |  | 1.00001 | 90.86251 | -8.99818
3779.2 | 90.8615 | -8.894 | 0.153 | 107.4 |  | 1.00001 | 90.86152 | -8.999181
3781.2 | 90.86 | -8.895 | 0.156 | 107.32 |  | 1.00001 | 90.86002 | -9.000683
3783.2 | 90.8578 | -8.898 | 0.149 | 107.4 |  | 1.00001 | 90.85781 | -9.002887
3784.2 | 88.431 | -11.331 | 25.887 | 107.5 |  | 0.9999385 | 88.43356 | -11.43086
3784.4 | 88.7904 | -10.971 | 75.944 | 107.63 |  | 0.9997942 | 88.7979 | -11.06595
3784.6 | 90.5176 | -9.239 | 109.74 | 107.82 |  | 0.9996973 | 90.52844 | -9.332766
3784.8 | 90.7354 | -9.02 | 130.759 | 107.9 |  | 0.999637 | 90.74831 | -9.112555
3785 | 90.8233 | -8.932 | 145.363 | 108.02 |  | 0.9995955 | 90.83765 | -9.023079
3785.2 | 90.8685 | -8.887 | 156.691 | 108.14 |  | 0.9995634 | 90.88397 | -8.976694
3785.4 | 90.8961 | -8.859 | 165.422 | 108.2 |  | 0.9995386 | 90.91243 | -8.948191
3785.6 | 90.9153 | -8.84 | 172.944 | 108.35 |  | 0.9995177 | 90.93236 | -8.928224
3785.7 | 90.9278 | -8.827 | 178.443 | 108.53 |  | 0.9995028 | 90.9454 | -8.915169
3786.1 | 90.9436 | -8.812 | 187.412 | 108.68 |  | 0.9994779 | 90.96208 | -8.898466
3786.7 | 90.9569 | -8.798 | 196.415 | 108.96 |  | 0.9994537 | 90.97625 | -8.884271
3787.7 | 90.9676 | -8.787 | 205.439 | 109.35 |  | 0.9994301 | 90.98782 | -8.872684
3789.7 | 90.9762 | -8.779 | 213.67 | 109.76 |  | 0.999409 | 90.99721 | -8.863282
3791.7 | 90.9797 | -8.775 | 216.947 | 108.44 |  | 0.9993922 | 91.0011 | -8.859379
3793.7 | 90.982 | -8.773 | 218.412 | 105.27 |  | 0.9993692 | 91.00373 | -8.85675
3795.7 | 90.9834 | -8.772 | 218.991 | 102.03 |  | 0.9993476 | 91.00537 | -8.855101
3797.5 | 91.0005 | -8.755 | 210.545 | 58.69 |  | 0.9990373 | 91.02439 | -8.836053
3797.7 | 91.0135 | -8.741 | 210.42 | 51.71 |  | 0.9989657 | 91.03789 | -8.822532
3798 | 91.0307 | -8.724 | 210.263 | 41.66 |  | 0.9988506 | 91.05586 | -8.804541
3798.6 | 91.0414 | -8.713 | 210.12 | 33.52 |  | 0.9987457 | 91.06721 | -8.793171
3800.6 | 91.0518 | -8.703 | 209.826 | 26.34 |  | 0.9986442 | 91.07819 | -8.78217
3802.6 | 91.0578 | -8.697 | 209.548 | 24.72 |  | 0.9986213 | 91.0843 | -8.776051
3804.6 | 91.0627 | -8.692 | 209.307 | 23.61 |  | 0.9986057 | 91.08927 | -8.771075
3806.7 | 91.0672 | -8.688 | 209.075 | 22.54 |  | 0.9985903 | 91.09384 | -8.766501
3808.7 | 91.0711 | -8.684 | 208.913 | 21.51 |  | 0.998575 | 91.09781 | -8.762522
3810.7 | 91.0751 | -8.68 | 208.754 | 20.52 |  | 0.99856 | 91.10188 | -8.758446
3812.7 | 91.0796 | -8.675 | 208.586 | 19.53 |  | 0.9985449 | 91.10645 | -8.753869
3814.7 | 91.0837 | -8.671 | 208.44 | 18.62 |  | 0.9985308 | 91.11062 | -8.749697
3816.7 | 91.088 | -8.667 | 208.294 | 17.71 |  | 0.9985165 | 91.11498 | -8.745325
3818.6 | 91.0649 | -8.69 | 178.51 | 16.89 |  | 0.9987187 | 91.08808 | -8.772264
3819.4 | 91.0538 | -8.701 | 139.083 | 16.53 |  | 0.9990007 | 91.07188 | -8.788492
3820.3 | 91.0436 | -8.711 | 107.562 | 16.13 |  | 0.9992268 | 91.0576 | -8.802796
3821.9 | 91.0335 | -8.721 | 77.119 | 15.5 |  | 0.9994454 | 91.04356 | -8.81686
3823.9 | 91.0246 | -8.73 | 54.974 | 14.71 |  | 0.9996048 | 91.03179 | -8.828647
3825.9 | 91.0169 | -8.738 | 41.427 | 13.93 |  | 0.9997027 | 91.02233 | -8.838119
3827.9 | 91.0116 | -8.743 | 32.259 | 13.18 |  | 0.9997694 | 91.01584 | -8.84462
3829.9 | 91.0079 | -8.747 | 25.679 | 12.48 |  | 0.9998175 | 91.01128 | -8.849183
3831.9 | 91.0061 | -8.749 | 20.709 | 11.78 |  | 0.9998541 | 91.00883 | -8.851635
3833.9 | 91.0059 | -8.749 | 16.892 | 11.13 |  | 0.9998825 | 91.00814 | -8.852335
3835.9 | 91.0064 | -8.749 | 13.885 | 10.5 |  | 0.999905 | 91.00824 | -8.852229
3837.9 | 91.0073 | -8.748 | 11.473 | 9.9 |  | 0.9999232 | 91.00883 | -8.851645
3839.4 | 90.924 | -8.831 | 6.952 | 9.48 |  | 0.9999584 | 90.92493 | -8.935673
3839.6 | 90.9848 | -8.77 | 6.702 | 9.43 |  | 0.9999603 | 90.98569 | -8.874813
3839.8 | 90.9271 | -8.828 | 5.153 | 9.37 |  | 0.9999725 | 90.92779 | -8.932808
3840 | 90.9945 | -8.76 | 4.743 | 9.32 |  | 0.9999757 | 90.99513 | -8.865359
3840.2 | 90.9263 | -8.829 | 4.048 | 9.26 |  | 0.9999812 | 90.92684 | -8.933756
3840.4 | 90.9965 | -8.758 | 3.734 | 9.21 |  | 0.9999837 | 90.997 | -8.863491
3840.6 | 90.9403 | -8.815 | 3.302 | 9.17 |  | 0.9999871 | 90.94074 | -8.919834
3840.8 | 90.9961 | -8.759 | 3.017 | 9.12 |  | 0.9999893 | 90.9965 | -8.863987
3840.9 | 90.9513 | -8.804 | 2.759 | 9.08 |  | 0.9999914 | 90.95167 | -8.90889
3841.1 | 91.0001 | -8.755 | 2.485 | 9.02 |  | 0.9999935 | 91.00043 | -8.860051
3841.3 | 90.9746 | -8.78 | 2.349 | 8.98 |  | 0.9999946 | 90.97491 | -8.885609
3841.5 | 91.0049 | -8.75 | 2.125 | 8.93 |  | 0.9999964 | 91.00518 | -8.855292
3841.7 | 90.98 | -8.775 | 2.044 | 8.9 |  | 0.999997 | 90.98027 | -8.880241
3841.9 | 91.0015 | -8.754 | 1.469 | 8.85 |  | 1.000002 | 91.0017 | -8.858785
3842 | 90.8495 | -8.906 | 0.447 | 8.8 |  | 1.000005 | 90.84956 | -9.011154
3842.2 | 90.8883 | -8.867 | 0.267 | 8.76 |  | 1.000005 | 90.88834 | -8.972319
3842.4 | 90.9429 | -8.812 | 0.206 | 8.72 |  | 1.000005 | 90.94293 | -8.917643
3842.6 | 90.97 | -8.785 | 0.187 | 8.67 |  | 1.000005 | 90.97002 | -8.890504
3842.8 | 90.987 | -8.768 | 0.171 | 8.65 |  | 1.000005 | 90.98702 | -8.873481
3843 | 90.9974 | -8.758 | 0.157 | 8.63 |  | 1.000005 | 90.99742 | -8.863066
3843.4 | 91.0107 | -8.744 | 0.153 | 8.57 |  | 1.000005 | 91.01072 | -8.849747
3844.6 | 91.0209 | -8.734 | 0.138 | 8.43 |  | 1.000005 | 91.02092 | -8.839533
3846.1 | 91.0315 | -8.723 | 0.148 | 8.22 |  | 1.000005 | 91.03152 | -8.828915
3848.1 | 91.0421 | -8.713 | 0.142 | 7.9 |  | 1.000005 | 91.04212 | -8.8183
3850.1 | 91.0504 | -8.704 | 0.134 | 7.58 |  | 1.000005 | 91.05042 | -8.809988
3852.1 | 91.0576 | -8.697 | 0.133 | 7.24 |  | 1.000005 | 91.05762 | -8.802777
3854.1 | 91.0632 | -8.692 | 0.135 | 6.9 |  | 1.000005 | 91.06322 | -8.797168
3856.1 | 91.0679 | -8.687 | 0.145 | 6.53 |  | 1.000005 | 91.06792 | -8.79246
3858.1 | 91.0738 | -8.681 | 0.14 | 6.2 |  | 1.000005 | 91.07382 | -8.786551
3860.2 | 91.0779 | -8.677 | 0.139 | 5.87 |  | 1.000005 | 91.07792 | -8.782445
3862.1 | 89.4793 | -10.28 | 52.6 | 5.6 |  | 0.9995789 | 89.4864 | -10.3764
3862.2 | 90.2157 | -9.541 | 301.373 | 5.71 |  | 0.9975241 | 90.25646 | -9.605164
3862.4 | 95.8568 | -3.885 | 458.972 | 5.84 |  | 0.9962245 | 95.91893 | -3.934015
3862.6 | 97.1835 | -2.555 | 553.725 | 5.88 |  | 0.9954418 | 97.2585 | -2.592388
3862.8 | 97.9007 | -1.836 | 598.018 | 5.86 |  | 0.9950736 | 97.98174 | -1.868044
3863 | 98.3694 | -1.366 | 630.345 | 5.84 |  | 0.9948043 | 98.45485 | -1.394209
3863.2 | 98.7413 | -0.993 | 654.273 | 5.81 |  | 0.9946038 | 98.83002 | -1.018462
3863.4 | 99.0379 | -0.695 | 652.313 | 5.77 |  | 0.9946175 | 99.12636 | -0.7216624
3863.5 | 99.2534 | -0.479 | 664.035 | 5.71 |  | 0.9945163 | 99.34348 | -0.5042113
3863.7 | 99.4409 | -0.291 | 667.735 | 5.68 |  | 0.9944835 | 99.5315 | -0.3159084
3863.9 | 99.575 | -0.157 | 659.058 | 5.65 |  | 0.9945537 | 99.66442 | -0.1827785
3864.1 | 99.6994 | -0.032 | 664.403 | 5.61 |  | 0.9945067 | 99.78956 | -0.05744427
3864.3 | 99.8103 | 0.079 | 656.814 | 5.6 |  | 0.9945692 | 99.89943 | 0.0525919
3864.5 | 99.8736 | 0.142 | 652.439 | 5.62 |  | 0.9946069 | 99.96213 | 0.1153846
3864.7 | 99.9393 | 0.208 | 655.707 | 5.69 |  | 0.9945842 | 100.0283 | 0.1816091
3864.9 | 99.9755 | 0.245 | 639.086 | 5.76 |  | 0.9947267 | 100.0622 | 0.2155722
3865.2 | 100.0021 | 0.271 | 637.573 | 6.01 |  | 0.9947549 | 100.0885 | 0.2419275
3865.4 | 99.9841 | 0.253 | 624.844 | 6.15 |  | 0.9948688 | 100.0687 | 0.2221206
3865.6 | 99.9674 | 0.237 | 626.5 | 6.36 |  | 0.9948679 | 100.0522 | 0.2055558
3865.8 | 99.9483 | 0.217 | 615.014 | 6.57 |  | 0.9949751 | 100.0314 | 0.1847986
3866 | 99.8969 | 0.166 | 610.247 | 6.82 |  | 0.995029 | 99.97931 | 0.1325962
3866.2 | 99.8631 | 0.132 | 610.335 | 7.08 |  | 0.9950435 | 99.94545 | 0.09867845
3866.4 | 99.8096 | 0.078 | 594.426 | 7.32 |  | 0.9951872 | 99.88972 | 0.04286636
3866.6 | 99.7522 | 0.021 | 595.395 | 7.59 |  | 0.9951946 | 99.83237 | -0.01456873
3866.7 | 99.7061 | -0.025 | 588.769 | 7.88 |  | 0.9952647 | 99.78529 | -0.06172052
3866.9 | 99.6328 | -0.099 | 579.207 | 8.14 |  | 0.9953563 | 99.71063 | -0.1365003
3867.1 | 99.5748 | -0.157 | 579.926 | 8.44 |  | 0.9953668 | 99.65264 | -0.1945765
3867.3 | 99.5172 | -0.215 | 566.641 | 8.71 |  | 0.995488 | 99.59318 | -0.2541329
3867.5 | 99.4388 | -0.293 | 564.087 | 9 |  | 0.9955237 | 99.51435 | -0.3330767
3867.7 | 99.385 | -0.347 | 562.222 | 9.31 |  | 0.9955548 | 99.46022 | -0.3872944
3867.8 | 99.3083 | -0.424 | 548.584 | 9.6 |  | 0.995678 | 99.38161 | -0.4660239
3868 | 99.237 | -0.496 | 549.204 | 9.92 |  | 0.9956892 | 99.31031 | -0.5374342
3868.2 | 99.1791 | -0.554 | 538.219 | 10.2 |  | 0.9957898 | 99.25086 | -0.5969698
3868.4 | 99.0996 | -0.634 | 534.107 | 10.48 |  | 0.9958358 | 99.17074 | -0.6772145
3868.6 | 99.0476 | -0.686 | 532.911 | 10.76 |  | 0.9958587 | 99.11851 | -0.7295255
3868.8 | 98.9755 | -0.758 | 519.433 | 11.03 |  | 0.9959768 | 99.04454 | -0.8036062
3869 | 98.9122 | -0.822 | 519.895 | 11.3 |  | 0.9959858 | 98.98124 | -0.8670081
3869.1 | 98.8619 | -0.872 | 511.417 | 11.55 |  | 0.9960632 | 98.92975 | -0.9185778
3869.3 | 98.7887 | -0.945 | 505.696 | 11.8 |  | 0.9961188 | 98.85573 | -0.9927128
3869.5 | 98.7408 | -0.993 | 505.103 | 12.05 |  | 0.9961346 | 98.80769 | -1.040825
3869.7 | 98.6799 | -1.054 | 491.921 | 12.29 |  | 0.9962466 | 98.74498 | -1.103629
3869.9 | 98.6218 | -1.113 | 492.314 | 12.53 |  | 0.996254 | 98.68688 | -1.161821
3870.1 | 98.5731 | -1.162 | 482.787 | 12.79 |  | 0.996338 | 98.63685 | -1.21192
3870.3 | 98.5058 | -1.229 | 479.035 | 13.01 |  | 0.9963759 | 98.56901 | -1.279871
3870.4 | 98.4653 | -1.27 | 476.757 | 13.24 |  | 0.9964028 | 98.52816 | -1.320786
3870.6 | 98.405 | -1.33 | 466.172 | 13.44 |  | 0.9964913 | 98.46641 | -1.382625
3870.8 | 98.3579 | -1.377 | 466.5 | 13.66 |  | 0.9964977 | 98.41931 | -1.429801
3871 | 98.317 | -1.418 | 456.383 | 13.85 |  | 0.9965816 | 98.37703 | -1.472143
3871.2 | 98.2557 | -1.48 | 454.034 | 14.05 |  | 0.9966072 | 98.31538 | -1.533889
3871.4 | 98.2177 | -1.518 | 448.793 | 14.26 |  | 0.9966547 | 98.27664 | -1.572684
3871.6 | 98.1601 | -1.576 | 442.018 | 14.44 |  | 0.9967124 | 98.21811 | -1.631303
3871.7 | 98.1224 | -1.613 | 442.03 | 14.62 |  | 0.9967191 | 98.18038 | -1.669096
3871.9 | 98.0768 | -1.659 | 430.463 | 14.81 |  | 0.9968125 | 98.13322 | -1.716328
3872.1 | 98.027 | -1.709 | 430.677 | 14.98 |  | 0.9968171 | 98.08341 | -1.76621
3872.3 | 97.9895 | -1.747 | 422.104 | 15.17 |  | 0.9968877 | 98.04475 | -1.804932
3872.5 | 97.9363 | -1.8 | 419.444 | 15.33 |  | 0.9969131 | 97.99117 | -1.858594
3872.7 | 97.9043 | -1.832 | 415.27 | 15.5 |  | 0.99695 | 97.95859 | -1.891224
3872.9 | 97.8513 | -1.885 | 408.603 | 15.66 |  | 0.9970048 | 97.90469 | -1.945211
3873.1 | 97.8193 | -1.917 | 408.058 | 15.82 |  | 0.9970143 | 97.87259 | -1.977362
3873.2 | 97.7768 | -1.96 | 398.088 | 15.94 |  | 0.9970917 | 97.82876 | -2.021256
3873.4 | 97.7351 | -2.002 | 398.331 | 16.09 |  | 0.9970949 | 97.78706 | -2.063016
3873.6 | 97.7003 | -2.037 | 389.317 | 16.23 |  | 0.9971656 | 97.75106 | -2.099075
3873.8 | 97.6499 | -2.087 | 388.21 | 16.39 |  | 0.9971789 | 97.70049 | -2.149725
3874 | 97.619 | -2.118 | 381.089 | 16.54 |  | 0.9972358 | 97.66863 | -2.181631
3874.2 | 97.5674 | -2.17 | 378.419 | 16.66 |  | 0.997259 | 97.61666 | -2.23368
3874.4 | 97.5431 | -2.194 | 373.717 | 16.78 |  | 0.997297 | 97.59173 | -2.258652
3874.6 | 97.4946 | -2.243 | 368.95 | 16.9 |  | 0.9973354 | 97.54258 | -2.307869
3874.8 | 97.4682 | -2.269 | 367.567 | 17.02 |  | 0.9973491 | 97.51598 | -2.33451
3875 | 97.4252 | -2.313 | 359.77 | 17.13 |  | 0.997409 | 97.47195 | -2.378612
3875.2 | 97.3913 | -2.347 | 359.736 | 17.25 |  | 0.9974128 | 97.43803 | -2.412588
3875.3 | 97.3571 | -2.381 | 350.976 | 17.35 |  | 0.9974791 | 97.40267 | -2.447999
3875.5 | 97.3182 | -2.42 | 351.108 | 17.45 |  | 0.997481 | 97.36377 | -2.486957
3875.7 | 97.2882 | -2.45 | 343.384 | 17.55 |  | 0.9975396 | 97.33275 | -2.518025
3875.9 | 97.2438 | -2.494 | 342.559 | 17.67 |  | 0.9975489 | 97.28822 | -2.562619
3876.1 | 97.2194 | -2.519 | 336.705 | 17.75 |  | 0.9975933 | 97.26305 | -2.587831
3876.3 | 97.1761 | -2.562 | 334.558 | 17.84 |  | 0.9976112 | 97.21946 | -2.63149
3876.5 | 97.1507 | -2.588 | 330.1 | 17.92 |  | 0.9976454 | 97.19347 | -2.657521
3876.7 | 97.1039 | -2.635 | 326.538 | 18.02 |  | 0.9976737 | 97.14619 | -2.704871
3876.9 | 97.0821 | -2.657 | 323.307 | 18.09 |  | 0.9976987 | 97.12396 | -2.727134
3877.1 | 97.0399 | -2.699 | 318.74 | 18.17 |  | 0.9977335 | 97.08116 | -2.770004
3877.3 | 97.0135 | -2.725 | 316.658 | 18.27 |  | 0.997751 | 97.05447 | -2.796729
3877.4 | 96.9734 | -2.766 | 311.224 | 18.33 |  | 0.9977914 | 97.01366 | -2.837605
3877.6 | 96.9468 | -2.792 | 310.039 | 18.43 |  | 0.9978024 | 96.98689 | -2.864413
3877.8 | 96.9082 | -2.831 | 303.969 | 18.5 |  | 0.9978474 | 96.9475 | -2.90387
3878 | 96.8805 | -2.859 | 303.927 | 18.57 |  | 0.9978495 | 96.91978 | -2.931627
3878.2 | 96.8546 | -2.885 | 300.105 | 18.61 |  | 0.9978777 | 96.89338 | -2.958068
3878.4 | 96.8339 | -2.905 | 300.263 | 18.68 |  | 0.9978782 | 96.87269 | -2.978789
3878.6 | 96.8229 | -2.916 | 300.401 | 18.75 |  | 0.9978789 | 96.8617 | -2.989797
3879 | 96.8062 | -2.933 | 300.669 | 18.88 |  | 0.9978802 | 96.84502 | -3.006505
3879.3 | 96.794 | -2.945 | 300.918 | 18.98 |  | 0.9978808 | 96.83284 | -3.018705
3879.9 | 96.781 | -2.958 | 301.241 | 19.15 |  | 0.9978826 | 96.81985 | -3.031706
3880.9 | 96.7688 | -2.971 | 301.706 | 19.39 |  | 0.9978851 | 96.80768 | -3.043897
3882.9 | 96.7601 | -2.979 | 302.322 | 19.77 |  | 0.9978899 | 96.79901 | -3.052581
3884.9 | 96.7569 | -2.983 | 302.663 | 20.03 |  | 0.9978937 | 96.79582 | -3.055777
3886.9 | 96.7555 | -2.984 | 302.846 | 20.22 |  | 0.9978969 | 96.79442 | -3.057181
3889 | 96.7539 | -2.986 | 302.953 | 20.33 |  | 0.9978988 | 96.79282 | -3.058784
3891 | 96.7524 | -2.987 | 303.016 | 20.43 |  | 0.9979007 | 96.79131 | -3.060292
3893 | 96.7511 | -2.988 | 303.044 | 20.49 |  | 0.997902 | 96.79001 | -3.061598
3895 | 96.7529 | -2.987 | 303.02 | 20.52 |  | 0.9979028 | 96.7918 | -3.059803
3896.1 | 96.7648 | -2.975 | 302.978 | 20.48 |  | 0.9979022 | 96.8037 | -3.047885
3897 | 96.7749 | -2.965 | 302.959 | 20.43 |  | 0.9979011 | 96.81381 | -3.037765
3898.2 | 96.7858 | -2.954 | 302.928 | 20.36 |  | 0.9978997 | 96.82471 | -3.026843
3900 | 96.7959 | -2.944 | 302.912 | 20.29 |  | 0.9978981 | 96.83482 | -3.01672
3902 | 96.7997 | -2.94 | 302.911 | 20.24 |  | 0.9978969 | 96.83862 | -3.012908
3904 | 96.8017 | -2.938 | 302.911 | 20.21 |  | 0.9978962 | 96.84063 | -3.0109
3906 | 96.8011 | -2.938 | 302.904 | 20.19 |  | 0.9978958 | 96.84003 | -3.0115
3906.7 | 96.8017 | -2.938 | 302.904 | 20.18 |  | 0.9978956 | 96.84063 | -3.010897
3906.8 | 96.7714 | -2.968 | 341.5 | 20.2 |  | 0.9976258 | 96.8153 | -3.036267
3907 | 96.8405 | -2.899 | 558.881 | 20.3 |  | 0.9961063 | 96.91243 | -2.938988
3907.1 | 97.7551 | -1.982 | 705.665 | 20.39 |  | 0.9950816 | 97.84599 | -2.003999
3907.3 | 98.3167 | -1.419 | 794.652 | 20.45 |  | 0.994461 | 98.41909 | -1.430016
3907.5 | 98.6262 | -1.108 | 829.801 | 20.46 |  | 0.9942151 | 98.73315 | -1.115482
3907.7 | 98.8217 | -0.912 | 856.404 | 20.47 |  | 0.9940291 | 98.93209 | -0.9162318
3907.9 | 98.9661 | -0.767 | 862.135 | 20.46 |  | 0.9939882 | 99.07724 | -0.7708622
3908 | 99.0493 | -0.684 | 861.397 | 20.45 |  | 0.9939927 | 99.16035 | -0.6876266
3908.2 | 99.1043 | -0.629 | 860.569 | 20.43 |  | 0.9939971 | 99.21525 | -0.6326421
3908.4 | 99.1466 | -0.586 | 839.826 | 20.42 |  | 0.9941421 | 99.25486 | -0.5929677
3908.6 | 99.1573 | -0.576 | 831.091 | 20.39 |  | 0.9942015 | 99.26444 | -0.5833745
3908.8 | 99.1837 | -0.549 | 830.654 | 20.39 |  | 0.9942045 | 99.29078 | -0.5569908
3909 | 99.1999 | -0.533 | 809.312 | 20.37 |  | 0.9943531 | 99.30422 | -0.5435299
3909.2 | 99.1894 | -0.544 | 803.18 | 20.34 |  | 0.9943942 | 99.29294 | -0.5548313
3909.3 | 99.2003 | -0.533 | 803.057 | 20.35 |  | 0.9943957 | 99.30382 | -0.5439342
3909.7 | 99.1832 | -0.55 | 777.145 | 20.34 |  | 0.9945771 | 99.28336 | -0.5644206
3910.1 | 99.1655 | -0.567 | 752.306 | 20.32 |  | 0.9947503 | 99.26245 | -0.5853643
3910.3 | 99.1474 | -0.586 | 752.629 | 20.32 |  | 0.994748 | 99.24439 | -0.6034502
3910.7 | 99.1172 | -0.616 | 729.065 | 20.3 |  | 0.9949123 | 99.21115 | -0.636747
3910.9 | 99.0969 | -0.636 | 729.339 | 20.31 |  | 0.994911 | 99.19088 | -0.6570459
3911.3 | 99.0493 | -0.684 | 706.824 | 20.3 |  | 0.9950685 | 99.14037 | -0.7076358
3911.4 | 99.0347 | -0.699 | 707.097 | 20.32 |  | 0.9950677 | 99.1258 | -0.7222291
3911.6 | 99.0216 | -0.712 | 692.614 | 20.32 |  | 0.9951693 | 99.11082 | -0.7372271
3911.8 | 98.9819 | -0.752 | 685.484 | 20.31 |  | 0.9952188 | 99.0702 | -0.7779092
3912 | 98.967 | -0.767 | 685.771 | 20.33 |  | 0.9952179 | 99.05533 | -0.7928009
3912.2 | 98.9435 | -0.79 | 665.86 | 20.33 |  | 0.9953576 | 99.02926 | -0.8189177
3912.4 | 98.9056 | -0.828 | 665.053 | 20.34 |  | 0.9953638 | 98.99125 | -0.8569833
3912.6 | 98.8933 | -0.84 | 662.719 | 20.34 |  | 0.9953801 | 98.97865 | -0.8696046
3912.7 | 98.8564 | -0.877 | 645.009 | 20.34 |  | 0.9955043 | 98.93946 | -0.9088558
3912.9 | 98.8278 | -0.906 | 645.391 | 20.35 |  | 0.9955022 | 98.9109 | -0.937453
3913.1 | 98.8093 | -0.925 | 633.629 | 20.38 |  | 0.9955861 | 98.89087 | -0.9575135
3913.3 | 98.7649 | -0.969 | 626.232 | 20.36 |  | 0.995637 | 98.84552 | -1.002934
3913.5 | 98.749 | -0.985 | 626.323 | 20.37 |  | 0.9956368 | 98.82963 | -1.018849
3913.7 | 98.721 | -1.013 | 607.995 | 20.36 |  | 0.9957648 | 98.79926 | -1.049263
3913.9 | 98.6846 | -1.05 | 608.024 | 20.38 |  | 0.9957656 | 98.76286 | -1.08572
3914.1 | 98.6702 | -1.064 | 602.677 | 20.38 |  | 0.995803 | 98.74777 | -1.100834
3914.3 | 98.6287 | -1.106 | 590.217 | 20.38 |  | 0.9958903 | 98.70466 | -1.144011
3914.4 | 98.6048 | -1.13 | 590.517 | 20.39 |  | 0.9958887 | 98.6808 | -1.167911
3914.6 | 98.5855 | -1.149 | 578.617 | 20.39 |  | 0.995972 | 98.65996 | -1.188781
3914.8 | 98.5415 | -1.193 | 573.379 | 20.4 |  | 0.9960092 | 98.61528 | -1.233529
3915 | 98.5232 | -1.212 | 571.899 | 20.42 |  | 0.9960204 | 98.59678 | -1.252053
3915.2 | 98.486 | -1.249 | 556.842 | 20.41 |  | 0.9961254 | 98.55764 | -1.291256
3915.4 | 98.4573 | -1.278 | 557.171 | 20.42 |  | 0.9961236 | 98.52898 | -1.31996
3915.6 | 98.4356 | -1.299 | 546.57 | 20.42 |  | 0.9961978 | 98.50591 | -1.343064
3915.8 | 98.3937 | -1.341 | 541.279 | 20.42 |  | 0.9962348 | 98.46333 | -1.385713
3915.9 | 98.3757 | -1.359 | 540.636 | 20.43 |  | 0.9962397 | 98.44524 | -1.403826
3916.1 | 98.3415 | -1.394 | 525.786 | 20.44 |  | 0.9963441 | 98.40912 | -1.440001
3916.3 | 98.3076 | -1.428 | 526.082 | 20.45 |  | 0.9963424 | 98.37526 | -1.473917
3916.5 | 98.2902 | -1.445 | 518.242 | 20.46 |  | 0.9963976 | 98.35684 | -1.492359
3916.7 | 98.2436 | -1.492 | 511.315 | 20.46 |  | 0.9964461 | 98.30935 | -1.539926
3916.9 | 98.2259 | -1.51 | 510.405 | 20.46 |  | 0.9964525 | 98.29153 | -1.557771
3917.1 | 98.194 | -1.542 | 499.664 | 20.47 |  | 0.996528 | 98.25825 | -1.59111
3917.2 | 98.1669 | -1.569 | 499.929 | 20.47 |  | 0.9965261 | 98.23118 | -1.618218
3917.4 | 98.1556 | -1.58 | 500.141 | 20.46 |  | 0.9965242 | 98.21991 | -1.629505
3917.8 | 98.1396 | -1.596 | 500.517 | 20.49 |  | 0.9965228 | 98.20395 | -1.645488
3918.2 | 98.1284 | -1.607 | 500.828 | 20.51 |  | 0.9965214 | 98.19279 | -1.656669
3918.8 | 98.1162 | -1.62 | 501.164 | 20.51 |  | 0.9965191 | 98.18063 | -1.668845
3920.8 | 98.1102 | -1.626 | 501.629 | 20.5 |  | 0.9965154 | 98.17469 | -1.674791
3921.9 | 98.1223 | -1.613 | 501.687 | 20.43 |  | 0.9965123 | 98.18682 | -1.66265
3922.7 | 98.1327 | -1.603 | 501.695 | 20.39 |  | 0.9965106 | 98.19723 | -1.652224
3923.9 | 98.1442 | -1.592 | 501.718 | 20.32 |  | 0.9965077 | 98.20874 | -1.640688
3925.9 | 98.1507 | -1.585 | 501.745 | 20.25 |  | 0.9965047 | 98.21526 | -1.634159
3927.9 | 98.1502 | -1.586 | 501.745 | 20.21 |  | 0.9965032 | 98.21477 | -1.634651
3929.9 | 98.148 | -1.588 | 501.737 | 20.17 |  | 0.9965016 | 98.21258 | -1.636846
3931.9 | 98.15 | -1.586 | 501.721 | 20.15 |  | 0.996501 | 98.21458 | -1.634841
3933.9 | 98.1502 | -1.586 | 501.716 | 20.14 |  | 0.9965006 | 98.21478 | -1.634639
3935.9 | 98.1485 | -1.587 | 501.707 | 20.12 |  | 0.9964999 | 98.21309 | -1.636338
3937.9 | 98.1475 | -1.588 | 501.704 | 20.12 |  | 0.9964999 | 98.21209 | -1.63734
3937.9 | 98.1475 | -1.588 | 501.704 | 20.12 |  | 0.9964999 | 98.21209 | -1.63734
3938.2 | 98.1234 | -1.612 | 724.677 | 20.23 |  | 0.9949391 | 98.2168 | -1.632617
3938.4 | 98.64 | -1.094 | 864.537 | 20.32 |  | 0.9939618 | 98.7515 | -1.097096
3938.6 | 99.0471 | -0.686 | 877.646 | 20.34 |  | 0.993871 | 99.1603 | -0.6876757
3938.8 | 99.1616 | -0.571 | 876.515 | 20.32 |  | 0.9938776 | 99.27466 | -0.5731393
3938.9 | 99.2137 | -0.519 | 875.567 | 20.31 |  | 0.9938835 | 99.32664 | -0.5210787
3939.1 | 99.2545 | -0.478 | 874.624 | 20.31 |  | 0.9938902 | 99.36732 | -0.4803387
3939.3 | 99.2873 | -0.445 | 873.804 | 20.3 |  | 0.9938953 | 99.40001 | -0.4475911
3939.5 | 99.3151 | -0.418 | 872.825 | 20.3 |  | 0.9939021 | 99.42769 | -0.4198758
3939.7 | 99.3415 | -0.391 | 871.851 | 20.29 |  | 0.9939083 | 99.45396 | -0.393558
3939.9 | 99.363 | -0.369 | 870.91 | 20.29 |  | 0.9939149 | 99.47534 | -0.3721473
3940.1 | 99.3803 | -0.352 | 870.041 | 20.27 |  | 0.9939196 | 99.49254 | -0.3549259
3940.3 | 99.3957 | -0.337 | 869.143 | 20.28 |  | 0.9939267 | 99.50782 | -0.339623
3940.5 | 99.4074 | -0.325 | 868.306 | 20.27 |  | 0.9939319 | 99.51941 | -0.3280099
3940.8 | 99.4262 | -0.306 | 866.582 | 20.26 |  | 0.9939433 | 99.53799 | -0.3094013
3941.2 | 99.4377 | -0.295 | 864.88 | 20.27 |  | 0.9939559 | 99.54927 | -0.2981088
3942.2 | 99.4482 | -0.284 | 860.696 | 20.27 |  | 0.9939854 | 99.55922 | -0.2881366
3942.6 | 99.4076 | -0.325 | 830.768 | 20.28 |  | 0.9941965 | 99.51474 | -0.3326917
3942.8 | 99.3942 | -0.338 | 830.331 | 20.28 |  | 0.9941996 | 99.50128 | -0.346169
3943 | 99.3783 | -0.354 | 808.9 | 20.27 |  | 0.9943496 | 99.4826 | -0.3648736
3943.2 | 99.3412 | -0.391 | 802.886 | 20.28 |  | 0.9943925 | 99.44472 | -0.4028152
3943.4 | 99.3283 | -0.404 | 802.744 | 20.28 |  | 0.9943935 | 99.4318 | -0.4157534
3943.6 | 99.3001 | -0.433 | 776.785 | 20.28 |  | 0.9945759 | 99.40024 | -0.4473672
3943.8 | 99.2679 | -0.465 | 776.952 | 20.29 |  | 0.9945754 | 99.36806 | -0.4795984
3944 | 99.2567 | -0.476 | 772.928 | 20.31 |  | 0.9946049 | 99.35633 | -0.4913448
3944.2 | 99.2203 | -0.513 | 752.214 | 20.29 |  | 0.9947492 | 99.31725 | -0.5304822
3944.4 | 99.1944 | -0.539 | 752.469 | 20.31 |  | 0.9947486 | 99.29138 | -0.5563955
3944.5 | 99.183 | -0.55 | 746.501 | 20.32 |  | 0.9947911 | 99.2792 | -0.5685907
3944.7 | 99.1449 | -0.588 | 728.91 | 20.31 |  | 0.994914 | 99.23882 | -0.6090279
3944.9 | 99.1205 | -0.613 | 729.189 | 20.32 |  | 0.9949126 | 99.21446 | -0.6334324
3945.1 | 99.1043 | -0.629 | 717.925 | 20.33 |  | 0.9949922 | 99.1968 | -0.6511214
3945.3 | 99.0585 | -0.675 | 706.706 | 20.33 |  | 0.995071 | 99.14954 | -0.6984465
3945.5 | 99.0408 | -0.693 | 706.995 | 20.33 |  | 0.9950689 | 99.13188 | -0.7161361
3945.7 | 99.0306 | -0.703 | 707.239 | 20.34 |  | 0.9950678 | 99.12171 | -0.7263233
3946.1 | 99.0167 | -0.717 | 707.585 | 20.4 |  | 0.9950687 | 99.10783 | -0.7402187
3946.5 | 99.0059 | -0.728 | 707.836 | 20.39 |  | 0.9950664 | 99.09707 | -0.7509996
3947.1 | 98.9946 | -0.739 | 708.113 | 20.4 |  | 0.995065 | 99.0858 | -0.7622842
3947.9 | 98.9846 | -0.749 | 708.319 | 20.47 |  | 0.9950675 | 99.07581 | -0.7722949
3949.4 | 98.9742 | -0.759 | 708.501 | 20.52 |  | 0.995069 | 99.06541 | -0.7827031
3951.4 | 98.9758 | -0.758 | 708.412 | 20.52 |  | 0.9950696 | 99.067 | -0.7811122
3952.6 | 98.9859 | -0.748 | 708.341 | 20.5 |  | 0.995069 | 99.0771 | -0.7709996
3953.8 | 98.9972 | -0.736 | 708.276 | 20.43 |  | 0.9950655 | 99.08841 | -0.7596685
3955.4 | 99.0074 | -0.726 | 708.221 | 20.33 |  | 0.9950603 | 99.09864 | -0.7494284
3957.4 | 99.0153 | -0.718 | 708.171 | 20.27 |  | 0.9950573 | 99.10655 | -0.7415038
3959.4 | 99.0177 | -0.716 | 708.139 | 20.21 |  | 0.9950542 | 99.10897 | -0.7390852
3961.4 | 99.0176 | -0.716 | 708.136 | 20.18 |  | 0.9950525 | 99.10888 | -0.7391763
3963.4 | 99.017 | -0.716 | 708.115 | 20.17 |  | 0.9950521 | 99.10828 | -0.7397767
3965.4 | 99.0157 | -0.718 | 708.103 | 20.16 |  | 0.9950517 | 99.10698 | -0.7410771
3967.4 | 99.0158 | -0.718 | 708.089 | 20.17 |  | 0.9950523 | 99.10707 | -0.740982
3969.2 | 99.0165 | -0.717 | 708.081 | 20.14 |  | 0.9950507 | 99.10778 | -0.7402724
3969.3 | 99.0002 | -0.733 | 751.018 | 20.17 |  | 0.9947504 | 99.09704 | -0.7510345
3969.7 | 99.4962 | -0.236 | 1099.557 | 20.39 |  | 0.9923138 | 99.63822 | -0.2090231
3969.9 | 99.7747 | 0.043 | 1106.306 | 20.4 |  | 0.9922672 | 99.91759 | 0.0707788
3970.1 | 99.8567 | 0.126 | 1102.89 | 20.37 |  | 0.9922886 | 99.99916 | 0.1524741
3970.3 | 99.9023 | 0.171 | 1098.051 | 20.37 |  | 0.9923227 | 100.0441 | 0.1975131
3970.5 | 99.9336 | 0.203 | 1095.069 | 20.36 |  | 0.9923428 | 100.075 | 0.2284773
3970.6 | 99.9586 | 0.228 | 1092.025 | 20.35 |  | 0.9923634 | 100.0997 | 0.2531237
3970.8 | 99.978 | 0.247 | 1088.656 | 20.33 |  | 0.9923854 | 100.1186 | 0.2721241
3971 | 99.9951 | 0.264 | 1085.683 | 20.35 |  | 0.992408 | 100.1353 | 0.2888529
3971.2 | 100.0097 | 0.279 | 1082.334 | 20.31 |  | 0.9924282 | 100.1495 | 0.3030583
3971.4 | 100.022 | 0.291 | 1078.756 | 20.31 |  | 0.9924534 | 100.1613 | 0.3149107
3971.8 | 100.0378 | 0.307 | 1072.122 | 20.3 |  | 0.9924993 | 100.1763 | 0.329875
3972.4 | 100.0485 | 0.318 | 1062.79 | 20.3 |  | 0.992565 | 100.1858 | 0.339375
3973.6 | 100.0367 | 0.306 | 1041.476 | 20.31 |  | 0.992716 | 100.1712 | 0.3247746
3974.2 | 100.0231 | 0.292 | 1033.52 | 20.32 |  | 0.9927729 | 100.1566 | 0.3101125
3974.6 | 100.0128 | 0.282 | 1027.722 | 20.35 |  | 0.9928161 | 100.1455 | 0.2990275
3974.9 | 100.0019 | 0.271 | 1021.788 | 20.36 |  | 0.9928587 | 100.1338 | 0.2873333
3975.3 | 99.9893 | 0.259 | 1015.688 | 20.37 |  | 0.9929024 | 100.1204 | 0.273915
3975.7 | 99.9784 | 0.248 | 1010.779 | 20.37 |  | 0.992937 | 100.1089 | 0.2623591
3976.1 | 99.967 | 0.236 | 1000.331 | 20.38 |  | 0.9930113 | 100.0961 | 0.2495768
3976.5 | 99.956 | 0.225 | 998.092 | 20.39 |  | 0.9930278 | 100.0848 | 0.2382639
3977.1 | 99.9433 | 0.212 | 994.187 | 20.42 |  | 0.9930576 | 100.0716 | 0.2250227
3977.9 | 99.9319 | 0.201 | 992.475 | 20.46 |  | 0.9930728 | 100.06 | 0.2133645
3979.5 | 99.9212 | 0.19 | 990.367 | 20.5 |  | 0.9930908 | 100.049 | 0.2023559
3981.5 | 99.9167 | 0.186 | 989.796 | 20.53 |  | 0.9930971 | 100.0444 | 0.1977614
3982.9 | 99.9269 | 0.196 | 988.907 | 20.48 |  | 0.9930995 | 100.0545 | 0.2078836
3984.1 | 99.9381 | 0.207 | 989.068 | 20.43 |  | 0.9930944 | 100.0657 | 0.219144
3985.4 | 99.9485 | 0.218 | 988.834 | 20.38 |  | 0.9930922 | 100.0761 | 0.2295518
3987.4 | 99.9551 | 0.224 | 989.966 | 20.29 |  | 0.9930771 | 100.0829 | 0.2363494
3989.4 | 99.9569 | 0.226 | 988.531 | 20.25 |  | 0.9930841 | 100.0845 | 0.2379831
3991.4 | 99.9593 | 0.228 | 990.015 | 20.19 |  | 0.9930689 | 100.0872 | 0.2406069
3993.5 | 99.9592 | 0.228 | 990.027 | 20.19 |  | 0.9930689 | 100.0871 | 0.2405083
3995.5 | 99.9583 | 0.227 | 989.261 | 20.17 |  | 0.9930727 | 100.0861 | 0.2395161
3997.5 | 99.9578 | 0.227 | 989.379 | 20.14 |  | 0.9930695 | 100.0856 | 0.239044
3999.5 | 99.9573 | 0.226 | 989.65 | 20.15 |  | 0.9930684 | 100.0851 | 0.2385741
4000.6 | 99.9578 | 0.227 | 990.127 | 20.16 |  | 0.9930658 | 100.0857 | 0.2391326
4000.9 | 99.9091 | 0.178 | 1314.083 | 20.28 |  | 0.9907903 | 100.0791 | 0.2325854
4001.1 | 100.1648 | 0.434 | 1505.159 | 20.38 |  | 0.989451 | 100.3598 | 0.5136391
4001.3 | 100.4122 | 0.683 | 1531.608 | 20.42 |  | 0.9892689 | 100.6106 | 0.7648593
4001.4 | 100.4954 | 0.766 | 1522.012 | 20.39 |  | 0.9893331 | 100.6926 | 0.8469492
4001.6 | 100.5245 | 0.795 | 1513.953 | 20.38 |  | 0.9893889 | 100.7206 | 0.8750438
4001.8 | 100.5464 | 0.817 | 1506.413 | 20.36 |  | 0.9894398 | 100.7416 | 0.8960024
4002 | 100.563 | 0.834 | 1499.748 | 20.34 |  | 0.9894845 | 100.7573 | 0.9117675
4002.2 | 100.5752 | 0.846 | 1491.794 | 20.33 |  | 0.9895396 | 100.7685 | 0.92295
4002.4 | 100.5859 | 0.857 | 1484.388 | 20.32 |  | 0.9895908 | 100.7782 | 0.9327022
4002.8 | 100.6 | 0.871 | 1467.667 | 20.31 |  | 0.9897079 | 100.7901 | 0.9446383
4004.3 | 100.5873 | 0.858 | 1402.536 | 20.26 |  | 0.9901629 | 100.7689 | 0.9234166
4004.7 | 100.5755 | 0.846 | 1392.634 | 20.28 |  | 0.9902351 | 100.7558 | 0.9102888
4005.1 | 100.5649 | 0.836 | 1385.607 | 20.3 |  | 0.990287 | 100.7443 | 0.8987397
4005.7 | 100.5522 | 0.823 | 1380.292 | 20.31 |  | 0.9903257 | 100.7309 | 0.885318
4006.5 | 100.5409 | 0.812 | 1376.841 | 20.33 |  | 0.9903522 | 100.7191 | 0.8735363
4007.9 | 100.5299 | 0.801 | 1376.229 | 20.4 |  | 0.9903642 | 100.708 | 0.8623954
4009.9 | 100.5212 | 0.792 | 1375.446 | 20.48 |  | 0.9903785 | 100.6991 | 0.8535294
4011.9 | 100.5161 | 0.787 | 1375.865 | 20.52 |  | 0.9903799 | 100.6941 | 0.8484513
4013.4 | 100.5272 | 0.798 | 1376.767 | 20.48 |  | 0.9903692 | 100.7053 | 0.8597114
4014.6 | 100.5387 | 0.809 | 1376.713 | 20.41 |  | 0.9903619 | 100.7169 | 0.8712659
4016.5 | 100.5491 | 0.82 | 1376.312 | 20.32 |  | 0.9903549 | 100.7273 | 0.8816859
4018.5 | 100.5532 | 0.824 | 1374.742 | 20.27 |  | 0.9903605 | 100.7312 | 0.885618
4020.5 | 100.5543 | 0.825 | 1374.892 | 20.22 |  | 0.990354 | 100.7323 | 0.8867707
4022.6 | 100.5548 | 0.826 | 1374.452 | 20.21 |  | 0.990356 | 100.7328 | 0.8872201
4024.6 | 100.5554 | 0.826 | 1374.242 | 20.18 |  | 0.9903542 | 100.7334 | 0.8878123
4026.6 | 100.5555 | 0.826 | 1374.322 | 20.18 |  | 0.9903536 | 100.7335 | 0.8879229
4028.6 | 100.5547 | 0.825 | 1374.072 | 20.18 |  | 0.9903554 | 100.7327 | 0.887089
4030.5 | 100.6541 | 0.925 | 1530.513 | 20.25 |  | 0.9892559 | 100.8525 | 1.007106
4030.7 | 100.6699 | 0.941 | 1522.481 | 20.24 |  | 0.9893116 | 100.8672 | 1.021883
4032 | 100.6674 | 0.938 | 1466.686 | 20.18 |  | 0.9896996 | 100.8575 | 1.0121
4032.2 | 100.5891 | 0.86 | 1825.416 | 20.29 |  | 0.9871699 | 100.8262 | 0.9807582
4032.4 | 100.6384 | 0.909 | 2391.266 | 20.52 |  | 0.9831844 | 100.95 | 1.104753
4032.6 | 100.9515 | 1.223 | 2619.295 | 20.73 |  | 0.9816024 | 101.2931 | 1.448397
4032.8 | 101.1684 | 1.441 | 2593.295 | 20.7 |  | 0.9817813 | 101.5066 | 1.662206
4033 | 101.222 | 1.494 | 2567.845 | 20.66 |  | 0.9819543 | 101.5568 | 1.712551
4033.2 | 101.2535 | 1.526 | 2544.321 | 20.61 |  | 0.9821117 | 101.5853 | 1.74103
4033.4 | 101.2941 | 1.567 | 2519.525 | 20.58 |  | 0.9822823 | 101.6226 | 1.77843
4033.5 | 101.3143 | 1.587 | 2496.407 | 20.55 |  | 0.9824411 | 101.6398 | 1.795623
4033.7 | 101.3278 | 1.601 | 2492.587 | 20.54 |  | 0.9824663 | 101.6528 | 1.808648
4034.1 | 101.3532 | 1.626 | 2511.948 | 20.53 |  | 0.9823262 | 101.6808 | 1.836673
4034.3 | 101.3674 | 1.64 | 2512.769 | 20.52 |  | 0.9823184 | 101.6951 | 1.851016
4034.5 | 101.3814 | 1.654 | 2511.244 | 20.51 |  | 0.9823272 | 101.7089 | 1.864846
4034.7 | 101.3915 | 1.664 | 2506.918 | 20.51 |  | 0.9823581 | 101.7184 | 1.874386
4035.1 | 101.4046 | 1.678 | 2505.161 | 20.49 |  | 0.9823666 | 101.7313 | 1.887296
4035.7 | 101.4163 | 1.689 | 2503.408 | 20.49 |  | 0.9823791 | 101.7428 | 1.898781
4037.7 | 101.4236 | 1.697 | 2504.765 | 20.49 |  | 0.9823694 | 101.7503 | 1.906273
4039.7 | 101.4175 | 1.691 | 2505.935 | 20.53 |  | 0.9823691 | 101.7443 | 1.900272
4041.7 | 101.4206 | 1.694 | 2504.57 | 20.49 |  | 0.9823708 | 101.7472 | 1.903242
4043.3 | 101.4307 | 1.704 | 2505.436 | 20.44 |  | 0.9823545 | 101.7575 | 1.913532
4045.3 | 101.4385 | 1.712 | 2506.638 | 20.38 |  | 0.9823338 | 101.7656 | 1.921575
4047.3 | 101.4418 | 1.715 | 2504.299 | 20.3 |  | 0.9823344 | 101.7686 | 1.924663
4049.3 | 101.4437 | 1.717 | 2506.247 | 20.27 |  | 0.9823144 | 101.7708 | 1.926861
4051.3 | 101.4433 | 1.716 | 2505.964 | 20.25 |  | 0.9823124 | 101.7704 | 1.926446
4053.3 | 101.4437 | 1.717 | 2506.229 | 20.2 |  | 0.9823003 | 101.7709 | 1.926941
4055.3 | 101.4435 | 1.717 | 2503.802 | 20.19 |  | 0.9823157 | 101.7704 | 1.92643
4057.3 | 101.4448 | 1.718 | 2505.749 | 20.18 |  | 0.9822997 | 101.772 | 1.928003
4059.3 | 101.4435 | 1.717 | 2506.19 | 20.18 |  | 0.9822966 | 101.7707 | 1.92676
4061.3 | 101.4431 | 1.716 | 2505.549 | 20.17 |  | 0.9822991 | 101.7703 | 1.926285
4063.3 | 101.4438 | 1.717 | 2505.414 | 20.18 |  | 0.9823021 | 101.7709 | 1.926957
4063.5 | 101.4435 | 1.717 | 2504.385 | 20.16 |  | 0.9823054 | 101.7705 | 1.926543
4063.8 | 101.3896 | 1.663 | 2892.149 | 20.31 |  | 0.979558 | 101.7681 | 1.924138
4063.9 | 101.3684 | 1.641 | 3499.355 | 20.61 |  | 0.975271 | 101.8279 | 1.984041
4064.1 | 101.3988 | 1.672 | 4185.662 | 20.96 |  | 0.9704323 | 101.9505 | 2.106836
4064.3 | 101.451 | 1.724 | 4897.576 | 21.32 |  | 0.9654163 | 102.0991 | 2.255665
4064.5 | 101.6029 | 1.876 | 5121.865 | 21.51 |  | 0.9638691 | 102.2814 | 2.438177
4064.7 | 101.7374 | 2.011 | 5040.661 | 21.44 |  | 0.9644284 | 102.4049 | 2.561881
4064.8 | 101.78 | 2.054 | 4975.081 | 21.3 |  | 0.9648463 | 102.4388 | 2.595877
4065 | 101.8009 | 2.075 | 5049.834 | 21.25 |  | 0.9642831 | 102.4701 | 2.627228
4065.2 | 101.88 | 2.154 | 4986.992 | 21.19 |  | 0.9647148 | 102.5407 | 2.697947
4065.4 | 101.9299 | 2.204 | 4971.521 | 21.11 |  | 0.9647945 | 102.5887 | 2.745996
4065.6 | 101.9443 | 2.219 | 4982.165 | 21.06 |  | 0.9646966 | 102.6047 | 2.76201
4065.8 | 101.9626 | 2.237 | 4986.248 | 21.04 |  | 0.9646586 | 102.6236 | 2.780951
4066 | 101.9792 | 2.254 | 4986.413 | 20.99 |  | 0.9646369 | 102.6404 | 2.797726
4066.3 | 101.9928 | 2.267 | 4987.347 | 20.92 |  | 0.9646013 | 102.6543 | 2.811653
4066.5 | 102.006 | 2.281 | 4987.243 | 20.89 |  | 0.9645897 | 102.6675 | 2.824935
4066.7 | 102.0245 | 2.299 | 4986.53 | 20.85 |  | 0.9645784 | 102.686 | 2.843466
4067.1 | 102.0362 | 2.311 | 4988.078 | 20.82 |  | 0.9645547 | 102.698 | 2.855474
4068.3 | 102.0535 | 2.328 | 4988.472 | 20.72 |  | 0.9645105 | 102.7156 | 2.873109
4069.9 | 102.0402 | 2.315 | 4987.909 | 20.69 |  | 0.9645022 | 102.7023 | 2.859787
4071.9 | 102.0386 | 2.313 | 4988.159 | 20.67 |  | 0.9644921 | 102.7008 | 2.85827
4073.7 | 102.0492 | 2.324 | 4986.654 | 20.59 |  | 0.9644701 | 102.7114 | 2.868882
4075.7 | 102.0573 | 2.332 | 4986.196 | 20.48 |  | 0.9644278 | 102.7197 | 2.877211
4077.7 | 102.0648 | 2.34 | 4984.291 | 20.34 |  | 0.9643837 | 102.7273 | 2.884815
4079 | 102.0748 | 2.35 | 4983.981 | 20.21 |  | 0.964332 | 102.7376 | 2.895119
4081 | 102.0838 | 2.359 | 4982.895 | 20.04 |  | 0.9642691 | 102.7469 | 2.904416
4083 | 102.0854 | 2.36 | 4982.874 | 19.9 |  | 0.9642109 | 102.7488 | 2.906373
4084.2 | 102.0976 | 2.372 | 4982.937 | 19.85 |  | 0.9641895 | 102.7612 | 2.918728
4086.2 | 102.0975 | 2.372 | 4980.822 | 19.77 |  | 0.9641716 | 102.761 | 2.91854
4088.2 | 102.0957 | 2.371 | 4982.391 | 19.71 |  | 0.9641349 | 102.7596 | 2.917108
4090.2 | 102.0995 | 2.374 | 4981.902 | 19.67 |  | 0.9641218 | 102.7634 | 2.920948
4092.2 | 102.0963 | 2.371 | 4982.225 | 19.65 |  | 0.964111 | 102.7603 | 2.91784
4094.2 | 102.1021 | 2.377 | 4982.338 | 19.66 |  | 0.9641143 | 102.7661 | 2.923638
4095.4 | 102.0986 | 2.374 | 4980.355 | 19.66 |  | 0.964129 | 102.7623 | 2.919858
4095.7 | 102.05 | 2.325 | 5579.144 | 19.88 |  | 0.9597872 | 102.7963 | 2.953911
4095.9 | 101.9971 | 2.272 | 6205.206 | 20.24 |  | 0.9553093 | 102.83 | 2.987677
4096 | 101.9317 | 2.206 | 6902.291 | 20.61 |  | 0.9503135 | 102.8619 | 3.019593
4096.2 | 101.8935 | 2.168 | 7497.546 | 20.91 |  | 0.9460412 | 102.9074 | 3.06521
4096.4 | 101.9542 | 2.229 | 7543.856 | 21.02 |  | 0.9457648 | 102.9743 | 3.132192
4096.6 | 101.9908 | 2.265 | 7475.862 | 20.9 |  | 0.9461974 | 103.0017 | 3.15959
4096.8 | 101.9809 | 2.255 | 7540.657 | 20.82 |  | 0.9456597 | 103.0014 | 3.159308
4097 | 102.0277 | 2.302 | 7466.068 | 20.72 |  | 0.9461558 | 103.0379 | 3.195884
4097.1 | 102.0599 | 2.335 | 7442.184 | 20.61 |  | 0.946265 | 103.0671 | 3.225158
4097.3 | 102.0838 | 2.359 | 7472.702 | 20.54 |  | 0.9459904 | 103.0957 | 3.253766
4097.7 | 102.1161 | 2.391 | 7487.095 | 20.48 |  | 0.9458434 | 103.1303 | 3.288433
4097.9 | 102.1287 | 2.404 | 7541.908 | 20.4 |  | 0.945378 | 103.1511 | 3.309272
4098.1 | 102.1583 | 2.433 | 7491.841 | 20.33 |  | 0.9457107 | 103.1738 | 3.332004
4098.4 | 102.1722 | 2.447 | 7500.706 | 20.21 |  | 0.945566 | 103.1895 | 3.347701
4099.4 | 102.1831 | 2.458 | 7525.902 | 20.16 |  | 0.9453428 | 103.2042 | 3.362456
4101.5 | 102.1757 | 2.451 | 7527.053 | 20.22 |  | 0.9453732 | 103.1967 | 3.354959
4103 | 102.1632 | 2.438 | 7528.504 | 20.31 |  | 0.9454207 | 103.1841 | 3.342272
4104.2 | 102.1525 | 2.428 | 7527.598 | 20.37 |  | 0.9454666 | 103.173 | 3.331174
4106.2 | 102.1445 | 2.42 | 7529.627 | 20.49 |  | 0.9455291 | 103.1648 | 3.322952
4108.2 | 102.1389 | 2.414 | 7527.661 | 20.56 |  | 0.9455893 | 103.1586 | 3.316768
4110.2 | 102.1484 | 2.423 | 7525.217 | 20.48 |  | 0.9455559 | 103.1681 | 3.326265
4111 | 102.1617 | 2.437 | 7525.816 | 20.44 |  | 0.9455255 | 103.1816 | 3.339839
4113 | 102.1586 | 2.434 | 7524.847 | 20.37 |  | 0.9454874 | 103.1787 | 3.336887
4114 | 102.1693 | 2.444 | 7525.069 | 20.3 |  | 0.9454402 | 103.1897 | 3.347929
4115.6 | 102.1561 | 2.431 | 7524.813 | 20.27 |  | 0.9454226 | 103.1766 | 3.334797
4116.9 | 102.1689 | 2.444 | 7523.492 | 20.23 |  | 0.9454066 | 103.1894 | 3.347594
4117.9 | 102.1585 | 2.434 | 7521.175 | 20.24 |  | 0.9454307 | 103.1786 | 3.336802
4119.9 | 102.1643 | 2.439 | 7522.079 | 20.23 |  | 0.9454173 | 103.1846 | 3.342783
4121.3 | 102.1535 | 2.429 | 7522.823 | 20.23 |  | 0.9454117 | 103.1739 | 3.332074
4123.3 | 102.1668 | 2.442 | 7522.506 | 20.22 |  | 0.9454076 | 103.1872 | 3.345391
4125.3 | 102.1647 | 2.44 | 7522.505 | 20.2 |  | 0.9453946 | 103.1852 | 3.343371
4127.2 | 102.1599 | 2.435 | 7521.983 | 20.22 |  | 0.9454115 | 103.1802 | 3.338405
4127.5 | 102.1216 | 2.397 | 8059.96 | 20.4 |  | 0.941454 | 103.2188 | 3.37706
4127.7 | 102.052 | 2.327 | 8691.601 | 20.77 |  | 0.9369178 | 103.2394 | 3.397709
4127.9 | 101.9757 | 2.25 | 9359.264 | 21.13 |  | 0.9321056 | 103.2594 | 3.417684
4128 | 101.8945 | 2.169 | 9978.974 | 21.44 |  | 0.9276218 | 103.2683 | 3.426662
4128.2 | 101.875 | 2.149 | 10023.929 | 21.57 |  | 0.9273913 | 103.2548 | 3.413065
4128.6 | 101.855 | 2.129 | 9996.222 | 21.33 |  | 0.9273927 | 103.2321 | 3.390336
4128.8 | 101.9041 | 2.178 | 9959.422 | 21.23 |  | 0.9275877 | 103.2763 | 3.434611
4129 | 101.9175 | 2.192 | 10049.527 | 21.17 |  | 0.9268409 | 103.3035 | 3.461866
4129.1 | 101.9734 | 2.248 | 9964.499 | 21.09 |  | 0.9274254 | 103.3472 | 3.505613
4129.5 | 102.0019 | 2.277 | 9936.935 | 20.91 |  | 0.9274795 | 103.3726 | 3.531111
4129.7 | 102.0173 | 2.292 | 9936.512 | 20.86 |  | 0.9274388 | 103.3883 | 3.54677
4130.1 | 102.0393 | 2.314 | 9937.162 | 20.77 |  | 0.9273543 | 103.4109 | 3.569439
4130.7 | 102.0515 | 2.326 | 9937.819 | 20.68 |  | 0.9272697 | 103.4237 | 3.582294
4131.3 | 102.0615 | 2.336 | 9937.543 | 20.62 |  | 0.9272188 | 103.434 | 3.592628
4132.8 | 102.0506 | 2.325 | 9937.619 | 20.56 |  | 0.9271651 | 103.4235 | 3.582082
4134.8 | 102.0459 | 2.321 | 9939.298 | 20.59 |  | 0.9271786 | 103.4189 | 3.577446
4135.8 | 102.0335 | 2.308 | 9938.968 | 20.6 |  | 0.92719 | 103.4064 | 3.564918
4137.8 | 102.0289 | 2.304 | 9936.778 | 20.54 |  | 0.9271539 | 103.4018 | 3.560342
4138.2 | 102.0417 | 2.316 | 9937.035 | 20.53 |  | 0.927143 | 103.4147 | 3.573261
4140.2 | 102.0437 | 2.318 | 9936.452 | 20.42 |  | 0.92705 | 103.4173 | 3.575836
4142.2 | 102.0397 | 2.314 | 9935.067 | 20.33 |  | 0.9269808 | 103.4136 | 3.572163
4143 | 102.0515 | 2.326 | 9934.552 | 20.3 |  | 0.9269581 | 103.4255 | 3.584084
4145 | 102.0484 | 2.323 | 9934.048 | 20.26 |  | 0.9269265 | 103.4226 | 3.581144
4147 | 102.0486 | 2.323 | 9934.265 | 20.21 |  | 0.9268803 | 103.4231 | 3.581678
4149 | 102.0464 | 2.321 | 9934.684 | 20.2 |  | 0.9268681 | 103.421 | 3.579597
4151 | 102.0526 | 2.327 | 9934.207 | 20.19 |  | 0.9268629 | 103.4272 | 3.585795
4151.3 | 102.041 | 2.316 | 9933.032 | 20.2 |  | 0.926881 | 103.4154 | 3.573941
4151.9 | 102.0523 | 2.327 | 9934.569 | 20.18 |  | 0.9268512 | 103.427 | 3.585609
4153.9 | 102.0523 | 2.327 | 9933.724 | 20.19 |  | 0.9268667 | 103.4269 | 3.585422
4155.9 | 102.0503 | 2.325 | 9933.062 | 20.18 |  | 0.9268629 | 103.4248 | 3.58338
4157.9 | 102.0498 | 2.325 | 9933.846 | 20.18 |  | 0.9268568 | 103.4244 | 3.582997
4159.1 | 102.0516 | 2.326 | 9932.826 | 20.17 |  | 0.9268558 | 103.4261 | 3.584707
4159.4 | 101.9991 | 2.274 | 10601.923 | 20.42 |  | 0.9218551 | 103.4729 | 3.631573
4159.6 | 101.9298 | 2.204 | 11239.595 | 20.78 |  | 0.9172032 | 103.4983 | 3.656959
4159.8 | 101.8214 | 2.096 | 11906.293 | 21.15 |  | 0.9123382 | 103.4897 | 3.648344
4159.9 | 101.6957 | 1.969 | 12539.816 | 21.47 |  | 0.9076834 | 103.4598 | 3.618458
4160.1 | 101.6647 | 1.938 | 12487.571 | 21.54 |  | 0.9081772 | 103.4201 | 3.578675
4160.3 | 101.6513 | 1.925 | 12448.854 | 21.38 |  | 0.9083016 | 103.402 | 3.560515
4160.5 | 101.6162 | 1.89 | 12548.188 | 21.31 |  | 0.9074331 | 103.383 | 3.541464
4160.7 | 101.6709 | 1.945 | 12433.513 | 21.18 |  | 0.9081953 | 103.4208 | 3.57938
4160.9 | 101.6885 | 1.962 | 12417.919 | 21.03 |  | 0.9081481 | 103.4372 | 3.595792
4161 | 101.7192 | 1.993 | 12416.107 | 20.95 |  | 0.9080711 | 103.4683 | 3.626908
4161.2 | 101.7424 | 2.016 | 12416.903 | 20.88 |  | 0.9079847 | 103.4922 | 3.65084
4161.4 | 101.7688 | 2.043 | 12416.521 | 20.83 |  | 0.9079305 | 103.5189 | 3.677629
4161.6 | 101.7822 | 2.056 | 12417.705 | 20.78 |  | 0.9078637 | 103.5329 | 3.691644
4161.8 | 101.8009 | 2.075 | 12415.122 | 20.73 |  | 0.9078269 | 103.5516 | 3.710377
4162.6 | 101.8137 | 2.088 | 12416.673 | 20.6 |  | 0.9076651 | 103.5657 | 3.724505
4163 | 101.8252 | 2.099 | 12417.194 | 20.56 |  | 0.9076149 | 103.5776 | 3.736432
4163.5 | 101.8082 | 2.082 | 12415.632 | 20.52 |  | 0.9075814 | 103.5607 | 3.719489
4164.9 | 101.8228 | 2.097 | 12418.685 | 20.5 |  | 0.9075338 | 103.576 | 3.734755
4166.1 | 101.8127 | 2.087 | 12418.984 | 20.52 |  | 0.9075545 | 103.5657 | 3.724522
4167.3 | 101.7975 | 2.072 | 12417.756 | 20.57 |  | 0.9076219 | 103.5499 | 3.708696
4169.3 | 101.7992 | 2.073 | 12415.331 | 20.49 |  | 0.9075492 | 103.5519 | 3.710674
4170.8 | 101.8105 | 2.085 | 12413.567 | 20.39 |  | 0.907448 | 103.5638 | 3.722536
4171.4 | 101.7973 | 2.071 | 12412.855 | 20.35 |  | 0.9074076 | 103.5508 | 3.709533
4171.8 | 101.8091 | 2.083 | 12413.226 | 20.31 |  | 0.9073583 | 103.563 | 3.721738
4173.8 | 101.815 | 2.089 | 12413.262 | 20.26 |  | 0.9073002 | 103.5693 | 3.728064
4175.2 | 101.8029 | 2.077 | 12411.706 | 20.23 |  | 0.907278 | 103.5572 | 3.715948
4175.8 | 101.8136 | 2.088 | 12412.777 | 20.22 |  | 0.9072578 | 103.5681 | 3.726915
4177.5 | 101.8027 | 2.077 | 12410.033 | 20.2 |  | 0.9072568 | 103.557 | 3.715731
4178.7 | 101.8151 | 2.089 | 12410.682 | 20.19 |  | 0.90724 | 103.5695 | 3.728335
4180.7 | 101.8083 | 2.082 | 12411.028 | 20.17 |  | 0.907214 | 103.563 | 3.721743
4181.5 | 101.8184 | 2.093 | 12410.196 | 20.16 |  | 0.9072091 | 103.573 | 3.73181
4183.5 | 101.8125 | 2.087 | 12410.199 | 20.18 |  | 0.9072323 | 103.567 | 3.725737
4185.5 | 101.8076 | 2.082 | 12410.463 | 20.19 |  | 0.9072417 | 103.562 | 3.720789
4187.5 | 101.8018 | 2.076 | 12409.345 | 20.21 |  | 0.9072739 | 103.5559 | 3.71464
4188.5 | 101.8127 | 2.087 | 12408.726 | 20.21 |  | 0.9072789 | 103.5667 | 3.725459
4190.5 | 101.8162 | 2.09 | 12407.904 | 20.18 |  | 0.9072508 | 103.5703 | 3.729082
4190.9 | 101.8094 | 2.084 | 12407.653 | 20.19 |  | 0.9072644 | 103.5634 | 3.72215
4191.3 | 101.7503 | 2.024 | 13211.967 | 20.48 |  | 0.9011111 | 103.6289 | 3.787746
4191.5 | 101.6535 | 1.927 | 13840.936 | 20.82 |  | 0.8964329 | 103.6295 | 3.788361
4191.7 | 101.5217 | 1.795 | 14542.152 | 21.23 |  | 0.8912624 | 103.6069 | 3.76577
4191.8 | 101.3699 | 1.643 | 15060.697 | 21.48 |  | 0.8873669 | 103.5371 | 3.695858
4192 | 101.345 | 1.618 | 14988.199 | 21.52 |  | 0.8880187 | 103.4999 | 3.658593
4192.2 | 101.3169 | 1.59 | 14946.539 | 21.38 |  | 0.8881606 | 103.4665 | 3.62513
4192.6 | 101.3288 | 1.602 | 14943.598 | 21.13 |  | 0.8878275 | 103.4806 | 3.639262
4192.8 | 101.3807 | 1.654 | 14941.762 | 21.03 |  | 0.8876993 | 103.5333 | 3.69202
4192.9 | 101.4008 | 1.674 | 14942.012 | 20.92 |  | 0.8875392 | 103.5546 | 3.713382
4193.1 | 101.4194 | 1.692 | 14941.145 | 20.88 |  | 0.8874889 | 103.5735 | 3.732302
4193.3 | 101.4295 | 1.703 | 14940.107 | 20.8 |  | 0.8873823 | 103.5843 | 3.743113
4193.7 | 101.4562 | 1.729 | 14940.394 | 20.71 |  | 0.8872502 | 103.612 | 3.770878
4194.3 | 101.4786 | 1.752 | 14940.099 | 20.6 |  | 0.8870938 | 103.6356 | 3.794459
4194.9 | 101.4889 | 1.762 | 14941.852 | 20.53 |  | 0.886978 | 103.6469 | 3.805826
4196.5 | 101.4789 | 1.752 | 14942.361 | 20.47 |  | 0.8868868 | 103.6377 | 3.796548
4197.2 | 101.4891 | 1.762 | 14943.363 | 20.49 |  | 0.8869075 | 103.6478 | 3.806711
4198 | 101.4781 | 1.751 | 14942.513 | 20.52 |  | 0.886958 | 103.6363 | 3.795227
4199.2 | 101.4681 | 1.741 | 14942.457 | 20.53 |  | 0.8869729 | 103.6262 | 3.785093
4200 | 101.4553 | 1.728 | 14940.116 | 20.54 |  | 0.8870069 | 103.6129 | 3.771779
4201 | 101.4662 | 1.739 | 14939.364 | 20.51 |  | 0.8869697 | 103.624 | 3.782898
4203 | 101.4717 | 1.745 | 14936.141 | 20.39 |  | 0.8868226 | 103.6303 | 3.789182
4203.6 | 101.4592 | 1.732 | 14934.555 | 20.34 |  | 0.8867633 | 103.6181 | 3.776946
4204 | 101.4761 | 1.749 | 14934.513 | 20.31 |  | 0.88672 | 103.6353 | 3.794193
4206 | 101.4826 | 1.756 | 14934.961 | 20.25 |  | 0.8866291 | 103.6425 | 3.801432
4206.9 | 101.4723 | 1.745 | 14934.937 | 20.23 |  | 0.8866002 | 103.6324 | 3.79133
4207.7 | 101.4824 | 1.756 | 14934.67 | 20.22 |  | 0.8865879 | 103.6426 | 3.801511
4209.3 | 101.471 | 1.744 | 14933.885 | 20.22 |  | 0.8865944 | 103.6311 | 3.789964
4211.3 | 101.4774 | 1.751 | 14932.88 | 20.2 |  | 0.8865737 | 103.6375 | 3.796426
4213.1 | 101.4893 | 1.763 | 14934.185 | 20.19 |  | 0.8865483 | 103.6498 | 3.808669
4213.4 | 101.4784 | 1.752 | 14933.093 | 20.19 |  | 0.8865574 | 103.6387 | 3.797572
4215.5 | 101.4775 | 1.751 | 14932.563 | 20.19 |  | 0.8865618 | 103.6377 | 3.796583
4217.5 | 101.4702 | 1.743 | 14931.836 | 20.2 |  | 0.8865825 | 103.6302 | 3.789042
4218.2 | 101.4821 | 1.755 | 14931.896 | 20.19 |  | 0.8865674 | 103.6422 | 3.80108
4218.4 | 101.4708 | 1.744 | 14932.458 | 20.19 |  | 0.8865627 | 103.631 | 3.789855
4218.8 | 101.4822 | 1.755 | 14930.786 | 20.19 |  | 0.8865767 | 103.6421 | 3.800997
4220.8 | 101.4828 | 1.756 | 14931.442 | 20.2 |  | 0.8865857 | 103.6427 | 3.801597
4222.8 | 101.4825 | 1.756 | 14930.431 | 20.18 |  | 0.8865651 | 103.6424 | 3.801348
4222.9 | 101.4658 | 1.739 | 15113.268 | 20.21 |  | 0.8850806 | 103.6556 | 3.814562
4223.1 | 101.4299 | 1.703 | 15663.769 | 20.43 |  | 0.8807936 | 103.7088 | 3.867846
4223.3 | 101.3499 | 1.623 | 16286.652 | 20.8 |  | 0.876127 | 103.7291 | 3.888124
4223.5 | 101.1899 | 1.462 | 16912.524 | 21.14 |  | 0.8713897 | 103.6711 | 3.830025
4223.6 | 101.0348 | 1.307 | 17450.314 | 21.39 |  | 0.8672462 | 103.6049 | 3.76377
4223.8 | 100.9271 | 1.199 | 17532.419 | 21.51 |  | 0.8667565 | 103.5097 | 3.668423
4224 | 100.8489 | 1.12 | 17453.762 | 21.37 |  | 0.867182 | 103.4199 | 3.578459
4224.2 | 100.8596 | 1.131 | 17449.381 | 21.23 |  | 0.8669749 | 103.4318 | 3.590368
4224.4 | 100.8991 | 1.171 | 17447.732 | 21.09 |  | 0.866744 | 103.473 | 3.631597
4224.6 | 100.9461 | 1.218 | 17445.771 | 20.99 |  | 0.8665854 | 103.521 | 3.679728
4224.7 | 100.9619 | 1.234 | 17444.731 | 20.92 |  | 0.8664714 | 103.5376 | 3.696352
4224.9 | 100.9756 | 1.247 | 17445.309 | 20.83 |  | 0.8663081 | 103.5527 | 3.711434
4225.1 | 101.0075 | 1.279 | 17444.507 | 20.78 |  | 0.8662269 | 103.5851 | 3.743945
4225.3 | 101.0188 | 1.291 | 17444.436 | 20.72 |  | 0.8661217 | 103.5973 | 3.756093
4225.5 | 101.0315 | 1.303 | 17443.041 | 20.69 |  | 0.8660808 | 103.6101 | 3.768992
4225.8 | 101.045 | 1.317 | 17444.036 | 20.57 |  | 0.8658601 | 103.6255 | 3.784373
4226.2 | 101.0726 | 1.345 | 17443.682 | 20.5 |  | 0.8657393 | 103.654 | 3.81294
4228.2 | 101.0883 | 1.36 | 17445.059 | 20.44 |  | 0.865621 | 103.6708 | 3.82975
4228.6 | 101.0747 | 1.347 | 17447.223 | 20.46 |  | 0.8656378 | 103.6573 | 3.816224
4230 | 101.0634 | 1.335 | 17447.039 | 20.5 |  | 0.8657103 | 103.6454 | 3.80431
4231.6 | 101.0339 | 1.306 | 17445.865 | 20.57 |  | 0.8658444 | 103.6147 | 3.773574
4232 | 101.0508 | 1.323 | 17446.11 | 20.57 |  | 0.8658423 | 103.6317 | 3.790543
4233 | 101.0368 | 1.309 | 17443.208 | 20.51 |  | 0.8657611 | 103.618 | 3.776862
4233.3 | 101.0482 | 1.32 | 17441.555 | 20.48 |  | 0.8657222 | 103.6295 | 3.788414
4235.4 | 101.0527 | 1.325 | 17437.946 | 20.33 |  | 0.8654873 | 103.6355 | 3.794409
4235.7 | 101.0644 | 1.337 | 17438.572 | 20.32 |  | 0.8654641 | 103.6475 | 3.806378
4236.5 | 101.0523 | 1.324 | 17437.561 | 20.27 |  | 0.865384 | 103.6359 | 3.794789
4238.1 | 101.0628 | 1.335 | 17437.567 | 20.23 |  | 0.8653127 | 103.647 | 3.805872
4240.1 | 101.0718 | 1.344 | 17434.765 | 20.2 |  | 0.8652836 | 103.6559 | 3.814822
4240.8 | 101.0571 | 1.329 | 17436.078 | 20.19 |  | 0.8652544 | 103.6416 | 3.80047
4241 | 101.0673 | 1.339 | 17434.443 | 20.19 |  | 0.8652686 | 103.6515 | 3.8104
4241.2 | 101.0564 | 1.329 | 17435.238 | 20.19 |  | 0.8652617 | 103.6407 | 3.799622
4241.4 | 101.0676 | 1.34 | 17436.198 | 20.2 |  | 0.8652712 | 103.652 | 3.810865
4242.3 | 101.0795 | 1.352 | 17436.692 | 20.2 |  | 0.8652669 | 103.6639 | 3.82287
4242.9 | 101.0598 | 1.332 | 17433.953 | 20.17 |  | 0.8652372 | 103.6442 | 3.803086
4243.7 | 101.0722 | 1.344 | 17436.464 | 20.17 |  | 0.8652154 | 103.657 | 3.815943
4244.9 | 101.0615 | 1.334 | 17432.15 | 20.19 |  | 0.8652885 | 103.6453 | 3.804191
4245.1 | 101.0759 | 1.348 | 17435.163 | 20.18 |  | 0.8652446 | 103.6604 | 3.819281
4246 | 101.0621 | 1.334 | 17435.795 | 20.2 |  | 0.8652747 | 103.6464 | 3.805287
4248 | 101.0697 | 1.342 | 17433.452 | 20.19 |  | 0.8652772 | 103.6537 | 3.812631
4250 | 101.0721 | 1.344 | 17433.823 | 20.17 |  | 0.8652384 | 103.6565 | 3.815382
4252 | 101.0736 | 1.346 | 17433.39 | 20.16 |  | 0.8652243 | 103.658 | 3.816951
4254 | 101.0781 | 1.35 | 17433.471 | 20.17 |  | 0.8652414 | 103.6624 | 3.82133
4254.6 | 101.0747 | 1.347 | 17432.677 | 20.15 |  | 0.8652127 | 103.6591 | 3.81807
4254.8 | 101.0606 | 1.333 | 17685.338 | 20.2 |  | 0.8631048 | 103.6885 | 3.847428
4255 | 101.0239 | 1.296 | 18236.446 | 20.45 |  | 0.858753 | 103.7451 | 3.904116
4255.2 | 100.9419 | 1.214 | 18772.187 | 20.79 |  | 0.8547044 | 103.753 | 3.912082
4255.3 | 100.7675 | 1.039 | 19366.968 | 21.13 |  | 0.8501404 | 103.6799 | 3.838839
4255.5 | 100.5896 | 0.86 | 19922.543 | 21.39 |  | 0.8457583 | 103.5984 | 3.757225
4255.7 | 100.4629 | 0.733 | 20101.892 | 21.53 |  | 0.8444606 | 103.502 | 3.660684
4255.9 | 100.391 | 0.661 | 20025.915 | 21.42 |  | 0.8449035 | 103.4182 | 3.576712
4256.1 | 100.3632 | 0.633 | 20018.779 | 21.27 |  | 0.844651 | 103.3917 | 3.55024
4256.5 | 100.4164 | 0.687 | 20014.086 | 21 |  | 0.8441218 | 103.4489 | 3.607496
4256.6 | 100.4691 | 0.74 | 20014.283 | 20.92 |  | 0.8439503 | 103.5031 | 3.661751
4256.8 | 100.4871 | 0.758 | 20011.318 | 20.81 |  | 0.843743 | 103.5225 | 3.681212
4257 | 100.5043 | 0.775 | 20010.187 | 20.75 |  | 0.8436254 | 103.5406 | 3.699311
4257.4 | 100.5324 | 0.803 | 20010.801 | 20.62 |  | 0.8433425 | 103.5711 | 3.729913
4257.8 | 100.5553 | 0.826 | 20011.193 | 20.53 |  | 0.8431465 | 103.5957 | 3.754548
4258.4 | 100.5704 | 0.841 | 20009.584 | 20.43 |  | 0.8429468 | 103.6123 | 3.771186
4258.6 | 100.5852 | 0.856 | 20011.302 | 20.43 |  | 0.8429313 | 103.6274 | 3.786326
4258.9 | 100.5611 | 0.832 | 20010.795 | 20.41 |  | 0.8428929 | 103.6036 | 3.762458
4259.1 | 100.5874 | 0.858 | 20012.097 | 20.4 |  | 0.8428597 | 103.6303 | 3.78922
4261.1 | 100.5718 | 0.843 | 20012.963 | 20.46 |  | 0.8429806 | 103.6138 | 3.772669
4261.9 | 100.5833 | 0.854 | 20016.204 | 20.52 |  | 0.8430799 | 103.6248 | 3.783698
4262.5 | 100.5685 | 0.839 | 20015.207 | 20.55 |  | 0.8431531 | 103.6093 | 3.768148
4263.3 | 100.5535 | 0.824 | 20014.105 | 20.57 |  | 0.8432059 | 103.5937 | 3.75256
4264.3 | 100.5432 | 0.814 | 20012.363 | 20.53 |  | 0.843136 | 103.5838 | 3.742646
4265.3 | 100.5536 | 0.824 | 20008.165 | 20.47 |  | 0.8430453 | 103.5945 | 3.753373
4267.3 | 100.5599 | 0.831 | 20005.091 | 20.35 |  | 0.8428157 | 103.6025 | 3.761289
4268.8 | 100.5724 | 0.843 | 20003.604 | 20.26 |  | 0.8426357 | 103.6163 | 3.775168
4269.2 | 100.5573 | 0.828 | 20005.043 | 20.25 |  | 0.8426012 | 103.6017 | 3.760493
4269.6 | 91.1926 | -8.562 | 20004.17 | 20.24 |  | 0.8425875 | 94.23698 | -5.618545
4269.8 | 96.0991 | -3.642 | 20003.145 | 20.24 |  | 0.8425968 | 99.14329 | -0.704712
4270 | 100.5705 | 0.841 | 20004.62 | 20.23 |  | 0.8425619 | 103.6151 | 3.773998
4271.4 | 100.5592 | 0.83 | 20000.419 | 20.22 |  | 0.8425785 | 103.6032 | 3.762085
4271.9 | 100.5695 | 0.84 | 20000.786 | 20.19 |  | 0.8425106 | 103.6142 | 3.773014
4273.7 | 100.5583 | 0.829 | 20001.009 | 20.19 |  | 0.8425085 | 103.603 | 3.761838
4274.5 | 100.5718 | 0.843 | 19999.944 | 20.17 |  | 0.8424751 | 103.6167 | 3.775525
4276.5 | 100.5724 | 0.843 | 20000.414 | 20.18 |  | 0.8424924 | 103.6172 | 3.776032
4276.9 | 100.5835 | 0.854 | 20000.351 | 20.17 |  | 0.8424714 | 103.6284 | 3.787319
4277.7 | 100.5713 | 0.842 | 20000.4 | 20.18 |  | 0.8424925 | 103.6161 | 3.774927
4279.7 | 100.5688 | 0.84 | 20000.283 | 20.18 |  | 0.8424936 | 103.6135 | 3.772402
4280.1 | 100.5816 | 0.852 | 19999.98 | 20.17 |  | 0.8424748 | 103.6265 | 3.785347
4280.2 | 100.5697 | 0.84 | 19999.713 | 20.18 |  | 0.8424987 | 103.6143 | 3.773197
4280.4 | 100.5578 | 0.829 | 19999.68 | 20.18 |  | 0.842499 | 103.6024 | 3.761273
4280.6 | 100.5783 | 0.849 | 20000.97 | 20.19 |  | 0.8425089 | 103.623 | 3.781862
4282.2 | 100.5535 | 0.824 | 19999.831 | 20.19 |  | 0.8425192 | 103.598 | 3.756813
4282.4 | 100.5699 | 0.841 | 19999.155 | 20.18 |  | 0.8425038 | 103.6144 | 3.773294
4283.2 | 100.5802 | 0.851 | 20000.06 | 20.19 |  | 0.8425171 | 103.6247 | 3.783596
4283.4 | 100.5694 | 0.84 | 19996.98 | 20.19 |  | 0.8425451 | 103.6134 | 3.772209
4284.8 | 100.5814 | 0.852 | 19998.933 | 20.17 |  | 0.8424843 | 103.6261 | 3.784953
4284.9 | 100.5917 | 0.863 | 19998.254 | 20.18 |  | 0.842512 | 103.6361 | 3.794961
4285.1 | 100.5813 | 0.852 | 19998.773 | 20.18 |  | 0.8425073 | 103.6258 | 3.784641
4285.7 | 100.57 | 0.841 | 19997.677 | 20.17 |  | 0.8424957 | 103.6144 | 3.773303
4286.1 | 100.5892 | 0.86 | 19997.943 | 20.18 |  | 0.8425148 | 103.6335 | 3.792399
4286.5 | 100.5858 | 0.857 | 19998.736 | 20.18 |  | 0.8425076 | 103.6303 | 3.789141
4286.9 | 100.5681 | 0.839 | 20736.796 | 20.45 |  | 0.8363821 | 103.7451 | 3.90417
4287 | 100.4455 | 0.716 | 21288.622 | 20.8 |  | 0.8321275 | 103.7198 | 3.878847
4287.2 | 100.264 | 0.534 | 21832.773 | 21.13 |  | 0.8279004 | 103.6354 | 3.794273
4287.4 | 100.0655 | 0.335 | 22304.994 | 21.37 |  | 0.8241196 | 103.5228 | 3.681501
4287.6 | 99.9452 | 0.214 | 22647.97 | 21.54 |  | 0.8213601 | 103.4654 | 3.624037
4287.8 | 99.841 | 0.11 | 22510.897 | 21.44 |  | 0.8223833 | 103.3367 | 3.495167
4287.9 | 99.8176 | 0.086 | 22494.171 | 21.28 |  | 0.8221389 | 103.3137 | 3.472072
4288.3 | 99.8767 | 0.146 | 22489.884 | 20.98 |  | 0.8214257 | 103.3787 | 3.537208
4288.5 | 99.893 | 0.162 | 22487.256 | 20.89 |  | 0.8212234 | 103.3965 | 3.555061
4288.7 | 99.9255 | 0.195 | 22486.651 | 20.78 |  | 0.8209512 | 103.4314 | 3.589993
4288.9 | 99.946 | 0.215 | 22485.777 | 20.69 |  | 0.8207316 | 103.4538 | 3.612403
4289.1 | 99.9745 | 0.244 | 22484.004 | 20.64 |  | 0.8206215 | 103.4831 | 3.641739
4289.3 | 99.9865 | 0.256 | 22484.233 | 20.57 |  | 0.8204417 | 103.4967 | 3.655401
4289.8 | 100.008 | 0.277 | 22483.513 | 20.45 |  | 0.8201432 | 103.5208 | 3.679538
4290.4 | 100.0326 | 0.302 | 22484.261 | 20.39 |  | 0.8199832 | 103.5469 | 3.705699
4292 | 100.0504 | 0.32 | 22487.463 | 20.4 |  | 0.8199784 | 103.5651 | 3.723928
4292.2 | 100.0398 | 0.309 | 22489.296 | 20.42 |  | 0.8200121 | 103.5544 | 3.713214
4292.4 | 100.0268 | 0.296 | 22488.337 | 20.42 |  | 0.8200212 | 103.5413 | 3.700005
4292.6 | 100.0403 | 0.31 | 22490.586 | 20.44 |  | 0.8200509 | 103.5547 | 3.713511
4293.3 | 100.0526 | 0.322 | 22490.43 | 20.5 |  | 0.8202052 | 103.5656 | 3.724424
4293.5 | 100.0271 | 0.296 | 22491.065 | 20.51 |  | 0.8202246 | 103.54 | 3.698781
4293.9 | 100.0401 | 0.309 | 22489.783 | 20.54 |  | 0.8203131 | 103.5521 | 3.710862
4294.1 | 100.0259 | 0.295 | 22490.245 | 20.54 |  | 0.8203087 | 103.538 | 3.696731
4294.3 | 100.043 | 0.312 | 22490.935 | 20.55 |  | 0.8203276 | 103.555 | 3.713764
4294.7 | 100.0244 | 0.294 | 22490.353 | 20.56 |  | 0.8203585 | 103.5361 | 3.694792
4295 | 100.0038 | 0.273 | 22489.222 | 20.58 |  | 0.82042 | 103.5148 | 3.673481
4295.4 | 100.0147 | 0.284 | 22487.347 | 20.57 |  | 0.8204123 | 103.5255 | 3.684257
4295.6 | 99.9936 | 0.263 | 22485.975 | 20.56 |  | 0.8203998 | 103.5044 | 3.663083
4295.8 | 99.9827 | 0.252 | 22486.738 | 20.55 |  | 0.8203672 | 103.4939 | 3.652545
4296.2 | 99.9995 | 0.269 | 22485.194 | 20.53 |  | 0.820331 | 103.5108 | 3.669525
4296.4 | 99.9723 | 0.241 | 22482.52 | 20.51 |  | 0.8203053 | 103.4836 | 3.642214
4296.6 | 99.9845 | 0.254 | 22482.73 | 20.51 |  | 0.8203034 | 103.4958 | 3.654474
4296.7 | 99.9962 | 0.265 | 22482.95 | 20.48 |  | 0.8202249 | 103.5082 | 3.666922
4297.9 | 100.0088 | 0.278 | 22479.633 | 20.39 |  | 0.820027 | 103.5222 | 3.68095
4298.1 | 99.9827 | 0.252 | 22479.764 | 20.38 |  | 0.8200003 | 103.4964 | 3.655065
4298.3 | 99.9985 | 0.268 | 22479.323 | 20.38 |  | 0.8200045 | 103.5121 | 3.670802
4299.7 | 100.0086 | 0.278 | 22477.114 | 20.29 |  | 0.8197956 | 103.5238 | 3.682547
4300.7 | 100.0231 | 0.292 | 22476.153 | 20.24 |  | 0.8196769 | 103.5393 | 3.698029
4300.9 | 100.0089 | 0.278 | 22476.56 | 20.25 |  | 0.8196986 | 103.5249 | 3.683658
4302.9 | 100.0207 | 0.29 | 22475.072 | 20.22 |  | 0.819636 | 103.5371 | 3.695872
4303.7 | 100.0065 | 0.276 | 22474.903 | 20.2 |  | 0.8195864 | 103.5234 | 3.682077
4304 | 100.022 | 0.291 | 22475.677 | 20.23 |  | 0.8196559 | 103.5383 | 3.697063
4304.2 | 100.0104 | 0.28 | 22473.919 | 20.21 |  | 0.8196214 | 103.5268 | 3.685558
4304.4 | 100.0254 | 0.295 | 22474.554 | 20.2 |  | 0.8195898 | 103.5422 | 3.700937
4304.8 | 100.0149 | 0.284 | 22473.924 | 20.21 |  | 0.8196213 | 103.5313 | 3.690066
4306 | 100.0037 | 0.273 | 22473.771 | 20.21 |  | 0.8196228 | 103.5201 | 3.678819
4306.2 | 100.0183 | 0.288 | 22473.998 | 20.19 |  | 0.8195694 | 103.5352 | 3.693946
4306.8 | 100.0013 | 0.271 | 22473.696 | 20.2 |  | 0.8195979 | 103.5179 | 3.67663
4307.1 | 100.0236 | 0.293 | 22473.809 | 20.2 |  | 0.8195968 | 103.5402 | 3.698987
4308.7 | 100.0126 | 0.282 | 22473.175 | 20.19 |  | 0.8195773 | 103.5293 | 3.688075
4309.7 | 100.0244 | 0.294 | 22473.249 | 20.18 |  | 0.8195509 | 103.5414 | 3.700138
4310.1 | 100.0144 | 0.284 | 22473.159 | 20.18 |  | 0.8195518 | 103.5314 | 3.690105
4310.9 | 100.0253 | 0.295 | 22473.608 | 20.18 |  | 0.8195475 | 103.5424 | 3.70111
4312.9 | 100.0218 | 0.291 | 22471.328 | 20.2 |  | 0.8196204 | 103.538 | 3.696694
4313.3 | 100.01 | 0.279 | 22469.632 | 20.19 |  | 0.8196109 | 103.5261 | 3.684771
4313.4 | 99.999 | 0.268 | 22470.38 | 20.18 |  | 0.8195782 | 103.5154 | 3.674132
4313.6 | 100.0102 | 0.279 | 22470.522 | 20.19 |  | 0.8196024 | 103.5264 | 3.685147
4314.2 | 100.0242 | 0.294 | 22470.406 | 20.19 |  | 0.8196036 | 103.5404 | 3.699146
4315 | 100.0139 | 0.283 | 22469.809 | 20.2 |  | 0.8196348 | 103.5298 | 3.688482
4315.6 | 100.0293 | 0.299 | 22467.439 | 20.19 |  | 0.8196317 | 103.5449 | 3.703667
4317.3 | 100.0103 | 0.28 | 22469.195 | 20.17 |  | 0.8195639 | 103.5267 | 3.685445
4317.5 | 100.0292 | 0.299 | 22469.358 | 20.18 |  | 0.8195879 | 103.5454 | 3.704176
4318.4 | 100.0288 | 0.298 | 22469.888 | 20.19 |  | 0.8196085 | 103.5449 | 3.70365
4318.5 | 100.0188 | 0.288 | 22522.623 | 20.19 |  | 0.8191074 | 103.5453 | 3.704059
4318.7 | 99.993 | 0.262 | 22977.184 | 20.34 |  | 0.8151635 | 103.6062 | 3.765084
4318.9 | 99.9717 | 0.241 | 23478.607 | 20.65 |  | 0.8111863 | 103.678 | 3.836933
4319.1 | 99.7612 | 0.03 | 23992.14 | 20.98 |  | 0.8071494 | 103.5632 | 3.721993
4319.2 | 99.611 | -0.121 | 24476.615 | 21.24 |  | 0.8031975 | 103.5054 | 3.664121
4319.4 | 99.4077 | -0.325 | 24896.697 | 21.45 |  | 0.799722 | 103.3833 | 3.541852
4319.6 | 99.3139 | -0.419 | 25194.534 | 21.55 |  | 0.7971091 | 103.3489 | 3.507378
4319.8 | 99.1938 | -0.539 | 25219.042 | 21.47 |  | 0.7966305 | 103.2363 | 3.394554
4320 | 99.0953 | -0.638 | 25203.43 | 21.33 |  | 0.7963651 | 103.1385 | 3.29667
4320.3 | 99.1607 | -0.572 | 25192.284 | 21.01 |  | 0.7955135 | 103.2109 | 3.36912
4320.5 | 99.1899 | -0.543 | 25188.793 | 20.89 |  | 0.7951857 | 103.2428 | 3.40113
4320.7 | 99.2206 | -0.512 | 25186.161 | 20.76 |  | 0.7948183 | 103.2768 | 3.435125
4320.9 | 99.2437 | -0.489 | 25187.099 | 20.69 |  | 0.7945965 | 103.3021 | 3.460514
4321.1 | 99.2771 | -0.456 | 25186.052 | 20.61 |  | 0.7943637 | 103.3377 | 3.496094
4321.3 | 99.2988 | -0.434 | 25184.626 | 20.56 |  | 0.7942257 | 103.3605 | 3.518996
4321.4 | 99.268 | -0.465 | 25183.619 | 20.51 |  | 0.7940833 | 103.331 | 3.489409
4321.6 | 99.2843 | -0.448 | 25184.37 | 20.47 |  | 0.7939537 | 103.3486 | 3.507073
4321.8 | 99.305 | -0.428 | 25185.646 | 20.43 |  | 0.7938188 | 103.3708 | 3.529258
4322.2 | 99.331 | -0.402 | 25185.625 | 20.41 |  | 0.7937579 | 103.3974 | 3.555885
4322.8 | 99.3571 | -0.375 | 25185.958 | 20.39 |  | 0.7936933 | 103.4241 | 3.582687
4323 | 99.3786 | -0.354 | 25186.783 | 20.38 |  | 0.7936545 | 103.4461 | 3.604692
4323.4 | 99.3639 | -0.369 | 25189.073 | 20.4 |  | 0.7936927 | 103.4313 | 3.589866
4323.6 | 99.3356 | -0.397 | 25189.773 | 20.41 |  | 0.7937163 | 103.4028 | 3.561376
4323.9 | 99.3562 | -0.376 | 25188.638 | 20.44 |  | 0.7938194 | 103.4223 | 3.580878
4325.1 | 99.3255 | -0.407 | 25192.027 | 20.5 |  | 0.7939688 | 103.3906 | 3.549081
4325.3 | 99.3369 | -0.396 | 25190.78 | 20.5 |  | 0.7939813 | 103.4017 | 3.560233
4325.9 | 99.3559 | -0.377 | 25192.717 | 20.55 |  | 0.7941144 | 103.4196 | 3.578199
4326.3 | 99.3388 | -0.394 | 25192.296 | 20.56 |  | 0.7941491 | 103.4022 | 3.560689
4326.5 | 99.3271 | -0.405 | 25193.621 | 20.57 |  | 0.7941664 | 103.3904 | 3.548958
4326.6 | 99.3081 | -0.424 | 25191.071 | 20.58 |  | 0.7942223 | 103.3706 | 3.529092
4326.8 | 99.3264 | -0.406 | 25190.948 | 20.59 |  | 0.794254 | 103.3886 | 3.547099
4327.4 | 99.3041 | -0.429 | 25188.876 | 20.57 |  | 0.7942137 | 103.3664 | 3.524914
4328.2 | 99.2899 | -0.443 | 25185.392 | 20.5 |  | 0.7940351 | 103.3536 | 3.512014
4329.8 | 99.3046 | -0.428 | 25180.626 | 20.39 |  | 0.7937467 | 103.3705 | 3.52897
4330.9 | 99.3155 | -0.417 | 25177.252 | 20.3 |  | 0.793505 | 103.3833 | 3.541831
4331.3 | 99.3018 | -0.431 | 25177.698 | 20.29 |  | 0.7934699 | 103.37 | 3.528501
4331.5 | 99.312 | -0.421 | 25177.951 | 20.28 |  | 0.7934367 | 103.3806 | 3.539067
4333.5 | 99.3183 | -0.414 | 25176.163 | 20.24 |  | 0.793332 | 103.3877 | 3.546181
4333.9 | 99.3307 | -0.402 | 25174.497 | 20.25 |  | 0.7933794 | 103.3994 | 3.557948
4334.1 | 99.3161 | -0.417 | 25175.188 | 20.23 |  | 0.7933111 | 103.3856 | 3.544066
4335.5 | 99.3285 | -0.404 | 25173.637 | 20.23 |  | 0.7933267 | 103.3976 | 3.556154
4335.8 | 99.307 | -0.426 | 25174.018 | 20.23 |  | 0.7933228 | 103.3762 | 3.534702
4336 | 99.3187 | -0.414 | 25173.806 | 20.22 |  | 0.7932943 | 103.3882 | 3.546671
4336.2 | 99.3316 | -0.401 | 25174.047 | 20.22 |  | 0.7932918 | 103.4011 | 3.559643
4336.8 | 99.3208 | -0.412 | 25172.542 | 20.21 |  | 0.7932763 | 103.3903 | 3.548801
4338.8 | 99.3299 | -0.403 | 25171.602 | 20.2 |  | 0.793255 | 103.3995 | 3.558011
4339.2 | 99.3116 | -0.421 | 25170.478 | 20.19 |  | 0.7932356 | 103.3812 | 3.53974
4339.8 | 99.3293 | -0.403 | 25170.874 | 20.2 |  | 0.7932623 | 103.3987 | 3.557255
4340 | 99.3169 | -0.416 | 25168.394 | 20.2 |  | 0.7932872 | 103.3858 | 3.544306
4340.6 | 99.3361 | -0.396 | 25170.266 | 20.21 |  | 0.7932991 | 103.4051 | 3.563639
4341.1 | 99.3256 | -0.407 | 25169.6 | 20.21 |  | 0.7933058 | 103.3945 | 3.55298
4341.3 | 99.3367 | -0.396 | 25171.854 | 20.2 |  | 0.7932525 | 103.4063 | 3.564875
4341.5 | 99.3187 | -0.414 | 25170.289 | 20.22 |  | 0.7933296 | 103.3874 | 3.54592
4341.9 | 99.3381 | -0.394 | 25167.939 | 20.2 |  | 0.7932918 | 103.4069 | 3.565442
4342.7 | 99.3007 | -0.432 | 25171.163 | 20.19 |  | 0.7932287 | 103.3705 | 3.528969
4342.9 | 99.3131 | -0.419 | 25169.696 | 20.21 |  | 0.7933049 | 103.382 | 3.540482
4343 | 99.3315 | -0.401 | 25170.419 | 20.21 |  | 0.7932976 | 103.4005 | 3.559064
4343.4 | 99.3167 | -0.416 | 25169.29 | 20.2 |  | 0.7932782 | 103.3858 | 3.544297
4344.2 | 99.3308 | -0.402 | 25171.075 | 20.19 |  | 0.7932296 | 103.4006 | 3.559097
4345.8 | 99.3132 | -0.419 | 25167.188 | 20.17 |  | 0.7932072 | 103.3827 | 3.541233
4345.9 | 99.3281 | -0.404 | 25165.999 | 20.18 |  | 0.7932499 | 103.3971 | 3.555605
4346.3 | 99.3151 | -0.418 | 25168.77 | 20.18 |  | 0.793222 | 103.3847 | 3.543177
4346.5 | 99.3278 | -0.405 | 25166.177 | 20.18 |  | 0.7932481 | 103.3968 | 3.555343
4347.5 | 99.3383 | -0.394 | 25168.048 | 20.19 |  | 0.79326 | 103.4074 | 3.565962
4347.9 | 99.3131 | -0.42 | 25167.038 | 20.19 |  | 0.7932702 | 103.382 | 3.540507
4348.3 | 99.3326 | -0.4 | 25166.781 | 20.19 |  | 0.7932728 | 103.4015 | 3.559982
4349.2 | 99.3154 | -0.417 | 25166.033 | 20.18 |  | 0.7932496 | 103.3844 | 3.542893
4349.6 | 99.3333 | -0.399 | 25165.25 | 20.2 |  | 0.7933188 | 103.4015 | 3.56006
4350.4 | 99.3327 | -0.4 | 25165.79 | 20.19 |  | 0.7932827 | 103.4013 | 3.559871
4350.4 | 99.3186 | -0.414 | 25181.424 | 20.19 |  | 0.7931255 | 103.3906 | 3.549089
4350.6 | 99.3082 | -0.424 | 25543.393 | 20.28 |  | 0.7897542 | 103.4551 | 3.613681
4350.8 | 99.2617 | -0.471 | 26019.697 | 20.57 |  | 0.7858451 | 103.5027 | 3.661401
4351 | 99.1561 | -0.577 | 26473.039 | 20.89 |  | 0.7822683 | 103.486 | 3.644679
4351.2 | 98.9367 | -0.797 | 26943.004 | 21.15 |  | 0.7783243 | 103.3619 | 3.520373
4351.3 | 98.7312 | -1.003 | 27163.911 | 21.29 |  | 0.7765293 | 103.2009 | 3.359096
4351.5 | 98.6473 | -1.087 | 27160.751 | 21.24 |  | 0.7763912 | 103.118 | 3.276103
4351.7 | 98.5607 | -1.174 | 27147.514 | 21.1 |  | 0.7760493 | 103.0333 | 3.19129
4351.9 | 98.5888 | -1.146 | 27141.016 | 20.96 |  | 0.7756366 | 103.0649 | 3.222877
4352.1 | 98.5415 | -1.193 | 27137.337 | 20.86 |  | 0.775331 | 103.0202 | 3.178188
4352.2 | 98.5855 | -1.149 | 27134.92 | 20.75 |  | 0.774977 | 103.0676 | 3.225584
4352.4 | 98.645 | -1.089 | 27132.146 | 20.65 |  | 0.7746604 | 103.13 | 3.28808
4352.6 | 98.68 | -1.054 | 27131.147 | 20.56 |  | 0.7743591 | 103.1679 | 3.326092
4352.8 | 98.712 | -1.022 | 27130.776 | 20.51 |  | 0.7741895 | 103.2016 | 3.35983
4353 | 98.7352 | -0.999 | 27130.492 | 20.45 |  | 0.773984 | 103.2269 | 3.385131
4353.2 | 98.7458 | -0.988 | 27131.155 | 20.42 |  | 0.7738727 | 103.2387 | 3.396964
4353.6 | 98.7711 | -0.963 | 27130.298 | 20.37 |  | 0.7737076 | 103.2656 | 3.423888
4353.8 | 98.7544 | -0.98 | 27130.492 | 20.35 |  | 0.7736359 | 103.2496 | 3.407919
4354.2 | 98.7841 | -0.95 | 27131.341 | 20.35 |  | 0.7736269 | 103.2795 | 3.437857
4354.8 | 98.7947 | -0.939 | 27133.483 | 20.36 |  | 0.7736393 | 103.2902 | 3.448603
4355 | 98.7827 | -0.951 | 27134.263 | 20.39 |  | 0.7737357 | 103.2774 | 3.435693
4355.4 | 98.7966 | -0.937 | 27135.453 | 20.41 |  | 0.7737929 | 103.2908 | 3.449173
4356.6 | 98.7775 | -0.957 | 27138.122 | 20.5 |  | 0.774078 | 103.2691 | 3.427449
4356.8 | 98.801 | -0.933 | 27139.082 | 20.51 |  | 0.7741027 | 103.2925 | 3.450847
4357 | 98.7799 | -0.954 | 27139.288 | 20.52 |  | 0.7741352 | 103.2711 | 3.429407
4357.5 | 98.7951 | -0.939 | 27138.052 | 20.55 |  | 0.7742523 | 103.2849 | 3.443286
4357.9 | 98.7561 | -0.978 | 27139.703 | 20.57 |  | 0.7743044 | 103.2456 | 3.403891
4358.3 | 98.7663 | -0.968 | 27138.657 | 20.58 |  | 0.77435 | 103.2552 | 3.413515
4358.5 | 98.7501 | -0.984 | 27139.058 | 20.58 |  | 0.7743458 | 103.2391 | 3.397381
4358.9 | 98.7304 | -1.004 | 27135.73 | 20.58 |  | 0.7743806 | 103.2186 | 3.376898
4359.9 | 98.7166 | -1.018 | 27131.649 | 20.51 |  | 0.7741804 | 103.2064 | 3.364635
4360.5 | 98.7305 | -1.004 | 27130.025 | 20.43 |  | 0.7739194 | 103.2228 | 3.381029
4361.2 | 98.7442 | -0.99 | 27127.06 | 20.37 |  | 0.7737416 | 103.2379 | 3.396212
4361.6 | 98.7083 | -1.026 | 27125.949 | 20.35 |  | 0.7736835 | 103.2025 | 3.360717
4361.8 | 98.7325 | -1.002 | 27126.298 | 20.34 |  | 0.773645 | 103.2271 | 3.385389
4362.4 | 98.7531 | -0.981 | 27125.164 | 20.3 |  | 0.7735174 | 103.2489 | 3.407189
4362.6 | 98.7331 | -1.001 | 27124.516 | 20.29 |  | 0.7734893 | 103.2291 | 3.387368
4363 | 98.7515 | -0.983 | 27122.623 | 20.28 |  | 0.7734743 | 103.2474 | 3.405722
4363.4 | 98.7268 | -1.007 | 27122.61 | 20.27 |  | 0.7734395 | 103.2231 | 3.381338
4363.8 | 98.7506 | -0.984 | 27122.108 | 20.25 |  | 0.7733749 | 103.2475 | 3.405774
4364.5 | 98.7615 | -0.973 | 27120.327 | 20.22 |  | 0.7732888 | 103.259 | 3.417357
4365.3 | 98.7404 | -0.994 | 27120.115 | 20.2 |  | 0.7732211 | 103.2386 | 3.396891
4365.7 | 98.7618 | -0.972 | 27121.114 | 20.21 |  | 0.7732456 | 103.2599 | 3.418194
4365.9 | 98.7724 | -0.962 | 27119.257 | 20.21 |  | 0.7732651 | 103.2701 | 3.428388
4366.3 | 98.7567 | -0.977 | 27118.261 | 20.2 |  | 0.7732406 | 103.2545 | 3.412795
4367.7 | 98.7699 | -0.964 | 27118.808 | 20.18 |  | 0.7731649 | 103.2685 | 3.426854
4368.7 | 98.7585 | -0.976 | 27117.745 | 20.2 |  | 0.7732461 | 103.2562 | 3.41448
4368.8 | 98.7697 | -0.964 | 27118.626 | 20.2 |  | 0.7732368 | 103.2676 | 3.425898
4369.2 | 98.7483 | -0.986 | 27118.725 | 20.2 |  | 0.7732357 | 103.2462 | 3.404487
4369.8 | 98.7698 | -0.964 | 27117.934 | 20.2 |  | 0.7732441 | 103.2675 | 3.42584
4370.4 | 98.7453 | -0.989 | 27117.154 | 20.19 |  | 0.7732173 | 103.2432 | 3.401483
4371 | 98.765 | -0.969 | 27118.017 | 20.2 |  | 0.7732432 | 103.2627 | 3.421052
4372 | 98.7929 | -0.941 | 27116.361 | 20.2 |  | 0.7732606 | 103.2903 | 3.448618
4372.2 | 98.7643 | -0.97 | 27117.989 | 20.19 |  | 0.7732085 | 103.2624 | 3.420702
4373.6 | 98.7491 | -0.985 | 27116.043 | 20.18 |  | 0.773194 | 103.2471 | 3.405393
4373.8 | 98.7626 | -0.972 | 27116.897 | 20.19 |  | 0.77322 | 103.2604 | 3.418751
4374.7 | 98.7754 | -0.959 | 27115.532 | 20.18 |  | 0.7731994 | 103.2733 | 3.431617
4374.9 | 98.7629 | -0.971 | 27115.598 | 20.19 |  | 0.7732337 | 103.2604 | 3.418756
4375.7 | 98.7529 | -0.981 | 27115.439 | 20.17 |  | 0.7731654 | 103.2511 | 3.409419
4376.1 | 98.77 | -0.964 | 27115.083 | 20.18 |  | 0.7732041 | 103.2678 | 3.426107
4376.5 | 98.7528 | -0.981 | 27114.501 | 20.17 |  | 0.7731753 | 103.2508 | 3.409106
4376.6 | 98.7671 | -0.967 | 27114.588 | 20.18 |  | 0.7732093 | 103.2648 | 3.42309
4377.2 | 98.755 | -0.979 | 27114.607 | 20.18 |  | 0.7732091 | 103.2527 | 3.410976
4377.4 | 98.7671 | -0.967 | 27115.499 | 20.18 |  | 0.7731997 | 103.265 | 3.423297
4378.2 | 98.7543 | -0.98 | 27114.052 | 20.2 |  | 0.7732849 | 103.2511 | 3.409434
4378.4 | 98.7433 | -0.991 | 27114.061 | 20.18 |  | 0.7732149 | 103.2409 | 3.399134
4378.8 | 98.756 | -0.978 | 27114.653 | 20.18 |  | 0.7732086 | 103.2537 | 3.411988
4379.6 | 98.7779 | -0.956 | 27114.124 | 20.18 |  | 0.7732142 | 103.2755 | 3.433801
4379.9 | 98.767 | -0.967 | 27113.845 | 20.19 |  | 0.7732521 | 103.2641 | 3.422464
4380.1 | 98.75 | -0.984 | 27114.625 | 20.19 |  | 0.7732439 | 103.2473 | 3.405615
4380.3 | 98.7645 | -0.97 | 27113.347 | 20.17 |  | 0.7731874 | 103.2622 | 3.420561
4380.5 | 98.749 | -0.985 | 27113.913 | 20.17 |  | 0.7731814 | 103.2469 | 3.405166
4380.7 | 98.7596 | -0.974 | 27114.43 | 20.19 |  | 0.773246 | 103.2569 | 3.415185
4382.1 | 98.7558 | -0.978 | 27112.956 | 20.18 |  | 0.7732265 | 103.2531 | 3.411401
4382.3 | 98.7369 | -0.997 | 27353.021 | 20.23 |  | 0.7708693 | 103.2871 | 3.445472
4382.4 | 98.7091 | -1.025 | 27793.083 | 20.45 |  | 0.7669896 | 103.3524 | 3.510882
4382.6 | 98.6242 | -1.11 | 28213.982 | 20.78 |  | 0.7637127 | 103.3528 | 3.511212
4382.8 | 98.4698 | -1.265 | 28607.571 | 21.04 |  | 0.7604729 | 103.2805 | 3.438835
4383 | 98.2442 | -1.491 | 28985.991 | 21.23 |  | 0.757128 | 103.1369 | 3.295026
4383.2 | 98.023 | -1.713 | 29347.109 | 21.36 |  | 0.753727 | 102.9968 | 3.154722
4383.3 | 97.8823 | -1.854 | 29668.905 | 21.45 |  | 0.7505798 | 102.9302 | 3.088
4383.5 | 97.76 | -1.977 | 30019.737 | 21.52 |  | 0.7470148 | 102.8907 | 3.048486
4383.7 | 97.6099 | -2.127 | 30100.339 | 21.46 |  | 0.7458791 | 102.7633 | 2.920849
4383.9 | 97.4939 | -2.244 | 30079.104 | 21.32 |  | 0.7455364 | 102.6485 | 2.805854
4384.1 | 97.5554 | -2.182 | 30067.329 | 21.11 |  | 0.744797 | 102.7168 | 2.874237
4384.3 | 97.5239 | -2.213 | 30059.861 | 20.93 |  | 0.7441306 | 102.6918 | 2.849198
4384.7 | 97.6161 | -2.121 | 30054.705 | 20.69 |  | 0.7431829 | 102.7939 | 2.951483
4384.8 | 97.6698 | -2.067 | 30051.101 | 20.6 |  | 0.7428447 | 102.8509 | 3.008594
4385 | 97.7016 | -2.035 | 30049.602 | 20.53 |  | 0.7425663 | 102.8856 | 3.043366
4385.4 | 97.7552 | -1.982 | 30049.119 | 20.43 |  | 0.7421488 | 102.9438 | 3.101655
4385.6 | 97.7421 | -1.995 | 30049.355 | 20.39 |  | 0.7419766 | 102.9327 | 3.09049
4386.4 | 97.7696 | -1.967 | 30050.681 | 20.34 |  | 0.7417493 | 102.9629 | 3.120741
4386.8 | 97.7931 | -1.944 | 30054.922 | 20.35 |  | 0.7417436 | 102.987 | 3.144873
4387 | 97.8243 | -1.912 | 30055.445 | 20.35 |  | 0.7417377 | 103.0183 | 3.176253
4387.6 | 97.8456 | -1.891 | 30058.171 | 20.39 |  | 0.7418765 | 103.0384 | 3.196375
4387.8 | 97.8161 | -1.921 | 30056.657 | 20.42 |  | 0.742021 | 103.0071 | 3.165024
4388.8 | 97.838 | -1.899 | 30060.429 | 20.51 |  | 0.7423593 | 103.0257 | 3.183648
4389.3 | 97.8225 | -1.914 | 30061.891 | 20.54 |  | 0.7424696 | 103.0091 | 3.167074
4389.7 | 97.8435 | -1.893 | 30062.959 | 20.57 |  | 0.7425843 | 103.029 | 3.186958
4389.9 | 97.8142 | -1.922 | 30063.729 | 20.57 |  | 0.7425756 | 102.9999 | 3.157807
4390.1 | 97.7951 | -1.942 | 30062.547 | 20.59 |  | 0.7426733 | 102.9796 | 3.137437
4390.7 | 97.7725 | -1.964 | 30062.799 | 20.61 |  | 0.7427548 | 102.9561 | 3.113922
4391.3 | 97.7456 | -1.991 | 30057.535 | 20.58 |  | 0.7426877 | 102.9293 | 3.087071
4391.9 | 97.734 | -2.003 | 30053.89 | 20.53 |  | 0.7425178 | 102.9191 | 3.076896
4393.2 | 97.7511 | -1.986 | 30048.98 | 20.41 |  | 0.7420656 | 102.9406 | 3.098461
4393.6 | 97.7614 | -1.975 | 30047.669 | 20.38 |  | 0.7419533 | 102.952 | 3.109868
4394.2 | 97.7497 | -1.987 | 30046.578 | 20.33 |  | 0.7417534 | 102.9424 | 3.100248
4394.6 | 97.7045 | -2.032 | 30043.444 | 20.32 |  | 0.7417465 | 102.8969 | 3.054662
4394.8 | 97.754 | -1.983 | 30042.742 | 20.31 |  | 0.741712 | 102.9467 | 3.104535
4395 | 97.7322 | -2.005 | 30043.109 | 20.29 |  | 0.7416228 | 102.9259 | 3.083746
4395.2 | 97.7587 | -1.978 | 30041.717 | 20.3 |  | 0.7416811 | 102.9516 | 3.109459
4395.3 | 97.7694 | -1.967 | 30042.229 | 20.26 |  | 0.7415052 | 102.9643 | 3.122207
4395.7 | 97.7948 | -1.942 | 30041.658 | 20.26 |  | 0.7415117 | 102.9896 | 3.147502
4396.1 | 97.7591 | -1.978 | 30039.709 | 20.24 |  | 0.7414487 | 102.9544 | 3.112206
4396.3 | 97.7797 | -1.957 | 30038.074 | 20.25 |  | 0.7415099 | 102.9741 | 3.131948
4397.1 | 97.7597 | -1.977 | 30039.39 | 20.23 |  | 0.7414098 | 102.9554 | 3.113202
4397.5 | 97.7829 | -1.954 | 30037.721 | 20.22 |  | 0.7413862 | 102.9786 | 3.136491
4397.9 | 97.7729 | -1.964 | 30038.095 | 20.22 |  | 0.7413819 | 102.9687 | 3.126571
4398.7 | 97.7846 | -1.952 | 30037.851 | 20.21 |  | 0.7413421 | 102.9808 | 3.138703
4399.3 | 97.7971 | -1.94 | 30037.285 | 20.21 |  | 0.7413486 | 102.9932 | 3.151079
4399.6 | 97.7633 | -1.974 | 30037.925 | 20.23 |  | 0.7414265 | 102.9586 | 3.116437
4399.8 | 97.7812 | -1.956 | 30037.37 | 20.21 |  | 0.7413476 | 102.9773 | 3.135176
4400.4 | 97.7686 | -1.968 | 30037.582 | 20.21 |  | 0.7413452 | 102.9648 | 3.122611
4402.4 | 97.7708 | -1.966 | 30036.561 | 20.22 |  | 0.7413994 | 102.9662 | 3.124079
4403 | 97.8002 | -1.936 | 30034.154 | 20.18 |  | 0.7412564 | 102.9969 | 3.154821
4403.2 | 97.8104 | -1.926 | 30035.475 | 20.2 |  | 0.7413266 | 103.0065 | 3.164418
4403.4 | 97.7801 | -1.957 | 30034.502 | 20.21 |  | 0.7413803 | 102.9755 | 3.133349
4404.2 | 97.7684 | -1.968 | 30034.196 | 20.19 |  | 0.7412985 | 102.9646 | 3.122506
4404.4 | 97.7497 | -1.987 | 30036.253 | 20.21 |  | 0.7413603 | 102.9455 | 3.103345
4404.6 | 97.7831 | -1.954 | 30033.63 | 20.2 |  | 0.7413476 | 102.9787 | 3.136609
4405 | 97.8145 | -1.922 | 30033.946 | 20.2 |  | 0.741344 | 103.0102 | 3.168137
4405.1 | 97.7905 | -1.946 | 30033.885 | 20.19 |  | 0.7413021 | 102.9867 | 3.144561
4405.3 | 97.7691 | -1.968 | 30032.537 | 20.21 |  | 0.7414026 | 102.964 | 3.121834
4405.5 | 97.7841 | -1.953 | 30032.729 | 20.2 |  | 0.7413579 | 102.9795 | 3.137382
4405.7 | 97.8053 | -1.931 | 30033.629 | 20.2 |  | 0.7413476 | 103.0009 | 3.158843
4405.9 | 97.773 | -1.964 | 30032.643 | 20.2 |  | 0.7413588 | 102.9684 | 3.126243
4406.5 | 97.7879 | -1.949 | 30032.338 | 20.2 |  | 0.7413623 | 102.9832 | 3.141089
4406.7 | 97.8017 | -1.935 | 30033.06 | 20.18 |  | 0.7412688 | 102.9981 | 3.156046
4406.9 | 97.7855 | -1.951 | 30031.947 | 20.18 |  | 0.7412815 | 102.9817 | 3.139539
4407.8 | 97.8049 | -1.932 | 30033.562 | 20.2 |  | 0.7413484 | 103.0005 | 3.158425
4408 | 97.7867 | -1.95 | 30032.426 | 20.2 |  | 0.7413613 | 102.982 | 3.139909
4408.2 | 97.813 | -1.924 | 30034.656 | 20.2 |  | 0.7413359 | 103.0089 | 3.166814
4408.4 | 97.7968 | -1.94 | 30032.531 | 20.2 |  | 0.7413601 | 102.9921 | 3.150051
4408.8 | 97.749 | -1.988 | 30032.76 | 20.21 |  | 0.7414001 | 102.9439 | 3.10176
4409 | 97.7728 | -1.964 | 30032.112 | 20.2 |  | 0.7413649 | 102.968 | 3.125909
4409.2 | 97.7968 | -1.94 | 30032.845 | 20.2 |  | 0.7413565 | 102.9922 | 3.150131
4409.4 | 97.7667 | -1.97 | 30032.515 | 20.2 |  | 0.7413603 | 102.962 | 3.119901
4409.6 | 97.7827 | -1.954 | 30030.765 | 20.2 |  | 0.7413802 | 102.9776 | 3.135483
4410.2 | 97.795 | -1.942 | 30032.244 | 20.2 |  | 0.7413634 | 102.9903 | 3.148176
4410.3 | 97.7842 | -1.952 | 30031.22 | 20.2 |  | 0.741375 | 102.9792 | 3.1371
4410.5 | 97.7651 | -1.972 | 30030.741 | 20.19 |  | 0.7413379 | 102.9605 | 3.118326
4410.7 | 97.7821 | -1.955 | 30030.361 | 20.19 |  | 0.7413422 | 102.9774 | 3.135256
4411.7 | 97.7955 | -1.941 | 30029.359 | 20.18 |  | 0.741311 | 102.991 | 3.148899
4411.9 | 97.7855 | -1.951 | 30031.078 | 20.19 |  | 0.7413341 | 102.981 | 3.138843
4412.3 | 97.7973 | -1.939 | 30030.814 | 20.18 |  | 0.7412944 | 102.9932 | 3.15107
4412.7 | 97.8166 | -1.92 | 30031.064 | 20.18 |  | 0.7412916 | 103.0125 | 3.170463
4412.9 | 97.8042 | -1.932 | 30031.549 | 20.18 |  | 0.7412861 | 103.0003 | 3.158167
4413.1 | 97.783 | -1.954 | 30030.554 | 20.18 |  | 0.7412974 | 102.9788 | 3.136683
4413.7 | 97.7719 | -1.965 | 30030.956 | 20.2 |  | 0.7413781 | 102.9669 | 3.124715
4413.8 | 97.7844 | -1.952 | 30030.43 | 20.2 |  | 0.741384 | 102.9792 | 3.137101
4414.4 | 97.7924 | -1.944 | 30029.948 | 20.2 |  | 0.7413895 | 102.9871 | 3.144991
4414.4 | 97.7518 | -1.985 | 30069.599 | 20.21 |  | 0.7409803 | 102.9561 | 3.113897
4414.8 | 97.7254 | -2.011 | 30823.773 | 20.6 |  | 0.7340269 | 103.1036 | 3.261638
4415 | 97.5716 | -2.166 | 31166.106 | 20.85 |  | 0.7311869 | 103.026 | 3.183929
4415.2 | 97.3641 | -2.374 | 31487.021 | 21.06 |  | 0.7284151 | 102.8917 | 3.049407
4415.4 | 97.1931 | -2.545 | 31792.323 | 21.21 |  | 0.7255452 | 102.7935 | 2.951073
4415.6 | 97.0127 | -2.726 | 32080.207 | 21.29 |  | 0.72254 | 102.6858 | 2.843183
4415.7 | 96.8225 | -2.917 | 32358.623 | 21.34 |  | 0.7194851 | 102.5681 | 2.725359
4415.9 | 96.6432 | -3.097 | 32623.761 | 21.36 |  | 0.7164202 | 102.4603 | 2.617357
4416.1 | 96.579 | -3.161 | 32906.345 | 21.35 |  | 0.7129695 | 102.4751 | 2.632165
4416.3 | 96.4855 | -3.255 | 33045.427 | 21.34 |  | 0.7112325 | 102.4211 | 2.578165
4416.5 | 96.4449 | -3.295 | 33027.181 | 21.19 |  | 0.7106922 | 102.3848 | 2.541767
4416.7 | 96.3492 | -3.391 | 33010.051 | 21 |  | 0.7099314 | 102.2962 | 2.453051
4416.9 | 96.3084 | -3.432 | 33001.825 | 20.83 |  | 0.7091595 | 102.2638 | 2.420633
4417 | 96.368 | -3.373 | 32996.491 | 20.7 |  | 0.7085545 | 102.3302 | 2.487093
4417.2 | 96.4284 | -3.312 | 32994.291 | 20.59 |  | 0.7080118 | 102.397 | 2.554002
4417.4 | 96.4693 | -3.271 | 32990.495 | 20.49 |  | 0.707539 | 102.4432 | 2.600307
4417.6 | 96.5076 | -3.233 | 32989.24 | 20.42 |  | 0.7071896 | 102.4857 | 2.642822
4417.8 | 96.5204 | -3.22 | 32987.958 | 20.36 |  | 0.706892 | 102.502 | 2.659154
4418.2 | 96.5423 | -3.198 | 32986.884 | 20.32 |  | 0.706696 | 102.5262 | 2.683371
4418.4 | 96.5896 | -3.15 | 32987.163 | 20.3 |  | 0.7065877 | 102.5749 | 2.732121
4418.6 | 96.6439 | -3.096 | 32988.555 | 20.3 |  | 0.7065702 | 102.6296 | 2.786905
4418.8 | 96.6652 | -3.075 | 32989.839 | 20.3 |  | 0.7065541 | 102.6512 | 2.808608
4419 | 96.625 | -3.115 | 32990.563 | 20.3 |  | 0.7065451 | 102.6112 | 2.768555
4419.1 | 96.6129 | -3.127 | 32990.502 | 20.3 |  | 0.7065458 | 102.5991 | 2.756419
4419.3 | 96.6525 | -3.087 | 32993.427 | 20.31 |  | 0.7065617 | 102.6389 | 2.796272
4419.7 | 96.6383 | -3.102 | 32994.764 | 20.36 |  | 0.7068069 | 102.6219 | 2.779192
4419.9 | 96.6502 | -3.09 | 32996.232 | 20.38 |  | 0.7068932 | 102.6329 | 2.790237
4420.1 | 96.6641 | -3.076 | 32996.232 | 20.39 |  | 0.7069455 | 102.6461 | 2.803511
4420.3 | 96.6378 | -3.102 | 32997.509 | 20.41 |  | 0.7070342 | 102.6189 | 2.776243
4420.6 | 96.6726 | -3.067 | 32998.83 | 20.45 |  | 0.7072266 | 102.6515 | 2.80889
4420.8 | 96.6623 | -3.077 | 32999.787 | 20.45 |  | 0.7072147 | 102.6415 | 2.798849
4421 | 96.6516 | -3.088 | 33000.066 | 20.45 |  | 0.7072112 | 102.6309 | 2.788213
4421.2 | 96.6839 | -3.056 | 33000.956 | 20.48 |  | 0.7073566 | 102.6615 | 2.818881
4421.4 | 96.6617 | -3.078 | 33001.722 | 20.49 |  | 0.7073992 | 102.6389 | 2.796222
4421.6 | 96.6947 | -3.045 | 33002.802 | 20.52 |  | 0.7075421 | 102.6702 | 2.827648
4422 | 96.6399 | -3.1 | 33002.904 | 20.54 |  | 0.7076449 | 102.6142 | 2.771505
4422.2 | 96.6762 | -3.064 | 33004.739 | 20.55 |  | 0.7076741 | 102.6504 | 2.807743
4422.3 | 96.6358 | -3.104 | 33005.059 | 20.56 |  | 0.7077222 | 102.6094 | 2.766729
4422.5 | 96.6687 | -3.071 | 33004.831 | 20.59 |  | 0.707881 | 102.6403 | 2.797685
4422.7 | 96.6857 | -3.054 | 33005.39 | 20.6 |  | 0.707926 | 102.6568 | 2.814229
4423.1 | 96.6487 | -3.091 | 33004.269 | 20.6 |  | 0.7079399 | 102.6195 | 2.776851
4423.5 | 96.5934 | -3.147 | 33002.638 | 20.61 |  | 0.708012 | 102.5631 | 2.720358
4423.9 | 96.6095 | -3.13 | 32999.401 | 20.57 |  | 0.7078445 | 102.5809 | 2.738126
4424.1 | 96.5936 | -3.146 | 32999.862 | 20.57 |  | 0.7078388 | 102.5651 | 2.722333
4424.2 | 96.5791 | -3.161 | 32999.121 | 20.57 |  | 0.707848 | 102.5504 | 2.707599
4424.4 | 96.5939 | -3.146 | 32996.623 | 20.54 |  | 0.707723 | 102.5664 | 2.723635
4424.6 | 96.5485 | -3.192 | 32996.791 | 20.54 |  | 0.7077209 | 102.521 | 2.678214
4424.8 | 96.565 | -3.175 | 32993.536 | 20.51 |  | 0.7076053 | 102.5385 | 2.695738
4425 | 96.5775 | -3.162 | 32993.342 | 20.5 |  | 0.7075557 | 102.5516 | 2.708845
4425.2 | 96.5601 | -3.18 | 32992.348 | 20.5 |  | 0.707568 | 102.5339 | 2.691134
4425.6 | 96.5799 | -3.16 | 32989.741 | 20.47 |  | 0.7074442 | 102.5549 | 2.71215
4425.7 | 96.6064 | -3.134 | 32990.561 | 20.44 |  | 0.7072775 | 102.5836 | 2.740861
4425.9 | 96.5746 | -3.165 | 32989.112 | 20.43 |  | 0.7072434 | 102.552 | 2.709242
4426.1 | 96.5474 | -3.193 | 32987.419 | 20.42 |  | 0.7072123 | 102.525 | 2.68216
4426.3 | 96.5945 | -3.145 | 32987.439 | 20.41 |  | 0.7071599 | 102.5727 | 2.729984
4427.5 | 96.5758 | -3.164 | 32982.315 | 20.34 |  | 0.7068579 | 102.5571 | 2.714311
4427.7 | 96.5645 | -3.175 | 32982.105 | 20.34 |  | 0.7068605 | 102.5457 | 2.702933
4427.9 | 96.5988 | -3.141 | 32982.511 | 20.33 |  | 0.7068031 | 102.5808 | 2.738051
4428.1 | 96.5762 | -3.164 | 32981.276 | 20.33 |  | 0.7068185 | 102.5578 | 2.715061
4428.2 | 96.61 | -3.13 | 32981.195 | 20.31 |  | 0.7067148 | 102.5929 | 2.750186
4428.4 | 96.5712 | -3.169 | 32981.293 | 20.3 |  | 0.7066612 | 102.5548 | 2.712003
4428.6 | 96.5887 | -3.151 | 32980.944 | 20.31 |  | 0.7067179 | 102.5715 | 2.728781
4429 | 96.6156 | -3.124 | 32979.615 | 20.29 |  | 0.7066298 | 102.5993 | 2.756637
4429.2 | 96.5974 | -3.142 | 32979.119 | 20.27 |  | 0.7065311 | 102.5823 | 2.739564
4429.4 | 96.5662 | -3.174 | 32979.229 | 20.27 |  | 0.7065297 | 102.5511 | 2.708348
4429.5 | 96.5866 | -3.153 | 32978.746 | 20.26 |  | 0.7064833 | 102.572 | 2.729289
4429.7 | 96.6045 | -3.135 | 32978.634 | 20.25 |  | 0.7064322 | 102.5905 | 2.747834
4430.1 | 96.5878 | -3.152 | 32976.865 | 20.26 |  | 0.7065069 | 102.5727 | 2.729949
4430.5 | 96.622 | -3.118 | 32976.404 | 20.25 |  | 0.7064602 | 102.6074 | 2.764719
4430.9 | 96.6111 | -3.129 | 32975.695 | 20.26 |  | 0.7065215 | 102.5957 | 2.752948
4431.8 | 96.5703 | -3.17 | 32972.779 | 20.22 |  | 0.7063481 | 102.5566 | 2.713844
4432.2 | 96.6061 | -3.134 | 32973.706 | 20.22 |  | 0.7063365 | 102.5927 | 2.749966
4432.6 | 96.5893 | -3.151 | 32974.049 | 20.22 |  | 0.7063322 | 102.576 | 2.73324
4433.2 | 96.6027 | -3.137 | 32975.556 | 20.22 |  | 0.7063133 | 102.5898 | 2.747095
4434 | 96.6312 | -3.109 | 32973.699 | 20.21 |  | 0.706284 | 102.6184 | 2.775753
4434.2 | 96.6134 | -3.126 | 32973.144 | 20.2 |  | 0.7062384 | 102.6011 | 2.758417
4434.8 | 96.583 | -3.157 | 32972.992 | 20.21 |  | 0.7062929 | 102.57 | 2.727276
4434.9 | 96.5615 | -3.178 | 32974.029 | 20.21 |  | 0.7062799 | 102.5488 | 2.706042
4435.1 | 96.5905 | -3.149 | 32973.072 | 20.22 |  | 0.7063444 | 102.5769 | 2.73416
4435.7 | 96.5625 | -3.178 | 32970.469 | 20.2 |  | 0.706272 | 102.5494 | 2.706667
4435.9 | 96.5952 | -3.145 | 32971.595 | 20.2 |  | 0.7062579 | 102.5825 | 2.739742
4436.1 | 96.6058 | -3.134 | 32971.985 | 20.21 |  | 0.7063055 | 102.5925 | 2.74982
4436.3 | 96.6196 | -3.12 | 32970.588 | 20.22 |  | 0.7063756 | 102.6053 | 2.762588
4437.1 | 96.6006 | -3.139 | 32970.64 | 20.2 |  | 0.7062699 | 102.5876 | 2.744875
4437.2 | 96.5804 | -3.16 | 32971.094 | 20.21 |  | 0.7063167 | 102.5669 | 2.724124
4437.4 | 96.6109 | -3.129 | 32970.282 | 20.21 |  | 0.7063269 | 102.5971 | 2.754437
4438 | 96.6002 | -3.14 | 32970.253 | 20.21 |  | 0.7063273 | 102.5864 | 2.743712
4438.2 | 96.5762 | -3.164 | 32969.565 | 20.2 |  | 0.7062834 | 102.5629 | 2.720127
4438.8 | 96.5862 | -3.154 | 32968.775 | 20.2 |  | 0.7062933 | 102.5727 | 2.729915
4439 | 96.6014 | -3.139 | 32969.137 | 20.21 |  | 0.7063413 | 102.5873 | 2.744592
4439.2 | 96.6605 | -3.079 | 32969.394 | 20.2 |  | 0.7062855 | 102.6471 | 2.804507
4439.4 | 96.6227 | -3.117 | 32968.188 | 20.2 |  | 0.7063006 | 102.609 | 2.766301
4439.9 | 96.5683 | -3.172 | 32966.932 | 20.21 |  | 0.7063689 | 102.5536 | 2.710806
4440.1 | 96.5917 | -3.148 | 32967.701 | 20.21 |  | 0.7063593 | 102.5772 | 2.734463
4440.3 | 96.5793 | -3.161 | 32968.064 | 20.2 |  | 0.7063022 | 102.5656 | 2.722799
4440.9 | 96.5938 | -3.146 | 32967.544 | 20.2 |  | 0.7063087 | 102.5799 | 2.737171
4441.3 | 96.57 | -3.17 | 32967.722 | 20.21 |  | 0.706359 | 102.5555 | 2.712736
4441.5 | 96.6078 | -3.132 | 32967.439 | 20.21 |  | 0.7063626 | 102.5932 | 2.750512
4442.3 | 96.5888 | -3.151 | 32967.205 | 20.21 |  | 0.7063655 | 102.5742 | 2.731416
4442.5 | 96.5758 | -3.164 | 32967.998 | 20.21 |  | 0.7063556 | 102.5614 | 2.718624
4442.7 | 96.6113 | -3.129 | 32967.317 | 20.2 |  | 0.7063116 | 102.5973 | 2.754633
4443 | 96.638 | -3.102 | 32967.539 | 20.21 |  | 0.7063613 | 102.6235 | 2.780787
4443.2 | 96.6127 | -3.127 | 32967.306 | 20.2 |  | 0.7063117 | 102.5987 | 2.756032
4443.4 | 96.58 | -3.16 | 32966.786 | 20.2 |  | 0.7063182 | 102.5659 | 2.723132
4443.8 | 96.6334 | -3.106 | 32965.934 | 20.19 |  | 0.7062764 | 102.6197 | 2.777018
4444.2 | 96.5895 | -3.15 | 32966.007 | 20.2 |  | 0.706328 | 102.5752 | 2.732421
4444.4 | 96.6142 | -3.126 | 32966.959 | 20.18 |  | 0.7062109 | 102.6014 | 2.758735
4444.6 | 96.5839 | -3.156 | 32966.356 | 20.19 |  | 0.7062711 | 102.5703 | 2.727564
4444.9 | 96.5987 | -3.141 | 32965.795 | 20.2 |  | 0.7063307 | 102.5843 | 2.741574
4445.9 | 96.613 | -3.127 | 32965.932 | 20.18 |  | 0.7062238 | 102.5999 | 2.757237
4446.3 | 96.5936 | -3.146 | 32965.268 | 20.19 |  | 0.7062847 | 102.5797 | 2.736965
4446.7 | 96.6068 | -3.133 | 32966.063 | 20.18 |  | 0.7062222 | 102.5938 | 2.751065
4446.9 | 96.5888 | -3.151 | 32965.937 | 20.19 |  | 0.7062763 | 102.5751 | 2.732351
4446.9 | 96.5888 | -3.151 | 32966.133 | 20.2 |  | 0.7063264 | 102.5745 | 2.731757
4447.3 | 96.6419 | -3.098 | 32191.903 | 19.88 |  | 0.7143134 | 102.428 | 2.58501
4447.4 | 96.956 | -2.783 | 31632.005 | 19.47 |  | 0.7191585 | 102.611 | 2.768365
4447.6 | 97.4604 | -2.277 | 31082.625 | 19.12 |  | 0.7241639 | 102.9854 | 3.143322
4447.8 | 97.8832 | -1.853 | 30532.787 | 18.88 |  | 0.7296713 | 103.274 | 3.432292
4448 | 98.2449 | -1.491 | 29942.054 | 18.7 |  | 0.7358889 | 103.4899 | 3.648592
4448.2 | 98.5685 | -1.166 | 29372.069 | 18.59 |  | 0.7420956 | 103.6726 | 3.831517
4448.4 | 98.7394 | -0.995 | 28896.724 | 18.53 |  | 0.7473417 | 103.7266 | 3.885674
4448.6 | 98.9513 | -0.782 | 28443.855 | 18.48 |  | 0.7523113 | 103.8288 | 3.987979
4448.7 | 98.9872 | -0.746 | 28646.249 | 18.68 |  | 0.7508187 | 103.9058 | 4.065095
4448.9 | 98.8306 | -0.903 | 29030.846 | 19.16 |  | 0.7484056 | 103.8231 | 3.982265
4449.1 | 98.5801 | -1.154 | 29154.502 | 19.62 |  | 0.7488887 | 103.5827 | 3.741555
4449.3 | 98.4142 | -1.321 | 29144.147 | 19.83 |  | 0.7498591 | 103.405 | 3.563554
4449.5 | 98.3182 | -1.417 | 29139.405 | 19.89 |  | 0.7501551 | 103.3052 | 3.463599
4449.6 | 98.2351 | -1.5 | 29134.606 | 19.96 |  | 0.7504914 | 103.2179 | 3.376119
4449.8 | 98.1891 | -1.547 | 29135.489 | 19.98 |  | 0.7505623 | 103.1712 | 3.329388
4450 | 98.1692 | -1.566 | 29134.779 | 20.02 |  | 0.7507314 | 103.1494 | 3.307531
4450.8 | 98.1806 | -1.555 | 29138.747 | 20.11 |  | 0.7510492 | 103.1578 | 3.315987
4451.4 | 98.202 | -1.534 | 29143.772 | 20.19 |  | 0.7513145 | 103.177 | 3.33516
4453.4 | 98.1936 | -1.542 | 29157.886 | 20.42 |  | 0.7520779 | 103.162 | 3.320199
4454.6 | 98.1793 | -1.556 | 29163.633 | 20.52 |  | 0.7524127 | 103.1448 | 3.302949
4454.9 | 98.1914 | -1.544 | 29165.529 | 20.52 |  | 0.7523918 | 103.1574 | 3.315529
4455.1 | 98.1698 | -1.566 | 29166.514 | 20.53 |  | 0.7524207 | 103.1356 | 3.293703
4455.7 | 98.1476 | -1.588 | 29167.67 | 20.57 |  | 0.7525669 | 103.1119 | 3.270023
4456.1 | 98.1257 | -1.61 | 29165.465 | 20.59 |  | 0.7526706 | 103.0886 | 3.24669
4456.3 | 98.1151 | -1.621 | 29165.864 | 20.58 |  | 0.7526265 | 103.0786 | 3.236602
4456.7 | 98.095 | -1.641 | 29162.509 | 20.55 |  | 0.7525443 | 103.0589 | 3.21695
4457.7 | 98.0784 | -1.658 | 29158.853 | 20.45 |  | 0.7521867 | 103.0458 | 3.203758
4458 | 98.089 | -1.647 | 29157.989 | 20.43 |  | 0.7521166 | 103.057 | 3.21503
4458.6 | 98.1003 | -1.636 | 29155.358 | 20.35 |  | 0.7518264 | 103.0712 | 3.229175
4459 | 98.0826 | -1.653 | 29154.93 | 20.34 |  | 0.7517912 | 103.0538 | 3.211778
4459.4 | 98.0972 | -1.639 | 29154.769 | 20.31 |  | 0.7516731 | 103.0696 | 3.227664
4460.8 | 98.1133 | -1.623 | 29153.789 | 20.26 |  | 0.7514839 | 103.0877 | 3.245724
4461.1 | 98.094 | -1.642 | 29153.989 | 20.24 |  | 0.7514015 | 103.0693 | 3.227314
4461.3 | 98.1063 | -1.63 | 29153.987 | 20.24 |  | 0.7514015 | 103.0816 | 3.239633
4461.7 | 98.122 | -1.614 | 29154.2 | 20.23 |  | 0.7513591 | 103.0978 | 3.255844
4461.9 | 98.0995 | -1.636 | 29153.262 | 20.22 |  | 0.7513294 | 103.0755 | 3.233516
4462.3 | 98.119 | -1.617 | 29153.592 | 20.22 |  | 0.7513258 | 103.0951 | 3.253127
4462.5 | 98.0966 | -1.639 | 29152.744 | 20.23 |  | 0.7513753 | 103.072 | 3.230049
4462.7 | 98.1083 | -1.628 | 29153.133 | 20.22 |  | 0.7513309 | 103.0843 | 3.242298
4462.9 | 98.1233 | -1.613 | 29153.011 | 20.22 |  | 0.7513322 | 103.0992 | 3.257291
4463.6 | 98.1053 | -1.631 | 29153.703 | 20.22 |  | 0.7513245 | 103.0814 | 3.239433
4463.8 | 98.0861 | -1.65 | 29153.547 | 20.22 |  | 0.7513263 | 103.0622 | 3.220165
4464 | 98.0989 | -1.637 | 29153.706 | 20.22 |  | 0.7513245 | 103.075 | 3.233024
4464.2 | 98.1173 | -1.619 | 29153.492 | 20.21 |  | 0.7512868 | 103.0938 | 3.251836
4464.4 | 98.105 | -1.631 | 29154.396 | 20.2 |  | 0.7512366 | 103.0821 | 3.240174
4464.6 | 98.0948 | -1.641 | 29152.289 | 20.22 |  | 0.7513402 | 103.0705 | 3.228571
4464.8 | 98.1113 | -1.625 | 29152.919 | 20.21 |  | 0.7512931 | 103.0876 | 3.245686
4465 | 98.0878 | -1.648 | 29152.78 | 20.22 |  | 0.7513348 | 103.0637 | 3.22168
4465.8 | 98.1055 | -1.63 | 29152.495 | 20.22 |  | 0.7513379 | 103.0813 | 3.239338
4466.1 | 98.0923 | -1.644 | 29153.134 | 20.21 |  | 0.7512908 | 103.0687 | 3.22671
4466.7 | 98.1035 | -1.632 | 29152.178 | 20.23 |  | 0.7513815 | 103.0788 | 3.236822
4467.9 | 98.1156 | -1.62 | 29152.981 | 20.21 |  | 0.7512924 | 103.092 | 3.250008
4468.3 | 98.1017 | -1.634 | 29152.643 | 20.22 |  | 0.7513363 | 103.0775 | 3.235568
4468.7 | 98.0911 | -1.645 | 29152.364 | 20.22 |  | 0.7513394 | 103.0669 | 3.224884
4469.3 | 98.0782 | -1.658 | 29153.568 | 20.21 |  | 0.7512859 | 103.0547 | 3.212694
4469.4 | 98.0986 | -1.637 | 29152.214 | 20.21 |  | 0.751301 | 103.0748 | 3.232794
4469.8 | 98.1097 | -1.626 | 29152.156 | 20.2 |  | 0.7512615 | 103.0863 | 3.244333
4470.2 | 98.099 | -1.637 | 29153.088 | 20.21 |  | 0.7512913 | 103.0754 | 3.233409
4470.4 | 98.1098 | -1.626 | 29152.591 | 20.21 |  | 0.7512968 | 103.0861 | 3.244104
4470.6 | 98.0778 | -1.658 | 29153.793 | 20.19 |  | 0.7512032 | 103.0552 | 3.213221
4471 | 98.0902 | -1.646 | 29152.917 | 20.19 |  | 0.7512129 | 103.0674 | 3.225426
4471.8 | 98.1018 | -1.634 | 29152.173 | 20.19 |  | 0.7512212 | 103.0788 | 3.236861
4472.4 | 98.087 | -1.649 | 29151.448 | 20.2 |  | 0.7512694 | 103.0634 | 3.221425
4474 | 98.1017 | -1.634 | 29152.775 | 20.21 |  | 0.7512947 | 103.078 | 3.236036
4474.2 | 98.0824 | -1.653 | 29152.609 | 20.21 |  | 0.7512966 | 103.0587 | 3.216666
4474.6 | 98.0927 | -1.643 | 29152.362 | 20.2 |  | 0.7512592 | 103.0693 | 3.227358
4475.8 | 98.1124 | -1.623 | 29151.907 | 20.2 |  | 0.7512643 | 103.0889 | 3.246976
4475.9 | 98.0855 | -1.65 | 29151.454 | 20.2 |  | 0.7512693 | 103.0619 | 3.219924
4477.1 | 98.0978 | -1.638 | 29151.765 | 20.2 |  | 0.7512658 | 103.0743 | 3.232319
4477.7 | 98.1107 | -1.625 | 29150.876 | 20.2 |  | 0.7512757 | 103.087 | 3.245022
4478.1 | 98.1004 | -1.635 | 29151.514 | 20.2 |  | 0.7512686 | 103.0768 | 3.234862
4479.1 | 98.0821 | -1.654 | 29150.361 | 20.19 |  | 0.7512413 | 103.0587 | 3.216688
4479.4 | 98.0906 | -1.645 | 29151.542 | 20.19 |  | 0.7512282 | 103.0675 | 3.22549
4479.7 | 98.1032 | -1.633 | 28505.447 | 19.99 |  | 0.757571 | 102.9323 | 3.090125
4479.9 | 98.3236 | -1.412 | 27918.297 | 19.6 |  | 0.7625028 | 103.0289 | 3.186873
4480.1 | 98.6498 | -1.085 | 27402.008 | 19.25 |  | 0.7668139 | 103.2476 | 3.405926
4480.2 | 98.9901 | -0.743 | 26974.903 | 19.05 |  | 0.7707019 | 103.4965 | 3.655192
4480.4 | 99.152 | -0.581 | 27224.862 | 19.1 |  | 0.7681851 | 103.7143 | 3.873305
4480.6 | 99.1021 | -0.631 | 27599.376 | 19.47 |  | 0.7654836 | 103.7376 | 3.896654
4480.8 | 98.9505 | -0.783 | 27672.079 | 19.84 |  | 0.7660583 | 103.5889 | 3.747686
4481 | 98.8406 | -0.893 | 27662.115 | 19.99 |  | 0.7667138 | 103.471 | 3.6296
4481.1 | 98.7311 | -1.003 | 27656.79 | 20.05 |  | 0.7669895 | 103.358 | 3.516424
4481.3 | 98.6904 | -1.044 | 27653.472 | 20.08 |  | 0.7671342 | 103.3154 | 3.473758
4481.5 | 98.6394 | -1.095 | 27652.157 | 20.1 |  | 0.767221 | 103.2633 | 3.42162
4481.9 | 98.6179 | -1.117 | 27651.847 | 20.13 |  | 0.7673333 | 103.2406 | 3.398884
4482.3 | 98.6299 | -1.105 | 27653.389 | 20.18 |  | 0.7674983 | 103.2511 | 3.409376
4482.5 | 98.6401 | -1.094 | 27654.374 | 20.19 |  | 0.767524 | 103.2611 | 3.419443
4482.8 | 98.6554 | -1.079 | 27656.151 | 20.19 |  | 0.7675051 | 103.2768 | 3.435179
4483.4 | 98.6716 | -1.063 | 27659.271 | 20.27 |  | 0.7677616 | 103.2908 | 3.449117
4483.8 | 98.6574 | -1.077 | 27661.659 | 20.31 |  | 0.7678809 | 103.2756 | 3.433945
4484.2 | 98.67 | -1.064 | 27666.479 | 20.34 |  | 0.7679381 | 103.2882 | 3.446554
4484.6 | 98.6551 | -1.079 | 27666.688 | 20.4 |  | 0.7681526 | 103.2711 | 3.429429
4486.2 | 98.6289 | -1.106 | 27672.707 | 20.53 |  | 0.7685571 | 103.2414 | 3.399715
4486.3 | 98.6424 | -1.092 | 27671.59 | 20.52 |  | 0.768533 | 103.255 | 3.413352
4487.3 | 98.6181 | -1.116 | 27674.433 | 20.57 |  | 0.7686827 | 103.2295 | 3.387803
4487.9 | 98.5809 | -1.154 | 27673.101 | 20.57 |  | 0.7686968 | 103.192 | 3.350239
4488.9 | 98.563 | -1.172 | 27665.79 | 20.5 |  | 0.7685225 | 103.1751 | 3.333239
4489.3 | 98.5738 | -1.161 | 27664.414 | 20.45 |  | 0.768357 | 103.1874 | 3.345608
4490.1 | 98.5604 | -1.174 | 27662.295 | 20.37 |  | 0.768091 | 103.1765 | 3.334693
4490.7 | 98.5804 | -1.154 | 27660.721 | 20.3 |  | 0.7678548 | 103.1988 | 3.356986
4491.2 | 98.5904 | -1.144 | 27660.403 | 20.28 |  | 0.7677858 | 103.2094 | 3.367679
4491.8 | 98.6052 | -1.129 | 27659.685 | 20.25 |  | 0.7676848 | 103.2252 | 3.383463
4492.4 | 98.5946 | -1.14 | 27659.357 | 20.23 |  | 0.7676159 | 103.2153 | 3.373523
4492.6 | 98.5803 | -1.154 | 27658.424 | 20.22 |  | 0.7675896 | 103.2011 | 3.359361
4492.8 | 98.601 | -1.133 | 27658.876 | 20.22 |  | 0.7675848 | 103.2219 | 3.380197
4493.4 | 98.5834 | -1.151 | 27659.064 | 20.22 |  | 0.7675828 | 103.2044 | 3.362614
4493.6 | 98.5709 | -1.164 | 27658.692 | 20.21 |  | 0.7675505 | 103.1922 | 3.350385
4493.7 | 98.5952 | -1.139 | 27659.615 | 20.22 |  | 0.7675769 | 103.2163 | 3.37456
4494.3 | 98.5821 | -1.152 | 27658.681 | 20.2 |  | 0.7675143 | 103.2037 | 3.361976
4494.5 | 98.6005 | -1.134 | 27659.414 | 20.2 |  | 0.7675065 | 103.2223 | 3.380574
4496.5 | 98.6061 | -1.128 | 27659.649 | 20.2 |  | 0.767504 | 103.228 | 3.386237
4497.1 | 98.595 | -1.14 | 27658.604 | 20.19 |  | 0.7674789 | 103.217 | 3.375255
4497.3 | 98.6114 | -1.123 | 27659.053 | 20.19 |  | 0.7674741 | 103.2335 | 3.391784
4497.7 | 98.5952 | -1.139 | 27657.596 | 20.2 |  | 0.7675259 | 103.2166 | 3.374845
4497.8 | 98.5818 | -1.153 | 27657.686 | 20.22 |  | 0.7675975 | 103.2025 | 3.360692
4498 | 98.6047 | -1.13 | 27658.582 | 20.2 |  | 0.7675154 | 103.2263 | 3.384588
4498.2 | 98.591 | -1.144 | 27658.512 | 20.21 |  | 0.7675524 | 103.2122 | 3.370474
4500.2 | 98.5995 | -1.135 | 27657.441 | 20.21 |  | 0.7675638 | 103.2205 | 3.378739
4500.4 | 98.5874 | -1.147 | 27657.836 | 20.19 |  | 0.7674871 | 103.2092 | 3.367465
4500.6 | 98.5996 | -1.135 | 27657.583 | 20.2 |  | 0.7675261 | 103.221 | 3.379248
4501.4 | 98.61 | -1.125 | 27658.092 | 20.2 |  | 0.7675206 | 103.2315 | 3.389782
4501.6 | 98.5951 | -1.139 | 27659.174 | 20.21 |  | 0.7675453 | 103.2165 | 3.374734
4501.8 | 98.6113 | -1.123 | 27656.54 | 20.21 |  | 0.7675734 | 103.2321 | 3.390348
4501.9 | 98.6009 | -1.134 | 27657.663 | 20.23 |  | 0.7676339 | 103.2212 | 3.37944
4502.1 | 98.5848 | -1.15 | 27658.56 | 20.21 |  | 0.7675519 | 103.206 | 3.364276
4502.5 | 98.5982 | -1.136 | 27657.294 | 20.22 |  | 0.7676016 | 103.2188 | 3.377027
4502.9 | 98.5877 | -1.147 | 27657.742 | 20.22 |  | 0.7675969 | 103.2084 | 3.366614
4503.3 | 98.6024 | -1.132 | 27657.383 | 20.21 |  | 0.7675644 | 103.2234 | 3.38163
4503.5 | 98.5856 | -1.149 | 27657.89 | 20.2 |  | 0.7675228 | 103.2071 | 3.365298
4503.7 | 98.6032 | -1.131 | 27657.13 | 20.2 |  | 0.7675309 | 103.2245 | 3.382749
4504.8 | 98.5925 | -1.142 | 27656.169 | 20.2 |  | 0.7675411 | 103.2136 | 3.37181
4505 | 98.579 | -1.156 | 27655.74 | 20.18 |  | 0.7674732 | 103.2007 | 3.358943
4505.6 | 98.5957 | -1.139 | 27656.603 | 20.19 |  | 0.7675002 | 103.2172 | 3.375492
4505.8 | 98.582 | -1.153 | 27657.546 | 20.2 |  | 0.7675264 | 103.2034 | 3.361613
4506.6 | 98.5945 | -1.14 | 27657.859 | 20.2 |  | 0.7675231 | 103.216 | 3.374205
4507.4 | 98.584 | -1.151 | 27657.704 | 20.19 |  | 0.7674885 | 103.2058 | 3.364029
4508 | 98.6076 | -1.127 | 27657.785 | 20.2 |  | 0.7675239 | 103.229 | 3.387308
4508.1 | 98.5822 | -1.152 | 27657.52 | 20.21 |  | 0.767563 | 103.2032 | 3.361431
4508.5 | 98.6117 | -1.123 | 27657.724 | 20.2 |  | 0.7675245 | 103.2331 | 3.3914
4508.7 | 98.6001 | -1.134 | 27657.144 | 20.22 |  | 0.7676032 | 103.2206 | 3.378895
4508.9 | 98.586 | -1.149 | 27657.948 | 20.23 |  | 0.7676309 | 103.2064 | 3.364583
4509.3 | 98.5665 | -1.168 | 27657.889 | 20.21 |  | 0.767559 | 103.1876 | 3.345792
4509.5 | 98.6089 | -1.126 | 27658.025 | 20.22 |  | 0.7675938 | 103.2296 | 3.387912
4509.7 | 98.5925 | -1.142 | 27657.383 | 20.23 |  | 0.7676369 | 103.2127 | 3.370962
4510 | 98.5756 | -1.159 | 27658.706 | 20.21 |  | 0.7675503 | 103.1969 | 3.355095
4510.2 | 98.5923 | -1.142 | 27658.239 | 20.22 |  | 0.7675916 | 103.2131 | 3.371337
4510.6 | 98.5767 | -1.158 | 27657.997 | 20.22 |  | 0.7675941 | 103.1974 | 3.355657
4511 | 98.55 | -1.185 | 27657.252 | 20.23 |  | 0.7676383 | 103.1702 | 3.328367
4511.1 | 98.55 | -1.185 | 27657.212 | 20.23 |  | 0.7676387 | 103.1702 | 3.328358
4511.2 | 98.5882 | -1.146 | 27604.684 | 20.21 |  | 0.7681262 | 103.197 | 3.355212
4511.5 | 98.76 | -0.974 | 26522.355 | 19.67 |  | 0.7776727 | 103.1418 | 3.299932
4511.7 | 99.0713 | -0.662 | 26001.217 | 19.35 |  | 0.7820488 | 103.3476 | 3.506085
4511.9 | 99.3696 | -0.363 | 25506.085 | 19.11 |  | 0.7864109 | 103.5447 | 3.703412
4512.1 | 99.5993 | -0.133 | 25038.833 | 18.93 |  | 0.7906613 | 103.6784 | 3.837312
4512.3 | 99.737 | 0.005 | 25272.827 | 19.01 |  | 0.7885029 | 103.8643 | 4.023557
4512.5 | 99.6809 | -0.051 | 25643.858 | 19.41 |  | 0.7859546 | 103.8766 | 4.035903
4512.7 | 99.5333 | -0.199 | 25705.092 | 19.76 |  | 0.7864527 | 103.7314 | 3.890413
4512.8 | 99.4296 | -0.303 | 25696.771 | 19.9 |  | 0.7869875 | 103.6215 | 3.78033
4513 | 99.3194 | -0.413 | 25691.156 | 19.97 |  | 0.787269 | 103.5078 | 3.666541
4513.2 | 99.2752 | -0.457 | 25688.578 | 20 |  | 0.7873912 | 103.4621 | 3.620772
4513.4 | 99.2476 | -0.485 | 25688.775 | 20.02 |  | 0.7874531 | 103.434 | 3.592546
4513.6 | 99.2324 | -0.5 | 25686.696 | 20.04 |  | 0.7875382 | 103.4177 | 3.576245
4514.6 | 99.2467 | -0.486 | 25692.421 | 20.14 |  | 0.7877986 | 103.4301 | 3.588686
4515.1 | 99.2568 | -0.476 | 25695.216 | 20.2 |  | 0.7879611 | 103.4389 | 3.597537
4517.1 | 99.256 | -0.477 | 25704.231 | 20.41 |  | 0.7885358 | 103.4336 | 3.592156
4517.5 | 99.2408 | -0.492 | 25705.58 | 20.45 |  | 0.7886487 | 103.4174 | 3.575983
4518.1 | 99.2268 | -0.506 | 25707.102 | 20.48 |  | 0.7887282 | 103.4028 | 3.561361
4518.9 | 99.2434 | -0.489 | 25708 | 20.52 |  | 0.7888455 | 103.4184 | 3.576941
4519.3 | 99.2314 | -0.501 | 25708.584 | 20.56 |  | 0.7889658 | 103.4053 | 3.56381
4519.7 | 99.2157 | -0.517 | 25708.993 | 20.58 |  | 0.7890248 | 103.389 | 3.547556
4520 | 99.1791 | -0.554 | 25708.822 | 20.59 |  | 0.789058 | 103.3521 | 3.510553
4520.6 | 99.199 | -0.534 | 25706.327 | 20.55 |  | 0.7889571 | 103.3727 | 3.531182
4521 | 99.1858 | -0.547 | 25705.649 | 20.53 |  | 0.7889008 | 103.36 | 3.518434
4521.2 | 99.1693 | -0.564 | 25704.043 | 20.52 |  | 0.7888855 | 103.3434 | 3.501871
4521.8 | 99.1564 | -0.577 | 25701.264 | 20.46 |  | 0.788724 | 103.3318 | 3.49021
4522 | 99.1669 | -0.566 | 25700.847 | 20.42 |  | 0.7886018 | 103.3434 | 3.501876
4523.2 | 99.1809 | -0.552 | 25698.942 | 20.3 |  | 0.7882409 | 103.3607 | 3.519214
4525.2 | 99.1883 | -0.545 | 25696.72 | 20.21 |  | 0.7879776 | 103.3705 | 3.528946
4526.1 | 99.1731 | -0.56 | 25696.455 | 20.21 |  | 0.7879803 | 103.3552 | 3.513665
4526.3 | 99.1993 | -0.534 | 25696.168 | 20.21 |  | 0.7879832 | 103.3813 | 3.539843
4526.7 | 99.1873 | -0.546 | 25695.918 | 20.21 |  | 0.7879857 | 103.3693 | 3.527771
4526.9 | 99.1696 | -0.563 | 25695.796 | 20.21 |  | 0.787987 | 103.3516 | 3.510017
4527.1 | 99.1842 | -0.549 | 25695.831 | 20.2 |  | 0.7879548 | 103.3665 | 3.524959
4527.8 | 99.1946 | -0.538 | 25695.882 | 20.2 |  | 0.7879543 | 103.3769 | 3.535386
4528.8 | 99.1816 | -0.551 | 25693.923 | 20.19 |  | 0.7879424 | 103.3638 | 3.522253
4529.6 | 99.2006 | -0.532 | 25695.451 | 20.21 |  | 0.7879905 | 103.3825 | 3.54099
4530 | 99.1902 | -0.543 | 25695.583 | 20.19 |  | 0.7879255 | 103.3727 | 3.531226
4530.8 | 99.1799 | -0.553 | 25695.582 | 20.2 |  | 0.7879573 | 103.3621 | 3.520598
4531.1 | 99.1931 | -0.54 | 25695.461 | 20.21 |  | 0.7879904 | 103.375 | 3.53348
4531.5 | 99.1696 | -0.563 | 25694.686 | 20.22 |  | 0.78803 | 103.351 | 3.509464
4531.7 | 99.1846 | -0.548 | 25695.317 | 20.21 |  | 0.7879918 | 103.3665 | 3.524936
4532.3 | 99.1699 | -0.563 | 25696.423 | 20.19 |  | 0.787917 | 103.3526 | 3.511077
4532.7 | 99.1901 | -0.543 | 25693.981 | 20.18 |  | 0.78791 | 103.3726 | 3.53109
4533.3 | 99.1731 | -0.56 | 25694.62 | 20.18 |  | 0.7879035 | 103.3557 | 3.514203
4533.7 | 99.185 | -0.548 | 25696.485 | 20.18 |  | 0.7878845 | 103.368 | 3.526526
4533.8 | 99.1674 | -0.566 | 25696.247 | 20.19 |  | 0.7879188 | 103.3501 | 3.508535
4534 | 99.1928 | -0.54 | 25695.585 | 20.19 |  | 0.7879255 | 103.3753 | 3.533831
4535 | 99.1799 | -0.553 | 25695.911 | 20.21 |  | 0.7879858 | 103.3619 | 3.520358
4535.2 | 99.2083 | -0.525 | 25695.72 | 20.2 |  | 0.7879559 | 103.3906 | 3.549072
4535.4 | 99.1964 | -0.537 | 25696.283 | 20.2 |  | 0.7879502 | 103.3788 | 3.537276
4536 | 99.1851 | -0.548 | 25695.048 | 20.18 |  | 0.7878992 | 103.3678 | 3.526314
4536.3 | 99.1706 | -0.562 | 25696.047 | 20.19 |  | 0.7879208 | 103.3532 | 3.511697
4536.7 | 99.187 | -0.546 | 25695.996 | 20.18 |  | 0.7878895 | 103.3699 | 3.528423
4537.7 | 99.2003 | -0.533 | 25696.9 | 20.2 |  | 0.7879439 | 103.3828 | 3.541316
4538.1 | 99.1785 | -0.554 | 25696.077 | 20.22 |  | 0.7880159 | 103.3602 | 3.51868
4539.1 | 99.1892 | -0.544 | 25697.237 | 20.19 |  | 0.7879087 | 103.3721 | 3.530584
4539.5 | 99.1778 | -0.555 | 25696.687 | 20.2 |  | 0.7879461 | 103.3603 | 3.518735
4540.1 | 99.1676 | -0.565 | 25697.662 | 20.21 |  | 0.787968 | 103.35 | 3.508419
4540.2 | 99.179 | -0.554 | 25696.783 | 20.18 |  | 0.7878815 | 103.3621 | 3.520581
4541.4 | 99.1898 | -0.543 | 25696.811 | 20.21 |  | 0.7879766 | 103.372 | 3.530468
4542.8 | 99.1794 | -0.554 | 25695.202 | 20.22 |  | 0.7880248 | 103.3609 | 3.519391
4543 | 99.1794 | -0.554 | 25696.881 | 20.21 |  | 0.7879759 | 103.3616 | 3.520068
4543.4 | 99.2583 | -0.474 | 24745.69 | 19.8 |  | 0.7963158 | 103.2491 | 3.407386
4543.6 | 99.5136 | -0.218 | 24205.27 | 19.46 |  | 0.8007154 | 103.4003 | 3.558825
4543.8 | 99.7614 | 0.03 | 23687.499 | 19.19 |  | 0.8050902 | 103.5478 | 3.706537
4544 | 99.9959 | 0.265 | 23175.826 | 19 |  | 0.8096176 | 103.6822 | 3.841133
4544.2 | 100.1709 | 0.441 | 22751.949 | 18.86 |  | 0.8133996 | 103.7747 | 3.933754
4544.4 | 100.2456 | 0.515 | 22941.737 | 18.94 |  | 0.8117554 | 103.8858 | 4.045049
4544.6 | 100.2159 | 0.486 | 23205.828 | 19.31 |  | 0.8101762 | 103.9005 | 4.059785
4544.8 | 100.1424 | 0.412 | 23068.997 | 19.53 |  | 0.8121122 | 103.7938 | 3.952917
4545 | 100.0552 | 0.325 | 23046.931 | 19.59 |  | 0.812489 | 103.7007 | 3.859643
4545.1 | 100.0286 | 0.298 | 23048.139 | 19.66 |  | 0.812666 | 103.6726 | 3.831525
4545.3 | 100.0078 | 0.277 | 23050.578 | 19.7 |  | 0.8127501 | 103.6513 | 3.810203
4545.5 | 99.993 | 0.262 | 23052.474 | 19.75 |  | 0.8128663 | 103.6356 | 3.794536
4545.7 | 99.9711 | 0.24 | 23052.962 | 19.8 |  | 0.812996 | 103.6126 | 3.771476
4546 | 99.9555 | 0.225 | 23056 | 19.89 |  | 0.8132082 | 103.5954 | 3.75426
4546.2 | 99.9453 | 0.214 | 23056.897 | 19.93 |  | 0.8133068 | 103.5844 | 3.743247
4546.6 | 99.9569 | 0.226 | 23057.365 | 20.01 |  | 0.8135164 | 103.5942 | 3.753005
4547.8 | 99.9434 | 0.212 | 23064.772 | 20.2 |  | 0.8139524 | 103.5775 | 3.736344
4548.6 | 99.9321 | 0.201 | 23066.728 | 20.29 |  | 0.8141732 | 103.5645 | 3.723232
4550.4 | 99.9205 | 0.189 | 23071.952 | 20.49 |  | 0.8146541 | 103.5491 | 3.707814
4550.8 | 99.9075 | 0.176 | 23074.217 | 20.52 |  | 0.8147119 | 103.5358 | 3.694522
4552 | 99.8927 | 0.162 | 23074.714 | 20.56 |  | 0.814813 | 103.5201 | 3.678831
4552.5 | 99.8646 | 0.134 | 23074.154 | 20.57 |  | 0.8148447 | 103.4917 | 3.650335
4553.1 | 99.8505 | 0.119 | 23071.363 | 20.54 |  | 0.814792 | 103.4777 | 3.63638
4554.1 | 99.8658 | 0.135 | 23067.894 | 20.45 |  | 0.8145869 | 103.4945 | 3.653185
4554.9 | 99.8815 | 0.15 | 23066.394 | 20.37 |  | 0.814389 | 103.5118 | 3.670547
4555.5 | 99.8673 | 0.136 | 23064.926 | 20.33 |  | 0.8142969 | 103.4983 | 3.657001
4556.4 | 99.8824 | 0.151 | 23065.597 | 20.26 |  | 0.8141043 | 103.5153 | 3.673958
4556.6 | 99.8703 | 0.139 | 23064.897 | 20.26 |  | 0.814111 | 103.503 | 3.661699
4556.8 | 99.8581 | 0.127 | 23064.818 | 20.26 |  | 0.8141118 | 103.4908 | 3.649464
4557 | 99.877 | 0.146 | 23063.469 | 20.25 |  | 0.8140981 | 103.5097 | 3.668365
4557.2 | 99.8669 | 0.136 | 23063.674 | 20.23 |  | 0.8140429 | 103.5001 | 3.658777
4557.4 | 99.8775 | 0.146 | 23064.273 | 20.22 |  | 0.8140105 | 103.5111 | 3.669757
4559.4 | 99.8855 | 0.154 | 23062.365 | 20.21 |  | 0.8140022 | 103.5189 | 3.677629
4559.8 | 99.8701 | 0.139 | 23062.812 | 20.21 |  | 0.8139979 | 103.5036 | 3.662295
4560.5 | 99.8826 | 0.152 | 23062.566 | 20.2 |  | 0.8139736 | 103.5163 | 3.675008
4561.7 | 99.8674 | 0.136 | 23063.204 | 20.18 |  | 0.8139142 | 103.5017 | 3.660399
4562.1 | 99.8813 | 0.15 | 23064.504 | 20.17 |  | 0.813875 | 103.5161 | 3.674825
4564.1 | 99.8847 | 0.154 | 23064.372 | 20.19 |  | 0.8139296 | 103.519 | 3.677717
4565.3 | 99.8663 | 0.135 | 23065.004 | 20.18 |  | 0.8138969 | 103.501 | 3.659659
4565.5 | 99.8818 | 0.151 | 23063.624 | 20.2 |  | 0.8139634 | 103.5157 | 3.674419
4565.8 | 99.8684 | 0.137 | 23064.038 | 20.19 |  | 0.8139328 | 103.5026 | 3.661325
4566.4 | 99.8794 | 0.148 | 23063.061 | 20.2 |  | 0.8139689 | 103.5132 | 3.671903
4567 | 99.8929 | 0.162 | 23063.381 | 20.21 |  | 0.8139924 | 103.5265 | 3.685244
4567.2 | 99.8819 | 0.151 | 23063.349 | 20.21 |  | 0.8139927 | 103.5155 | 3.674221
4567.4 | 99.8604 | 0.129 | 23063.865 | 20.19 |  | 0.8139345 | 103.4946 | 3.653278
4567.6 | 99.8722 | 0.141 | 23063.573 | 20.19 |  | 0.8139373 | 103.5063 | 3.665037
4568.5 | 99.8863 | 0.155 | 23063.887 | 20.2 |  | 0.8139609 | 103.5203 | 3.678979
4569.3 | 99.8706 | 0.14 | 23063.82 | 20.18 |  | 0.8139083 | 103.505 | 3.663728
4569.7 | 99.8907 | 0.16 | 23064.924 | 20.19 |  | 0.8139243 | 103.5251 | 3.683837
4570.7 | 99.875 | 0.144 | 23063.375 | 20.2 |  | 0.8139658 | 103.5089 | 3.667559
4572.7 | 99.8697 | 0.139 | 23065.396 | 20.19 |  | 0.8139198 | 103.5042 | 3.6629
4573.2 | 99.8846 | 0.154 | 23064.086 | 20.19 |  | 0.8139324 | 103.5188 | 3.677559
4574.4 | 99.8746 | 0.144 | 23064.649 | 20.2 |  | 0.8139536 | 103.5087 | 3.667414
4575.1 | 99.8762 | 0.145 | 23064.626 | 20.18 |  | 0.8139005 | 103.5108 | 3.669498
4575.4 | 99.8882 | 0.157 | 22525.316 | 20.05 |  | 0.8187216 | 103.4185 | 3.577033
4575.6 | 99.9777 | 0.247 | 22056.264 | 19.75 |  | 0.8224204 | 103.4224 | 3.581005
4575.8 | 100.1693 | 0.439 | 21611.588 | 19.45 |  | 0.8258912 | 103.5339 | 3.692587
4575.9 | 100.3996 | 0.67 | 21170.285 | 19.25 |  | 0.8295736 | 103.6831 | 3.842027
4576.1 | 100.5377 | 0.808 | 20778.85 | 19.09 |  | 0.832874 | 103.7494 | 3.908505
4576.3 | 100.6226 | 0.894 | 20980.764 | 19.11 |  | 0.8310249 | 103.8725 | 4.031796
4576.7 | 100.5363 | 0.807 | 21103.496 | 19.56 |  | 0.8309363 | 103.8006 | 3.95972
4576.9 | 100.4901 | 0.761 | 21102.23 | 19.67 |  | 0.8312074 | 103.7519 | 3.910959
4577.1 | 100.4779 | 0.748 | 21101.149 | 19.72 |  | 0.8313352 | 103.7385 | 3.897514
4577.2 | 100.4516 | 0.722 | 21101.863 | 19.77 |  | 0.831446 | 103.7113 | 3.870291
4577.4 | 100.429 | 0.699 | 21102.426 | 19.83 |  | 0.8315817 | 103.6876 | 3.846543
4577.6 | 100.4083 | 0.679 | 21103.225 | 19.85 |  | 0.8316211 | 103.6666 | 3.825557
4578 | 100.3848 | 0.655 | 21103.58 | 19.92 |  | 0.8317819 | 103.6418 | 3.800666
4579 | 100.3949 | 0.665 | 21108.571 | 20.08 |  | 0.8321097 | 103.6496 | 3.808488
4579.6 | 100.38 | 0.65 | 21110.342 | 20.16 |  | 0.83228 | 103.6334 | 3.792282
4580.6 | 100.3671 | 0.637 | 21113.36 | 20.27 |  | 0.8325082 | 103.6189 | 3.777714
4582.6 | 100.3715 | 0.642 | 21117.789 | 20.46 |  | 0.8329086 | 103.6203 | 3.779131
4582.7 | 100.3612 | 0.631 | 21118.453 | 20.48 |  | 0.8329488 | 103.6097 | 3.768539
4584.3 | 100.3486 | 0.619 | 21120.416 | 20.57 |  | 0.8331391 | 103.5957 | 3.754482
4584.7 | 100.3294 | 0.599 | 21120.22 | 20.58 |  | 0.833164 | 103.5762 | 3.735014
4585.3 | 100.3186 | 0.589 | 21116.945 | 20.56 |  | 0.8331478 | 103.5652 | 3.723978
4586.5 | 100.3299 | 0.6 | 21115.103 | 20.48 |  | 0.8329796 | 103.5778 | 3.736554
4587.7 | 100.3195 | 0.59 | 21112.74 | 20.4 |  | 0.832816 | 103.5685 | 3.7273
4588.6 | 100.335 | 0.605 | 21111.124 | 20.35 |  | 0.8327148 | 103.5847 | 3.743524
4589.6 | 100.3213 | 0.591 | 21112.086 | 20.3 |  | 0.8325898 | 103.5722 | 3.730995
4589.8 | 100.3315 | 0.602 | 21111.609 | 20.28 |  | 0.8325477 | 103.5827 | 3.741524
4590.2 | 100.3421 | 0.612 | 21109.523 | 20.28 |  | 0.8325669 | 103.5929 | 3.751743
4591.4 | 100.3312 | 0.601 | 21110.874 | 20.22 |  | 0.8324149 | 103.5835 | 3.742295
4591.6 | 100.311 | 0.581 | 21110.212 | 20.23 |  | 0.8324443 | 103.563 | 3.721736
4592 | 100.3238 | 0.594 | 21109.96 | 20.23 |  | 0.8324466 | 103.5757 | 3.734508
4592.3 | 100.336 | 0.606 | 21109.426 | 20.22 |  | 0.8324282 | 103.588 | 3.746827
4594.3 | 100.3355 | 0.606 | 21109.329 | 20.18 |  | 0.832336 | 103.5883 | 3.747117
4596.3 | 100.3373 | 0.607 | 21110.496 | 20.17 |  | 0.8323019 | 103.5905 | 3.749344
4596.5 | 100.3495 | 0.62 | 21109.374 | 20.17 |  | 0.8323123 | 103.6025 | 3.761349
4596.9 | 100.336 | 0.606 | 21109.272 | 20.18 |  | 0.8323365 | 103.5888 | 3.747606
4598.9 | 100.3328 | 0.603 | 21110.159 | 20.19 |  | 0.8323516 | 103.5856 | 3.744368
4600.1 | 100.3441 | 0.614 | 21109.893 | 20.18 |  | 0.8323308 | 103.597 | 3.755837
4600.3 | 100.3329 | 0.603 | 21108.55 | 20.18 |  | 0.8323432 | 103.5856 | 3.744364
4602.1 | 100.3205 | 0.591 | 21110.285 | 20.18 |  | 0.8323271 | 103.5735 | 3.732276
4602.4 | 100.3324 | 0.603 | 21110.578 | 20.18 |  | 0.8323244 | 103.5854 | 3.74425
4603.8 | 100.3197 | 0.59 | 21109.293 | 20.19 |  | 0.8323596 | 103.5723 | 3.731083
4604 | 100.3345 | 0.605 | 21111.688 | 20.19 |  | 0.8323375 | 103.5875 | 3.746362
4604.2 | 100.3453 | 0.615 | 21110.905 | 20.18 |  | 0.8323214 | 103.5984 | 3.757232
4604.4 | 100.3315 | 0.602 | 21110.518 | 20.19 |  | 0.8323483 | 103.5843 | 3.743135
4606.4 | 100.347 | 0.617 | 21110.187 | 20.19 |  | 0.8323513 | 103.5998 | 3.758595
4606.5 | 100.3328 | 0.603 | 21111.383 | 20.19 |  | 0.8323403 | 103.5858 | 3.744601
4607.1 | 100.3344 | 0.605 | 21109.523 | 20.18 |  | 0.8323342 | 103.5872 | 3.746052
4607.1 | 100.3232 | 0.593 | 21097.716 | 20.18 |  | 0.8324434 | 103.5738 | 3.732585
4607.3 | 100.3382 | 0.608 | 20733.361 | 20.11 |  | 0.8356436 | 103.5212 | 3.679893
4607.5 | 100.4027 | 0.673 | 20304.087 | 19.88 |  | 0.8390689 | 103.5095 | 3.668185
4607.7 | 100.5383 | 0.809 | 19869.161 | 19.6 |  | 0.8424359 | 103.5693 | 3.728072
4607.9 | 100.7179 | 0.989 | 19456.379 | 19.38 |  | 0.8457309 | 103.6766 | 3.835528
4608.1 | 100.8844 | 1.156 | 19010.325 | 19.17 |  | 0.8493461 | 103.765 | 3.924097
4608.2 | 100.9895 | 1.261 | 18619.833 | 19.04 |  | 0.8526139 | 103.8014 | 3.960518
4608.4 | 101.0977 | 1.37 | 18221.02 | 18.93 |  | 0.8559857 | 103.8395 | 3.998743
4608.6 | 101.1869 | 1.459 | 17859.304 | 18.86 |  | 0.8590895 | 103.8652 | 4.024485
4608.8 | 101.2195 | 1.492 | 18010.658 | 18.91 |  | 0.8578319 | 103.924 | 4.083371
4609 | 101.231 | 1.504 | 18032.326 | 19.17 |  | 0.8581337 | 103.9354 | 4.094782
4609.2 | 101.1854 | 1.458 | 17941.852 | 19.27 |  | 0.8591279 | 103.8722 | 4.031483
4609.4 | 101.161 | 1.433 | 17941.905 | 19.35 |  | 0.8592781 | 103.8466 | 4.005847
4609.5 | 101.1399 | 1.412 | 17945.231 | 19.43 |  | 0.8593991 | 103.8249 | 3.9841
4609.7 | 101.1254 | 1.398 | 17946.891 | 19.5 |  | 0.8595159 | 103.8097 | 3.968818
4609.9 | 101.1085 | 1.381 | 17946.612 | 19.57 |  | 0.8596496 | 103.7917 | 3.950789
4610.1 | 101.0924 | 1.365 | 17947.607 | 19.63 |  | 0.8597533 | 103.7748 | 3.933938
4610.3 | 101.076 | 1.348 | 17950.488 | 19.69 |  | 0.8598401 | 103.758 | 3.917123
4610.4 | 101.0613 | 1.333 | 17949.249 | 19.72 |  | 0.8599072 | 103.7427 | 3.90173
4611 | 101.0401 | 1.312 | 17951.554 | 19.84 |  | 0.8601109 | 103.7201 | 3.879107
4612.8 | 101.0229 | 1.295 | 17958.607 | 20.17 |  | 0.8606628 | 103.6992 | 3.858194
4613.8 | 101.0114 | 1.283 | 17960.347 | 20.29 |  | 0.8608698 | 103.6862 | 3.845196
4615.8 | 100.9991 | 1.271 | 17964.98 | 20.48 |  | 0.8611803 | 103.6719 | 3.830868
4617.7 | 100.9869 | 1.259 | 17965.889 | 20.57 |  | 0.8613383 | 103.6586 | 3.817474
4618.3 | 100.9738 | 1.246 | 17965.242 | 20.58 |  | 0.8613623 | 103.6452 | 3.804092
4619.9 | 100.9597 | 1.232 | 17961.202 | 20.48 |  | 0.8612133 | 103.6319 | 3.790743
4620.1 | 100.9745 | 1.246 | 17961.568 | 20.46 |  | 0.8611732 | 103.647 | 3.805927
4621.1 | 100.9873 | 1.259 | 17959.748 | 20.39 |  | 0.8610599 | 103.6605 | 3.819466
4622.5 | 100.9731 | 1.245 | 17958.211 | 20.28 |  | 0.86087 | 103.6477 | 3.806609
4623.9 | 100.9901 | 1.262 | 17958.714 | 20.25 |  | 0.8608101 | 103.6652 | 3.824171
4625.9 | 100.9908 | 1.263 | 17957.604 | 20.22 |  | 0.8607642 | 103.6662 | 3.825123
4626.5 | 100.977 | 1.249 | 17957.047 | 20.2 |  | 0.860732 | 103.6526 | 3.811501
4627.3 | 100.9884 | 1.26 | 17958.045 | 20.2 |  | 0.8607233 | 103.6642 | 3.823095
4629.3 | 100.988 | 1.26 | 17957.372 | 20.19 |  | 0.8607106 | 103.6638 | 3.822725
4631.3 | 100.9833 | 1.255 | 17957.647 | 20.17 |  | 0.8606712 | 103.6594 | 3.818364
4632.6 | 100.9937 | 1.266 | 17959.078 | 20.17 |  | 0.8606586 | 103.6701 | 3.829033
4633.2 | 100.9739 | 1.246 | 17959.678 | 20.18 |  | 0.8606719 | 103.6502 | 3.809159
4633.8 | 100.9854 | 1.257 | 17960.157 | 20.17 |  | 0.8606492 | 103.662 | 3.82091
4635.6 | 100.9753 | 1.247 | 17958.06 | 20.19 |  | 0.8607046 | 103.6512 | 3.810126
4636.6 | 100.9893 | 1.261 | 17958.226 | 20.2 |  | 0.8607217 | 103.6651 | 3.824028
4638.1 | 100.9781 | 1.25 | 17960.129 | 20.19 |  | 0.8606865 | 103.6544 | 3.813296
4639.5 | 100.9882 | 1.26 | 17958.851 | 20.18 |  | 0.8606792 | 103.6644 | 3.823335
4639.6 | 100.9882 | 1.26 | 17959.042 | 20.19 |  | 0.860696 | 103.6643 | 3.82322
4639.9 | 101.0004 | 1.272 | 17468.563 | 20.06 |  | 0.86474 | 103.5924 | 3.751199
4640.1 | 101.0781 | 1.35 | 17087.395 | 19.81 |  | 0.8676111 | 103.6073 | 3.76613
4640.3 | 101.2037 | 1.476 | 16721.055 | 19.6 |  | 0.8704254 | 103.6724 | 3.831373
4640.5 | 101.3052 | 1.578 | 16328.968 | 19.39 |  | 0.8734629 | 103.7094 | 3.868383
4640.7 | 101.4152 | 1.688 | 15979.326 | 19.25 |  | 0.8762475 | 103.7615 | 3.92063
4640.8 | 101.4723 | 1.746 | 15910.743 | 19.18 |  | 0.8767248 | 103.8079 | 3.967017
4641 | 101.4858 | 1.759 | 16098.8 | 19.33 |  | 0.8753488 | 103.8515 | 4.01069
4641.2 | 101.4607 | 1.734 | 16031.154 | 19.44 |  | 0.876109 | 103.8135 | 3.972663
4641.6 | 101.4369 | 1.71 | 16027.816 | 19.59 |  | 0.8763798 | 103.7873 | 3.946401
4641.7 | 101.4176 | 1.691 | 16027.624 | 19.64 |  | 0.876462 | 103.7673 | 3.92642
4642.1 | 101.3848 | 1.658 | 16029.938 | 19.74 |  | 0.8766031 | 103.7337 | 3.892728
4642.5 | 101.3653 | 1.638 | 16029.735 | 19.83 |  | 0.8767494 | 103.713 | 3.872053
4643.1 | 101.354 | 1.627 | 16033.918 | 19.91 |  | 0.876842 | 103.7015 | 3.860459
4643.9 | 101.344 | 1.617 | 16033.836 | 20.04 |  | 0.8770508 | 103.6899 | 3.84883
4645.1 | 101.3288 | 1.602 | 16036.322 | 20.2 |  | 0.8772852 | 103.6731 | 3.832061
4646.7 | 101.3176 | 1.59 | 16040.769 | 20.38 |  | 0.8775341 | 103.6605 | 3.81939
4648.7 | 101.3136 | 1.586 | 16042.18 | 20.55 |  | 0.877792 | 103.6546 | 3.813542
4649.4 | 101.3013 | 1.574 | 16041.322 | 20.56 |  | 0.8778151 | 103.6421 | 3.800957
4651.4 | 101.2874 | 1.56 | 16039.603 | 20.52 |  | 0.8777662 | 103.6284 | 3.787234
4652.2 | 101.2985 | 1.571 | 16038.005 | 20.47 |  | 0.8777004 | 103.6398 | 3.798692
4654.2 | 101.3068 | 1.58 | 16034.778 | 20.33 |  | 0.8775053 | 103.6493 | 3.808173
4655.2 | 101.2942 | 1.567 | 16034.21 | 20.28 |  | 0.8774306 | 103.6372 | 3.79607
4655.8 | 101.3051 | 1.578 | 16035.527 | 20.24 |  | 0.8773557 | 103.6488 | 3.8077
4657.8 | 101.3103 | 1.583 | 16035.268 | 20.21 |  | 0.8773101 | 103.6543 | 3.813232
4658.1 | 101.2984 | 1.571 | 16036.794 | 20.2 |  | 0.8772812 | 103.6428 | 3.801695
4660.1 | 101.3051 | 1.578 | 16036.66 | 20.19 |  | 0.8772664 | 103.6496 | 3.808505
4660.5 | 101.2915 | 1.564 | 16036.117 | 20.19 |  | 0.877271 | 103.6359 | 3.794792
4660.7 | 101.3092 | 1.582 | 16036.612 | 20.17 |  | 0.8772349 | 103.6539 | 3.812849
4662.7 | 101.3153 | 1.588 | 16036.429 | 20.18 |  | 0.8772524 | 103.6599 | 3.818804
4663.1 | 101.3038 | 1.577 | 16036.534 | 20.17 |  | 0.8772355 | 103.6485 | 3.807427
4665.1 | 101.3062 | 1.579 | 16036.548 | 20.16 |  | 0.8772195 | 103.651 | 3.809956
4667.1 | 101.299 | 1.572 | 16036.497 | 20.16 |  | 0.8772199 | 103.6438 | 3.802736
4668.8 | 101.2864 | 1.559 | 16037.894 | 20.17 |  | 0.877224 | 103.6313 | 3.790231
4669 | 101.3039 | 1.577 | 16036.175 | 20.17 |  | 0.8772386 | 103.6486 | 3.807467
4671 | 101.2973 | 1.57 | 16038.014 | 20.18 |  | 0.8772389 | 103.6421 | 3.801045
4671.2 | 101.3089 | 1.582 | 16036.583 | 20.17 |  | 0.8772351 | 103.6536 | 3.812543
4671.6 | 101.2986 | 1.571 | 16037.712 | 20.19 |  | 0.8772574 | 103.6433 | 3.802173
4671.7 | 101.2986 | 1.571 | 16037.237 | 20.19 |  | 0.8772615 | 103.6432 | 3.802093
4672 | 101.3227 | 1.596 | 15656.002 | 20.08 |  | 0.8803185 | 103.6045 | 3.763305
4672.2 | 101.396 | 1.669 | 15317.868 | 19.89 |  | 0.8828832 | 103.6234 | 3.782311
4672.4 | 101.4767 | 1.75 | 14985.026 | 19.69 |  | 0.8853893 | 103.6511 | 3.80997
4672.6 | 101.5698 | 1.843 | 14632.817 | 19.5 |  | 0.8880741 | 103.688 | 3.846976
4672.7 | 101.666 | 1.94 | 14322.094 | 19.38 |  | 0.8905095 | 103.7344 | 3.893446
4672.9 | 101.7244 | 1.998 | 14013.952 | 19.26 |  | 0.8929201 | 103.7437 | 3.902722
4673.1 | 101.7869 | 2.061 | 13711.986 | 19.15 |  | 0.8952897 | 103.7582 | 3.917246
4673.3 | 101.8396 | 2.114 | 13419.468 | 19.08 |  | 0.8976294 | 103.7642 | 3.923335
4673.5 | 101.8912 | 2.166 | 13134.859 | 19.02 |  | 0.8999109 | 103.7706 | 3.929735
4673.7 | 101.9333 | 2.208 | 12911.223 | 18.99 |  | 0.9017209 | 103.7772 | 3.936327
4674.3 | 101.912 | 2.186 | 12925.987 | 19.29 |  | 0.9019708 | 103.7556 | 3.914698
4674.5 | 101.8918 | 2.166 | 12927.563 | 19.36 |  | 0.9020443 | 103.7351 | 3.894099
4674.6 | 101.879 | 2.153 | 12929.249 | 19.43 |  | 0.9021169 | 103.7219 | 3.88093
4674.8 | 101.8678 | 2.142 | 12930.994 | 19.49 |  | 0.9021765 | 103.7105 | 3.869462
4675 | 101.8544 | 2.129 | 12930.735 | 19.56 |  | 0.9022648 | 103.6964 | 3.855382
4675.2 | 101.8405 | 2.115 | 12931.51 | 19.58 |  | 0.9022831 | 103.6824 | 3.841408
4675.3 | 101.8284 | 2.103 | 12931.951 | 19.64 |  | 0.9023533 | 103.6699 | 3.828831
4675.7 | 101.8159 | 2.09 | 12932.558 | 19.72 |  | 0.9024466 | 103.6568 | 3.815704
4676.3 | 101.8056 | 2.08 | 12932.367 | 19.83 |  | 0.902583 | 103.6455 | 3.80439
4677.5 | 101.7932 | 2.067 | 12935.989 | 20.03 |  | 0.9027981 | 103.6319 | 3.790791
4677.9 | 101.782 | 2.056 | 12937.078 | 20.07 |  | 0.9028381 | 103.6205 | 3.779396
4679.1 | 101.771 | 2.045 | 12938.348 | 20.23 |  | 0.9030228 | 103.6083 | 3.767179
4681.1 | 101.7639 | 2.038 | 12939.706 | 20.42 |  | 0.9032427 | 103.5998 | 3.758623
4682.8 | 101.7527 | 2.027 | 12942.224 | 20.54 |  | 0.9033678 | 103.5879 | 3.746758
4683.6 | 101.7414 | 2.015 | 12941.41 | 20.57 |  | 0.9034107 | 103.5763 | 3.73505
4685.6 | 101.7451 | 2.019 | 12939.393 | 20.5 |  | 0.9033422 | 103.5802 | 3.739046
4686.8 | 101.758 | 2.032 | 12937.066 | 20.38 |  | 0.9032155 | 103.5938 | 3.752645
4688.4 | 101.7725 | 2.047 | 12936.158 | 20.28 |  | 0.9031014 | 103.609 | 3.767897
4688.8 | 101.7572 | 2.031 | 12936.951 | 20.27 |  | 0.9030828 | 103.594 | 3.752787
4690.8 | 101.7567 | 2.031 | 12937.908 | 20.23 |  | 0.9030263 | 103.594 | 3.752788
4691.5 | 101.7681 | 2.042 | 12938.417 | 20.23 |  | 0.9030222 | 103.6054 | 3.764286
4691.9 | 101.7572 | 2.031 | 12937.381 | 20.22 |  | 0.9030184 | 103.5945 | 3.753292
4693.9 | 101.7575 | 2.032 | 12938.324 | 20.2 |  | 0.9029864 | 103.5951 | 3.753918
4695.9 | 101.7579 | 2.032 | 12937.27 | 20.18 |  | 0.9029706 | 103.5955 | 3.754326
4697.9 | 101.7436 | 2.018 | 12937.151 | 20.19 |  | 0.9029838 | 103.5811 | 3.739898
4698.1 | 101.7611 | 2.035 | 12937.724 | 20.2 |  | 0.9029913 | 103.5986 | 3.757428
4698.7 | 101.75 | 2.024 | 12938.782 | 20.19 |  | 0.9029705 | 103.5878 | 3.746566
4700.7 | 101.756 | 2.03 | 12938.528 | 20.17 |  | 0.9029482 | 103.5939 | 3.75271
4702.7 | 101.7487 | 2.023 | 12940.341 | 20.18 |  | 0.9029457 | 103.5868 | 3.745599
4704.6 | 101.7507 | 2.025 | 12939.576 | 20.17 |  | 0.9029397 | 103.5888 | 3.747569
4705 | 101.7909 | 2.065 | 12441.075 | 19.99 |  | 0.9067624 | 103.5518 | 3.710531
4705.2 | 101.8563 | 2.131 | 12171.171 | 19.81 |  | 0.9087349 | 103.5763 | 3.735084
4705.4 | 101.9112 | 2.186 | 11892.251 | 19.65 |  | 0.9108045 | 103.5889 | 3.747685
4705.6 | 101.9699 | 2.244 | 11644.735 | 19.54 |  | 0.9126766 | 103.6099 | 3.768746
4705.8 | 102.0242 | 2.299 | 11374.466 | 19.42 |  | 0.9147199 | 103.6232 | 3.78208
4706 | 102.0638 | 2.339 | 11136.528 | 19.35 |  | 0.9165548 | 103.6266 | 3.785476
4706.2 | 102.101 | 2.376 | 10922.187 | 19.26 |  | 0.9181784 | 103.6315 | 3.790365
4706.4 | 102.1193 | 2.394 | 10964.186 | 19.25 |  | 0.9178323 | 103.6563 | 3.81522
4706.7 | 102.0955 | 2.37 | 10953.47 | 19.5 |  | 0.918171 | 103.6291 | 3.787999
4706.9 | 102.0793 | 2.354 | 10950.385 | 19.54 |  | 0.918236 | 103.6122 | 3.771023
4707.1 | 102.0661 | 2.341 | 10951.976 | 19.57 |  | 0.9182535 | 103.599 | 3.757839
4707.5 | 102.0433 | 2.318 | 10952.701 | 19.67 |  | 0.9183485 | 103.5756 | 3.734422
4707.9 | 102.0248 | 2.299 | 10953.654 | 19.73 |  | 0.9184013 | 103.5569 | 3.715625
4708.3 | 102.0142 | 2.289 | 10953.637 | 19.78 |  | 0.9184518 | 103.5459 | 3.70466
4709.1 | 102.0035 | 2.278 | 10955.494 | 19.92 |  | 0.9185776 | 103.5345 | 3.693261
4710.1 | 101.9934 | 2.268 | 10957.016 | 20.06 |  | 0.9187058 | 103.5237 | 3.682412
4711.4 | 101.9821 | 2.257 | 10958.319 | 20.2 |  | 0.9188354 | 103.5116 | 3.67033
4712 | 101.9693 | 2.244 | 10958.549 | 20.25 |  | 0.9188835 | 103.4985 | 3.657201
4714 | 101.9661 | 2.241 | 10960.503 | 20.43 |  | 0.9190474 | 103.4944 | 3.653057
4715.2 | 101.9554 | 2.23 | 10961.177 | 20.51 |  | 0.9191217 | 103.4832 | 3.641894
4716.8 | 101.9406 | 2.215 | 10960.062 | 20.58 |  | 0.9192 | 103.4678 | 3.626421
4717.4 | 101.9517 | 2.226 | 10959.526 | 20.56 |  | 0.9191843 | 103.4789 | 3.637593
4717.7 | 101.9405 | 2.215 | 10959.63 | 20.55 |  | 0.9191736 | 103.4678 | 3.62646
4718.1 | 101.9554 | 2.23 | 10958.913 | 20.53 |  | 0.9191594 | 103.4828 | 3.641411
4720.1 | 101.9575 | 2.232 | 10958.381 | 20.41 |  | 0.9190443 | 103.4856 | 3.644257
4722.1 | 101.9653 | 2.24 | 10958.277 | 20.31 |  | 0.9189455 | 103.4941 | 3.65274
4724.1 | 101.965 | 2.24 | 10957.287 | 20.25 |  | 0.9188935 | 103.494 | 3.652701
4726.2 | 101.9628 | 2.237 | 10957.442 | 20.22 |  | 0.9188623 | 103.4921 | 3.650728
4727.4 | 101.9743 | 2.249 | 10957.221 | 20.19 |  | 0.9188341 | 103.5037 | 3.662418
4728.2 | 101.9625 | 2.237 | 10957.687 | 20.2 |  | 0.9188404 | 103.4919 | 3.650603
4730.2 | 101.9685 | 2.243 | 10959.126 | 20.19 |  | 0.9188191 | 103.4982 | 3.656901
4731.2 | 101.9574 | 2.232 | 10958.2 | 20.19 |  | 0.9188264 | 103.487 | 3.645642
4733.2 | 101.9656 | 2.24 | 10960.048 | 20.19 |  | 0.9188118 | 103.4955 | 3.654138
4735.2 | 101.9573 | 2.232 | 10958.396 | 20.18 |  | 0.9188148 | 103.487 | 3.645641
4737.1 | 101.9635 | 2.238 | 10957.661 | 20.17 |  | 0.9188107 | 103.4931 | 3.651807
4737.5 | 101.976 | 2.251 | 10630.474 | 20.07 |  | 0.9212942 | 103.4565 | 3.615081
4737.7 | 102.0178 | 2.292 | 10405.902 | 19.93 |  | 0.9229291 | 103.4651 | 3.623743
4737.9 | 102.0576 | 2.332 | 10192.321 | 19.78 |  | 0.9244695 | 103.4736 | 3.632213
4738 | 102.1023 | 2.377 | 9983.797 | 19.67 |  | 0.9260082 | 103.4875 | 3.64618
4738.2 | 102.1427 | 2.418 | 9779.825 | 19.56 |  | 0.9275113 | 103.4979 | 3.656606
4738.4 | 102.1817 | 2.457 | 9579.794 | 19.48 |  | 0.9290098 | 103.5074 | 3.666122
4738.6 | 102.2128 | 2.488 | 9387.538 | 19.42 |  | 0.9304636 | 103.5102 | 3.668857
4738.8 | 102.2328 | 2.508 | 9196.11 | 19.35 |  | 0.9319013 | 103.502 | 3.660732
4739 | 102.2466 | 2.522 | 8996.411 | 19.29 |  | 0.9334106 | 103.4865 | 3.645192
4739.2 | 102.257 | 2.532 | 8909.501 | 19.27 |  | 0.9340719 | 103.4842 | 3.642825
4739.4 | 102.2347 | 2.51 | 9051.71 | 19.38 |  | 0.9330524 | 103.4823 | 3.641002
4739.5 | 102.2241 | 2.499 | 8990.9 | 19.46 |  | 0.9335905 | 103.4623 | 3.620937
4739.9 | 102.2022 | 2.477 | 8981.596 | 19.55 |  | 0.9337352 | 103.4386 | 3.597147
4740.1 | 102.1915 | 2.467 | 8981.347 | 19.58 |  | 0.9337612 | 103.4277 | 3.586235
4740.3 | 102.1809 | 2.456 | 8981.83 | 19.63 |  | 0.9337975 | 103.4169 | 3.575426
4740.4 | 102.1704 | 2.445 | 8982.406 | 19.66 |  | 0.933817 | 103.4063 | 3.564836
4740.8 | 102.1567 | 2.432 | 8982.577 | 19.7 |  | 0.9338477 | 103.3924 | 3.550929
4741.4 | 102.1435 | 2.419 | 8984.05 | 19.8 |  | 0.9339163 | 103.3789 | 3.537399
4742.6 | 102.1305 | 2.405 | 8984.23 | 19.97 |  | 0.9340506 | 103.365 | 3.523508
4743.4 | 102.1188 | 2.394 | 8986.173 | 20.08 |  | 0.9341232 | 103.353 | 3.511498
4744.8 | 102.1029 | 2.378 | 8987.405 | 20.22 |  | 0.934225 | 103.3366 | 3.495018
4746.8 | 102.0995 | 2.374 | 8988.644 | 20.41 |  | 0.9343661 | 103.3324 | 3.490797
4747.7 | 102.0886 | 2.363 | 8990.483 | 20.47 |  | 0.9343995 | 103.3214 | 3.479836
4749.7 | 102.0931 | 2.368 | 8988.674 | 20.55 |  | 0.9344766 | 103.3252 | 3.483657
4750.7 | 102.0765 | 2.351 | 8988.349 | 20.57 |  | 0.9344949 | 103.3085 | 3.466878
4751.7 | 102.0871 | 2.362 | 8988.147 | 20.56 |  | 0.9344886 | 103.3191 | 3.477517
4753.5 | 102.0985 | 2.373 | 8987.712 | 20.44 |  | 0.934397 | 103.3311 | 3.4895
4755.5 | 102.1016 | 2.376 | 8987.585 | 20.34 |  | 0.9343188 | 103.3347 | 3.493112
4757.5 | 102.1077 | 2.383 | 8985.993 | 20.28 |  | 0.9342835 | 103.3409 | 3.499301
4759.5 | 102.1024 | 2.377 | 8986.939 | 20.24 |  | 0.9342445 | 103.3359 | 3.494343
4761.5 | 102.1032 | 2.378 | 8985.93 | 20.2 |  | 0.9342205 | 103.3368 | 3.495206
4763.5 | 102.1036 | 2.379 | 8986.876 | 20.19 |  | 0.9342053 | 103.3374 | 3.495799
4765.5 | 102.1011 | 2.376 | 8986.956 | 20.21 |  | 0.9342205 | 103.3348 | 3.493202
4767.5 | 102.1018 | 2.377 | 8986.366 | 20.19 |  | 0.9342092 | 103.3355 | 3.493921
4769.5 | 102.0983 | 2.373 | 8986.419 | 20.2 |  | 0.9342167 | 103.3319 | 3.490371
4770 | 102.1005 | 2.375 | 8988.655 | 20.2 |  | 0.9341995 | 103.3345 | 3.492904
4770.5 | 102.1408 | 2.416 | 8611.045 | 20.05 |  | 0.9369882 | 103.32 | 3.478428
4770.7 | 102.1666 | 2.442 | 8437.686 | 19.93 |  | 0.9382297 | 103.321 | 3.479432
4770.9 | 102.1945 | 2.47 | 8271.227 | 19.83 |  | 0.9394339 | 103.3251 | 3.483499
4771.1 | 102.2198 | 2.495 | 8109.56 | 19.75 |  | 0.9406163 | 103.3272 | 3.485613
4771.3 | 102.2425 | 2.518 | 7952.516 | 19.68 |  | 0.9417702 | 103.3274 | 3.485797
4771.5 | 102.2553 | 2.531 | 7786.9 | 19.6 |  | 0.9429827 | 103.3165 | 3.474911
4771.6 | 102.27 | 2.545 | 7638.481 | 19.53 |  | 0.9440704 | 103.31 | 3.468424
4772 | 102.2934 | 2.569 | 7329.118 | 19.43 |  | 0.9463668 | 103.2892 | 3.447589
4772.8 | 102.2679 | 2.543 | 7003.363 | 19.43 |  | 0.9488459 | 103.217 | 3.37523
4773.2 | 102.2577 | 2.533 | 6986.53 | 19.49 |  | 0.9490102 | 103.2041 | 3.362372
4773.4 | 102.2361 | 2.511 | 7027.168 | 19.56 |  | 0.9487444 | 103.1881 | 3.346291
4773.5 | 102.2231 | 2.498 | 7033.302 | 19.62 |  | 0.9487345 | 103.1757 | 3.333918
4773.7 | 102.2042 | 2.479 | 7035.344 | 19.64 |  | 0.9487312 | 103.157 | 3.315204
4773.9 | 102.1933 | 2.468 | 7035.66 | 19.67 |  | 0.9487471 | 103.1461 | 3.304216
4774.7 | 102.183 | 2.458 | 7035.423 | 19.79 |  | 0.948822 | 103.1353 | 3.293402
4776.5 | 102.1727 | 2.448 | 7037.549 | 20.04 |  | 0.9489577 | 103.1243 | 3.282425
4777.5 | 102.1617 | 2.437 | 7039.452 | 20.15 |  | 0.94901 | 103.1132 | 3.271256
4778.9 | 102.151 | 2.426 | 7039.702 | 20.27 |  | 0.9490807 | 103.102 | 3.260112
4780.9 | 102.1507 | 2.426 | 7041.966 | 20.41 |  | 0.9491481 | 103.1015 | 3.259596
4782.9 | 102.141 | 2.416 | 7042.094 | 20.52 |  | 0.9492134 | 103.0914 | 3.249476
4784.2 | 102.1301 | 2.405 | 7041.309 | 20.57 |  | 0.9492494 | 103.0802 | 3.238256
4785.6 | 102.141 | 2.416 | 7040.293 | 20.54 |  | 0.949239 | 103.0911 | 3.249143
4787.6 | 102.1558 | 2.431 | 7039.019 | 20.43 |  | 0.9491823 | 103.1061 | 3.264206
4789.6 | 102.158 | 2.433 | 7039.093 | 20.34 |  | 0.9491275 | 103.1087 | 3.266767
4791.6 | 102.1545 | 2.43 | 7039.035 | 20.27 |  | 0.9490857 | 103.1054 | 3.263523
4793.6 | 102.1576 | 2.433 | 7039.931 | 20.27 |  | 0.9490789 | 103.1087 | 3.266755
4795.6 | 102.1606 | 2.436 | 7040.033 | 20.24 |  | 0.94906 | 103.1118 | 3.26989
4796.7 | 102.1503 | 2.425 | 7040.306 | 20.24 |  | 0.949058 | 103.1015 | 3.259613
4797.3 | 102.1606 | 2.436 | 7039.825 | 20.22 |  | 0.9490495 | 103.1119 | 3.269937
4799.3 | 102.1549 | 2.43 | 7040.638 | 20.23 |  | 0.9490494 | 103.1062 | 3.264306
4801.3 | 102.1539 | 2.429 | 7039.94 | 20.22 |  | 0.9490486 | 103.1052 | 3.263244
4803.3 | 102.1584 | 2.433 | 7040.904 | 20.21 |  | 0.9490353 | 103.1098 | 3.267927
4803.5 | 102.1557 | 2.431 | 7041.137 | 20.23 |  | 0.9490457 | 103.1071 | 3.265179
4804 | 102.1851 | 2.46 | 6770.808 | 20.08 |  | 0.9509892 | 103.0986 | 3.256636
4804.2 | 102.2009 | 2.476 | 6635.602 | 19.99 |  | 0.9519531 | 103.0955 | 3.253558
4804.4 | 102.22 | 2.495 | 6519.58 | 19.92 |  | 0.9527848 | 103.0984 | 3.256464
4805 | 102.2353 | 2.511 | 6156.778 | 19.74 |  | 0.9554079 | 103.063 | 3.221059
4806.4 | 102.2179 | 2.493 | 5421.022 | 19.49 |  | 0.960782 | 102.9433 | 3.101099
4806.7 | 102.2016 | 2.477 | 5238.811 | 19.44 |  | 0.9621162 | 102.9017 | 3.059502
4807.1 | 102.1777 | 2.453 | 5064.486 | 19.44 |  | 0.9634121 | 102.8536 | 3.01132
4807.5 | 102.1633 | 2.438 | 4897.732 | 19.41 |  | 0.9646369 | 102.8162 | 2.973844
4807.7 | 102.1494 | 2.424 | 4825.871 | 19.41 |  | 0.9651696 | 102.7924 | 2.949973
4807.9 | 102.1377 | 2.413 | 4749.857 | 19.41 |  | 0.9657326 | 102.7702 | 2.927742
4808.3 | 102.1208 | 2.396 | 4591.963 | 19.41 |  | 0.9669004 | 102.7315 | 2.889019
4808.5 | 102.1076 | 2.383 | 4524.619 | 19.4 |  | 0.9673941 | 102.7091 | 2.866542
4808.8 | 102.0874 | 2.362 | 4386.394 | 19.43 |  | 0.9684252 | 102.6698 | 2.827226
4809 | 102.0753 | 2.35 | 4322.416 | 19.43 |  | 0.9688966 | 102.6489 | 2.80632
4809.2 | 102.0615 | 2.336 | 4259.729 | 19.44 |  | 0.9693618 | 102.6265 | 2.783876
4809.4 | 102.0511 | 2.326 | 4199.915 | 19.46 |  | 0.9698089 | 102.6079 | 2.765218
4809.6 | 102.0406 | 2.315 | 4139.038 | 19.47 |  | 0.9702599 | 102.5891 | 2.746345
4809.8 | 102.0263 | 2.301 | 4077.408 | 19.48 |  | 0.9707159 | 102.5663 | 2.723571
4810 | 102.0154 | 2.29 | 4021.165 | 19.5 |  | 0.9711354 | 102.5477 | 2.704927
4810.1 | 102.0023 | 2.277 | 3960.255 | 19.51 |  | 0.9715854 | 102.5263 | 2.683471
4810.3 | 101.9806 | 2.255 | 4034.623 | 19.56 |  | 0.9710569 | 102.5146 | 2.671792
4810.7 | 101.9576 | 2.232 | 3998.489 | 19.68 |  | 0.9713616 | 102.4865 | 2.643583
4810.9 | 101.9436 | 2.218 | 4031.564 | 19.74 |  | 0.9711396 | 102.4768 | 2.633956
4811.3 | 101.9305 | 2.205 | 4010.733 | 19.78 |  | 0.9713053 | 102.4608 | 2.617913
4811.6 | 101.919 | 2.193 | 3990.983 | 19.86 |  | 0.9714761 | 102.4465 | 2.603543
4812.4 | 101.9048 | 2.179 | 3976.559 | 19.98 |  | 0.9716209 | 102.4301 | 2.587118
4813.4 | 101.8925 | 2.167 | 3976.51 | 20.12 |  | 0.9716672 | 102.4175 | 2.574516
4814.6 | 101.8823 | 2.157 | 3975.687 | 20.25 |  | 0.9717158 | 102.4069 | 2.563932
4816.6 | 101.8731 | 2.147 | 3978.359 | 20.41 |  | 0.9717487 | 102.3978 | 2.554767
4818.6 | 101.8694 | 2.144 | 3978.528 | 20.49 |  | 0.9717736 | 102.3939 | 2.550927
4820.6 | 101.872 | 2.146 | 3978.28 | 20.56 |  | 0.9717982 | 102.3964 | 2.55336
4822.3 | 101.884 | 2.158 | 3977.699 | 20.5 |  | 0.9717829 | 102.4084 | 2.565417
4824.3 | 101.8942 | 2.169 | 3977.609 | 20.41 |  | 0.9717542 | 102.4188 | 2.575797
4826.3 | 101.8995 | 2.174 | 3977.745 | 20.35 |  | 0.9717336 | 102.4242 | 2.581242
4828.3 | 101.9006 | 2.175 | 3978.259 | 20.28 |  | 0.9717069 | 102.4255 | 2.582551
4830.3 | 101.8948 | 2.169 | 3979.405 | 20.27 |  | 0.9716953 | 102.4199 | 2.576918
4832.3 | 101.9042 | 2.179 | 3978.835 | 20.23 |  | 0.9716864 | 102.4293 | 2.586334
4834.3 | 101.9012 | 2.176 | 3978.539 | 20.23 |  | 0.9716885 | 102.4263 | 2.583289
4836.3 | 101.8989 | 2.173 | 3978.317 | 20.21 |  | 0.9716836 | 102.424 | 2.580995
4838.3 | 101.8987 | 2.173 | 3979.683 | 20.2 |  | 0.9716704 | 102.424 | 2.581
4840.3 | 101.8971 | 2.171 | 3978.486 | 20.2 |  | 0.9716791 | 102.4222 | 2.579234
4841.1 | 101.8982 | 2.173 | 3979.592 | 20.19 |  | 0.9716678 | 102.4235 | 2.580506
4842.5 | 101.888 | 2.162 | 3601.936 | 19.98 |  | 0.9743464 | 102.3625 | 2.519398
4842.7 | 101.8779 | 2.152 | 3554.309 | 19.97 |  | 0.9746892 | 102.3459 | 2.50285
4843.1 | 101.8607 | 2.135 | 3460.44 | 19.94 |  | 0.9753616 | 102.3161 | 2.472976
4843.3 | 101.8492 | 2.123 | 3414.079 | 19.91 |  | 0.9756894 | 102.2984 | 2.455243
4843.5 | 101.8378 | 2.112 | 3373.033 | 19.9 |  | 0.9759842 | 102.2815 | 2.438297
4843.9 | 101.8154 | 2.09 | 3287.835 | 19.87 |  | 0.9765935 | 102.2477 | 2.404413
4844.3 | 101.7931 | 2.067 | 3206.26 | 19.86 |  | 0.9771817 | 102.2144 | 2.371098
4844.6 | 101.7693 | 2.043 | 3127.061 | 19.83 |  | 0.9777472 | 102.18 | 2.336643
4844.8 | 101.7562 | 2.03 | 3092.162 | 19.83 |  | 0.9779997 | 102.1622 | 2.318828
4845 | 101.744 | 2.018 | 3056.906 | 19.8 |  | 0.9782472 | 102.1453 | 2.301912
4845.2 | 101.7275 | 2.001 | 3020.853 | 19.81 |  | 0.9785104 | 102.124 | 2.280526
4845.4 | 101.7161 | 1.99 | 2986.985 | 19.8 |  | 0.9787528 | 102.108 | 2.264573
4845.6 | 101.7053 | 1.979 | 2954.635 | 19.8 |  | 0.9789866 | 102.0929 | 2.249413
4845.7 | 101.6926 | 1.966 | 2922.55 | 19.79 |  | 0.979216 | 102.0759 | 2.232401
4845.9 | 101.6788 | 1.953 | 2886.125 | 19.79 |  | 0.9794791 | 102.0572 | 2.213694
4846.1 | 101.6639 | 1.938 | 2852.618 | 19.78 |  | 0.9797187 | 102.0379 | 2.194292
4846.3 | 101.6506 | 1.924 | 2820.576 | 19.78 |  | 0.97995 | 102.0203 | 2.176677
4846.5 | 101.6374 | 1.911 | 2791.239 | 19.78 |  | 0.9801617 | 102.0031 | 2.159527
4846.7 | 101.6256 | 1.899 | 2761.3 | 19.77 |  | 0.9803754 | 101.9874 | 2.143713
4846.9 | 101.6122 | 1.886 | 2733.091 | 19.77 |  | 0.9805789 | 101.9702 | 2.126517
4847.1 | 101.5974 | 1.871 | 2702.762 | 19.76 |  | 0.9807954 | 101.9513 | 2.10765
4847.3 | 101.5856 | 1.859 | 2671.861 | 19.76 |  | 0.9810181 | 101.9354 | 2.091699
4847.5 | 101.5712 | 1.845 | 2646.012 | 19.76 |  | 0.9812044 | 101.9176 | 2.073822
4847.6 | 101.5588 | 1.832 | 2619.696 | 19.76 |  | 0.981394 | 101.9017 | 2.057886
4847.8 | 101.5453 | 1.819 | 2593.681 | 19.75 |  | 0.9815793 | 101.8847 | 2.040903
4848 | 101.5334 | 1.807 | 2566.899 | 19.75 |  | 0.9817722 | 101.8692 | 2.025409
4848.2 | 101.519 | 1.792 | 2542.695 | 19.76 |  | 0.9819485 | 101.8516 | 2.007744
4848.4 | 101.5061 | 1.779 | 2513.748 | 19.75 |  | 0.9821548 | 101.8348 | 1.990974
4848.6 | 101.4932 | 1.766 | 2490.686 | 19.76 |  | 0.9823227 | 101.8189 | 1.974967
4848.8 | 101.4802 | 1.753 | 2466.468 | 19.76 |  | 0.9824969 | 101.8026 | 1.958718
4848.9 | 101.4681 | 1.741 | 2443.805 | 19.77 |  | 0.9826619 | 101.7875 | 1.943568
4849.1 | 101.4541 | 1.727 | 2417.155 | 19.76 |  | 0.9828515 | 101.77 | 1.926007
4849.3 | 101.4415 | 1.715 | 2395.007 | 19.77 |  | 0.9830127 | 101.7544 | 1.910427
4849.5 | 101.4275 | 1.701 | 2372.388 | 19.77 |  | 0.9831752 | 101.7374 | 1.893394
4849.7 | 101.4144 | 1.687 | 2350.627 | 19.77 |  | 0.9833315 | 101.7214 | 1.877378
4849.9 | 101.4021 | 1.675 | 2331.53 | 19.78 |  | 0.9834705 | 101.7066 | 1.862508
4850.1 | 101.3897 | 1.663 | 2310.761 | 19.79 |  | 0.9836215 | 101.6914 | 1.847316
4850.2 | 101.3784 | 1.651 | 2290.107 | 19.78 |  | 0.9837679 | 101.6774 | 1.833263
4850.4 | 101.365 | 1.638 | 2268.464 | 19.79 |  | 0.9839251 | 101.6611 | 1.816955
4850.6 | 101.3523 | 1.625 | 2250.06 | 19.78 |  | 0.9840553 | 101.646 | 1.801801
4850.8 | 101.3408 | 1.614 | 2229.537 | 19.79 |  | 0.9842043 | 101.6317 | 1.787547
4851 | 101.3275 | 1.6 | 2209.441 | 19.79 |  | 0.9843484 | 101.6158 | 1.771558
4851.2 | 101.3143 | 1.587 | 2189.174 | 19.8 |  | 0.9844955 | 101.5999 | 1.755637
4851.4 | 101.301 | 1.574 | 2170.531 | 19.79 |  | 0.9846274 | 101.5841 | 1.739852
4851.6 | 101.2869 | 1.56 | 2149.298 | 19.79 |  | 0.9847795 | 101.5672 | 1.722914
4851.8 | 101.275 | 1.548 | 2131.301 | 19.82 |  | 0.9849137 | 101.5529 | 1.708578
4851.9 | 101.2624 | 1.535 | 2113.837 | 19.8 |  | 0.9850353 | 101.538 | 1.693663
4852.1 | 101.2501 | 1.523 | 2097.182 | 19.81 |  | 0.9851563 | 101.5235 | 1.679127
4852.3 | 101.2372 | 1.51 | 2078.477 | 19.82 |  | 0.9852919 | 101.5081 | 1.663718
4852.5 | 101.2237 | 1.496 | 2060.499 | 19.82 |  | 0.9854206 | 101.4922 | 1.647816
4852.7 | 101.2117 | 1.484 | 2043.865 | 19.81 |  | 0.985538 | 101.478 | 1.633604
4852.9 | 101.199 | 1.471 | 2026.425 | 19.81 |  | 0.9856628 | 101.463 | 1.618575
4853.1 | 101.1851 | 1.457 | 2010.043 | 19.82 |  | 0.9857816 | 101.4469 | 1.602475
4853.3 | 101.1734 | 1.446 | 1992.979 | 19.82 |  | 0.9859036 | 101.433 | 1.588499
4853.5 | 101.1606 | 1.433 | 1975.937 | 19.83 |  | 0.9860271 | 101.4179 | 1.573415
4853.7 | 101.1487 | 1.421 | 1963.361 | 19.85 |  | 0.9861202 | 101.4043 | 1.559815
4853.9 | 101.1359 | 1.408 | 1945.41 | 19.84 |  | 0.9862469 | 101.3892 | 1.54463
4854.1 | 101.1235 | 1.396 | 1930.141 | 19.84 |  | 0.986356 | 101.3748 | 1.530193
4854.5 | 101.1015 | 1.374 | 1899.494 | 19.85 |  | 0.9865765 | 101.3487 | 1.504099
4854.6 | 101.0896 | 1.362 | 1886.392 | 19.85 |  | 0.9866701 | 101.3351 | 1.49045
4854.8 | 101.0774 | 1.35 | 1871.212 | 19.84 |  | 0.986777 | 101.3209 | 1.476235
4855 | 101.065 | 1.337 | 1856.778 | 19.85 |  | 0.9868815 | 101.3066 | 1.461901
4855.2 | 101.0537 | 1.326 | 1843.302 | 19.85 |  | 0.9869777 | 101.2935 | 1.448804
4855.4 | 101.0416 | 1.314 | 1829.859 | 19.86 |  | 0.9870751 | 101.2796 | 1.434902
4855.6 | 101.0297 | 1.302 | 1814.982 | 19.87 |  | 0.9871828 | 101.2658 | 1.421012
4855.8 | 101.0175 | 1.29 | 1801.427 | 19.87 |  | 0.9872795 | 101.2518 | 1.407004
4856 | 101.0061 | 1.278 | 1789.213 | 19.88 |  | 0.987368 | 101.2388 | 1.393967
4856.2 | 100.9956 | 1.268 | 1776.655 | 19.88 |  | 0.9874576 | 101.2266 | 1.381795
4856.6 | 100.9764 | 1.248 | 1752.165 | 19.88 |  | 0.9876322 | 101.2042 | 1.359336
4856.8 | 100.9656 | 1.237 | 1740.454 | 19.89 |  | 0.9877171 | 101.1918 | 1.346967
4856.9 | 100.9548 | 1.227 | 1728.827 | 19.9 |  | 0.9878013 | 101.1795 | 1.33461
4857.1 | 100.9444 | 1.216 | 1716.808 | 19.91 |  | 0.9878884 | 101.1675 | 1.322603
4857.3 | 100.9343 | 1.206 | 1706.955 | 19.9 |  | 0.9879572 | 101.1561 | 1.311197
4857.5 | 100.9238 | 1.196 | 1695.351 | 19.9 |  | 0.9880398 | 101.1441 | 1.299152
4857.7 | 100.9131 | 1.185 | 1684.647 | 19.9 |  | 0.9881161 | 101.132 | 1.287026
4857.9 | 100.903 | 1.175 | 1674.597 | 19.89 |  | 0.9881863 | 101.1206 | 1.275595
4858 | 100.8925 | 1.164 | 1663.253 | 19.91 |  | 0.9882698 | 101.1086 | 1.263569
4858.2 | 100.8823 | 1.154 | 1653.439 | 19.9 |  | 0.9883383 | 101.0971 | 1.252069
4858.6 | 100.8613 | 1.133 | 1631.289 | 19.91 |  | 0.9884973 | 101.0732 | 1.228114
4859 | 100.8398 | 1.111 | 1611.889 | 19.93 |  | 0.988638 | 101.0491 | 1.204014
4859.4 | 100.8223 | 1.094 | 1591.384 | 19.93 |  | 0.9887839 | 101.0289 | 1.18379
4859.8 | 100.8038 | 1.075 | 1571.469 | 19.94 |  | 0.9889268 | 101.0078 | 1.162636
4860 | 100.7936 | 1.065 | 1561.349 | 19.93 |  | 0.9889975 | 100.9963 | 1.151097
4860.2 | 100.7831 | 1.054 | 1551.78 | 19.93 |  | 0.9890655 | 100.9845 | 1.139323
4860.6 | 100.7629 | 1.034 | 1533.222 | 19.93 |  | 0.9891975 | 100.9619 | 1.116653
4860.9 | 100.7429 | 1.014 | 1514.405 | 19.93 |  | 0.9893312 | 100.9394 | 1.09415
4861.1 | 100.7323 | 1.004 | 1505.196 | 19.94 |  | 0.9893979 | 100.9276 | 1.082318
4861.5 | 100.7136 | 0.985 | 1487.577 | 19.94 |  | 0.9895231 | 100.9066 | 1.061275
4861.9 | 100.6969 | 0.968 | 1478.217 | 19.96 |  | 0.9895919 | 100.8886 | 1.043307
4862.2 | 100.6851 | 0.956 | 1473.2 | 19.94 |  | 0.9896252 | 100.8762 | 1.030844
4862.8 | 100.6723 | 0.943 | 1469.559 | 19.96 |  | 0.9896534 | 100.8629 | 1.017533
4863.8 | 100.6906 | 0.962 | 1519.855 | 20.06 |  | 0.9893083 | 100.8877 | 1.042395
4864.6 | 100.677 | 0.948 | 1486.405 | 20.07 |  | 0.9895469 | 100.8697 | 1.024377
4865 | 100.6653 | 0.936 | 1479.461 | 20.09 |  | 0.9895985 | 100.8571 | 1.011734
4865.6 | 100.6526 | 0.924 | 1474.064 | 20.13 |  | 0.9896415 | 100.8437 | 0.998279
4866.4 | 100.6411 | 0.912 | 1472.783 | 20.19 |  | 0.9896576 | 100.832 | 0.9865529
4867.4 | 100.6306 | 0.902 | 1471.627 | 20.25 |  | 0.9896728 | 100.8213 | 0.9758448
4869 | 100.6205 | 0.891 | 1472.701 | 20.36 |  | 0.9896781 | 100.8112 | 0.965796
4871 | 100.6167 | 0.888 | 1473.233 | 20.43 |  | 0.9896826 | 100.8075 | 0.9620128
4873 | 100.6148 | 0.886 | 1473.326 | 20.51 |  | 0.9896913 | 100.8055 | 0.9600682
4875 | 100.6132 | 0.884 | 1472.628 | 20.53 |  | 0.9896986 | 100.8038 | 0.9583608
4876.7 | 100.6241 | 0.895 | 1472.695 | 20.48 |  | 0.9896922 | 100.8148 | 0.9693199
4878.3 | 100.6349 | 0.906 | 1472.295 | 20.42 |  | 0.989688 | 100.8255 | 0.9801245
4880.3 | 100.6427 | 0.914 | 1472.2 | 20.33 |  | 0.9896782 | 100.8334 | 0.9879846
4882.3 | 100.6451 | 0.916 | 1472.159 | 20.28 |  | 0.9896726 | 100.8358 | 0.9904165
4884.3 | 100.6461 | 0.917 | 1472.355 | 20.24 |  | 0.9896665 | 100.8369 | 0.9914707
4886.3 | 100.6454 | 0.916 | 1473.444 | 20.21 |  | 0.9896553 | 100.8363 | 0.9909327
4888.3 | 100.645 | 0.916 | 1474.566 | 20.18 |  | 0.9896438 | 100.8361 | 0.9906995
4890.3 | 100.6464 | 0.917 | 1473.267 | 20.16 |  | 0.9896507 | 100.8373 | 0.9919447
4892.1 | 100.6457 | 0.917 | 1473.315 | 20.16 |  | 0.9896503 | 100.8367 | 0.99125
4892.8 | 100.6344 | 0.905 | 1451.426 | 20.15 |  | 0.9898042 | 100.8225 | 0.9770684
4893.2 | 100.621 | 0.892 | 1436.476 | 20.13 |  | 0.9899079 | 100.8071 | 0.9617007
4893.6 | 100.6059 | 0.877 | 1422.09 | 20.14 |  | 0.9900109 | 100.7902 | 0.944685
4894 | 100.5903 | 0.861 | 1407.001 | 20.13 |  | 0.9901167 | 100.7726 | 0.9270897
4894.4 | 100.5748 | 0.846 | 1390.591 | 20.13 |  | 0.9902329 | 100.7549 | 0.9094154
4894.7 | 100.5585 | 0.829 | 1378.373 | 20.11 |  | 0.9903173 | 100.7371 | 0.8915022
4895.1 | 100.542 | 0.813 | 1363.523 | 20.12 |  | 0.9904235 | 100.7186 | 0.8730253
4895.5 | 100.5264 | 0.797 | 1350.598 | 20.1 |  | 0.9905129 | 100.7013 | 0.8557208
4895.9 | 100.5098 | 0.78 | 1337.592 | 20.08 |  | 0.9906029 | 100.683 | 0.8374043
4896.3 | 100.4934 | 0.764 | 1324.153 | 20.11 |  | 0.9907012 | 100.6649 | 0.8192013
4896.7 | 100.4767 | 0.747 | 1312.848 | 20.09 |  | 0.9907791 | 100.6467 | 0.8010078
4897 | 100.46 | 0.73 | 1298.816 | 20.09 |  | 0.9908785 | 100.6282 | 0.7824455
4897.4 | 100.4439 | 0.714 | 1287.68 | 20.09 |  | 0.9909573 | 100.6106 | 0.7648634
4897.8 | 100.428 | 0.698 | 1275.871 | 20.09 |  | 0.9910409 | 100.5932 | 0.7473939
4898.2 | 100.4121 | 0.682 | 1265.599 | 20.09 |  | 0.9911136 | 100.5759 | 0.7301256
4898.6 | 100.3968 | 0.667 | 1251.72 | 20.08 |  | 0.9912108 | 100.5588 | 0.7129925
4899 | 100.381 | 0.651 | 1241.752 | 20.08 |  | 0.9912813 | 100.5417 | 0.6958646
4899.3 | 100.3662 | 0.636 | 1230.856 | 20.07 |  | 0.9913574 | 100.5255 | 0.6796226
4899.7 | 100.3502 | 0.62 | 1221.76 | 20.07 |  | 0.9914218 | 100.5083 | 0.6624088
4900.1 | 100.3346 | 0.605 | 1210.528 | 20.07 |  | 0.9915013 | 100.4912 | 0.6453165
4900.5 | 100.3193 | 0.589 | 1200.45 | 20.06 |  | 0.9915716 | 100.4746 | 0.6286811
4900.9 | 100.3034 | 0.573 | 1190.124 | 20.07 |  | 0.9916456 | 100.4574 | 0.6114018
4901.3 | 100.2887 | 0.559 | 1180.778 | 20.07 |  | 0.9917117 | 100.4415 | 0.5954579
4901.7 | 100.2744 | 0.544 | 1172.2 | 20.06 |  | 0.9917714 | 100.4261 | 0.5800205
4902.1 | 100.2598 | 0.53 | 1162.598 | 20.06 |  | 0.9918393 | 100.4102 | 0.5641437
4902.5 | 100.2456 | 0.515 | 1153.488 | 20.07 |  | 0.9919047 | 100.3948 | 0.5487266
4902.9 | 100.2312 | 0.501 | 1145.103 | 20.05 |  | 0.9919621 | 100.3793 | 0.5332198
4903.2 | 100.2172 | 0.487 | 1136.709 | 20.05 |  | 0.9920215 | 100.3642 | 0.5181021
4903.6 | 100.2026 | 0.472 | 1127.75 | 20.06 |  | 0.9920857 | 100.3485 | 0.5023046
4904 | 100.189 | 0.459 | 1119.861 | 20.06 |  | 0.9921415 | 100.3338 | 0.4876538
4904.4 | 100.1752 | 0.445 | 1110.622 | 20.05 |  | 0.9922059 | 100.3188 | 0.4726315
4904.8 | 100.1618 | 0.431 | 1103.707 | 20.07 |  | 0.9922565 | 100.3045 | 0.4582983
4905.2 | 100.1492 | 0.419 | 1096.675 | 20.06 |  | 0.9923054 | 100.291 | 0.4447661
4905.6 | 100.1361 | 0.406 | 1088.635 | 20.05 |  | 0.9923613 | 100.2769 | 0.4306017
4906 | 100.1226 | 0.392 | 1081.712 | 20.06 |  | 0.9924111 | 100.2625 | 0.4161727
4906.3 | 100.11 | 0.38 | 1074.014 | 20.06 |  | 0.9924655 | 100.2489 | 0.4025489
4906.7 | 100.097 | 0.366 | 1066.11 | 20.07 |  | 0.9925222 | 100.2348 | 0.388493
4907.1 | 100.0842 | 0.354 | 1059.396 | 20.07 |  | 0.9925696 | 100.2211 | 0.3747976
4907.5 | 100.0723 | 0.342 | 1053.754 | 20.07 |  | 0.9926095 | 100.2085 | 0.3621434
4907.9 | 100.0601 | 0.329 | 1046.617 | 20.07 |  | 0.9926599 | 100.1954 | 0.3489939
4908.3 | 100.048 | 0.317 | 1040.13 | 20.07 |  | 0.9927057 | 100.1824 | 0.3360293
4908.7 | 100.0366 | 0.306 | 1034.182 | 20.07 |  | 0.9927477 | 100.1703 | 0.3238363
4909 | 100.0246 | 0.294 | 1028.219 | 20.08 |  | 0.9927906 | 100.1575 | 0.3110357
4909.4 | 100.013 | 0.282 | 1022.053 | 20.07 |  | 0.9928333 | 100.1451 | 0.2986187
4909.8 | 100.0016 | 0.271 | 1015.731 | 20.08 |  | 0.9928788 | 100.1329 | 0.2863724
4910.2 | 99.9905 | 0.26 | 1009.601 | 20.08 |  | 0.9929221 | 100.121 | 0.2744564
4910.6 | 99.9794 | 0.249 | 1004.416 | 20.07 |  | 0.9929579 | 100.1092 | 0.2626681
4911 | 99.9684 | 0.238 | 997.706 | 20.07 |  | 0.9930052 | 100.0973 | 0.2507767
4911.3 | 99.9581 | 0.227 | 992.458 | 20.08 |  | 0.9930431 | 100.0863 | 0.2397725
4911.7 | 99.9472 | 0.216 | 986.609 | 20.09 |  | 0.9930851 | 100.0747 | 0.2280892
4912.1 | 99.937 | 0.206 | 982.396 | 20.07 |  | 0.9931133 | 100.0639 | 0.2173335
4912.5 | 99.9268 | 0.196 | 977.088 | 20.08 |  | 0.9931515 | 100.053 | 0.2064219
4912.9 | 99.9164 | 0.185 | 972.683 | 20.08 |  | 0.9931826 | 100.0421 | 0.1954321
4913.5 | 99.9014 | 0.17 | 963.679 | 20.09 |  | 0.9932469 | 100.0259 | 0.1792318
4913.9 | 99.8912 | 0.16 | 959.286 | 20.08 |  | 0.9932772 | 100.0151 | 0.1684483
4914.4 | 99.8767 | 0.146 | 951.123 | 20.07 |  | 0.993334 | 99.99955 | 0.1528672
4915 | 99.8624 | 0.131 | 945.231 | 20.08 |  | 0.9933763 | 99.98448 | 0.1377737
4915.6 | 99.8482 | 0.117 | 937.478 | 20.08 |  | 0.993431 | 99.96927 | 0.1225424
4916.2 | 99.8345 | 0.103 | 930.592 | 20.07 |  | 0.9934788 | 99.95468 | 0.107929
4916.8 | 99.8207 | 0.089 | 925.038 | 20.08 |  | 0.9935188 | 99.94016 | 0.09338056
4917.4 | 99.8075 | 0.076 | 919.297 | 20.07 |  | 0.9935585 | 99.92622 | 0.0794171
4917.9 | 99.7947 | 0.063 | 912.344 | 20.07 |  | 0.9936076 | 99.91251 | 0.06569238
4918.5 | 99.7812 | 0.05 | 902.062 | 20.06 |  | 0.9936794 | 99.89768 | 0.05083748
4919.1 | 99.7698 | 0.038 | 897.932 | 20.08 |  | 0.9937099 | 99.88573 | 0.0388744
4920.1 | 99.7585 | 0.027 | 894.782 | 20.07 |  | 0.9937314 | 99.87403 | 0.02715119
4921.4 | 99.7469 | 0.015 | 894.139 | 20.12 |  | 0.9937395 | 99.86233 | 0.0154296
4922.6 | 99.7349 | 0.003 | 895.255 | 20.18 |  | 0.9937359 | 99.85045 | 0.003532239
4923.8 | 99.7242 | -0.007 | 894.488 | 20.24 |  | 0.9937455 | 99.83962 | -0.007308079
4925.4 | 99.7135 | -0.018 | 895.039 | 20.33 |  | 0.993748 | 99.82896 | -0.01798904
4927.4 | 99.7055 | -0.026 | 895.323 | 20.41 |  | 0.9937517 | 99.82096 | -0.02599656
4929.4 | 99.7004 | -0.031 | 894.861 | 20.5 |  | 0.9937613 | 99.81577 | -0.03120059
4931.4 | 99.6989 | -0.033 | 895.848 | 20.55 |  | 0.9937579 | 99.81437 | -0.03259474
4932.9 | 99.7098 | -0.022 | 896.16 | 20.5 |  | 0.9937522 | 99.82534 | -0.02161739
4934.1 | 99.7212 | -0.01 | 895.178 | 20.44 |  | 0.9937548 | 99.83663 | -0.01030339
4935.7 | 99.7317 | 0 | 894.512 | 20.36 |  | 0.9937539 | 99.84708 | 0.0001582919
4937.7 | 99.7387 | 0.007 | 896.079 | 20.29 |  | 0.9937379 | 99.85431 | 0.007400926
4939.7 | 99.7413 | 0.01 | 897.263 | 20.24 |  | 0.993726 | 99.85708 | 0.01017905
4941.7 | 99.7416 | 0.01 | 896.463 | 20.19 |  | 0.9937281 | 99.8573 | 0.01039562
4943.7 | 99.7413 | 0.01 | 896.024 | 20.18 |  | 0.9937305 | 99.85695 | 0.01004209
4945.7 | 99.7415 | 0.01 | 896.241 | 20.15 |  | 0.9937268 | 99.85719 | 0.01028272
4947.7 | 99.7414 | 0.01 | 897.913 | 20.13 |  | 0.9937136 | 99.85731 | 0.01040818
4949.2 | 99.7403 | 0.009 | 896.76 | 20.13 |  | 0.9937217 | 99.85606 | 0.009156473