## 060915v1-sh-1
File Name |  | 060915v1.GIs~
Experiment |  | GHP ST Isotherm
Operator |  | JH
Experiment ID |  | 060915v1
Sample Name |  | RM8852 with UHPCO2 up to 45 bar
Sample Lot # |  | 20 degC (Repeat with HT outgas)
Notes |  | Aliq #2 with Kalrez (Jarod)
New pump - Run 2
Adsorbate |  | He
Drying Temp |  | 350 | °C
Heating Rate |  | 1 | °C/min
Max Drying Time |  | 840 | min
Equil Crit |  | 0.01 | wt % in | 2 | min
Run Temp |  | 25 | °C
Max Equil Time |  | 15 | min
Equil Crit |  | 0.01 | wt % in | 5 | min
Pres Steps |  | {1500.000,2500.000,5000.000,7500.000,10000.000,12500.000}
Data Logging Interval |  | 2 | min or | 0.01 | wt %
Expt Started |  | 06-09-2015
Run Started |  | 11:27:58
Elap Time | Weight | Weight | Pressure | Samp Temp
min | mg | % chg | Torrs | °C
1413.2 | 83.2803 | 0 | 0.11 | 25.49
1432.7 | 83.2989 | 0.022 | 1522.287 | 25.42
1449.4 | 83.2832 | 0.003 | 2470.608 | 25.43
1467.8 | 83.2447 | -0.043 | 5012.649 | 25.44
1486.3 | 83.2101 | -0.084 | 7506.698 | 25.43
1504.1 | 83.1771 | -0.124 | 10050.903 | 25.45
1522 | 83.1475 | -0.16 | 12537.36 | 25.43

## 060915v1-sh-2
File Name |  | 060915v1.GIs~
Experiment |  | GHP ST Isotherm
Operator |  | JH
Experiment ID |  | 060915v1
Sample Name |  | RM8852 with UHPCO2 up to 45 bar
Sample Lot # |  | 20 degC (Repeat with HT outgas)
Notes |  | Aliq #2 with Kalrez (Jarod)
New pump - Run 2
Adsorbate |  | CO2
Drying Temp |  | 110 | °C
Heating Rate |  | 1 | °C/min
Max Drying Time |  | 60 | min
Equil Crit |  | 0.01 | wt % in | 2 | min
Run Temp |  | 20 | °C
Max Equil Time |  | 30 | min
Equil Crit |  | 0.01 | wt % in | 5 | min
Pres Steps |  | {300.000,500.000,700.000,1000.000,1400.000,2500.000,5000.000,7500.000,10000.000,12500.000,15000.000,17500.000,20000.000,22500.000,25000.000,27000.000,30000.000,33000.000,29000.000,27500.000,25500.000,23000.000,21000.000,18000.000,16000.000,13000.000,11000.000,9000.000,7000.000,4000.000,1500.000,900.000}
Data Logging Interval |  | 2 | min or | 0.01 | wt %
Expt Started |  | 06-09-2015
Run Started |  | 12:50:01
Corr. Buoyancy
Elap Time | Weight | Weight | Pressure | Samp Temp |  | Z | Corr. Weight | Corr. Weight %
min | mg | % chg | Torrs | °C |  | --- | g | % chg
355.7 | 83.2281 | 0 | 0.132 | 19.77 |  | 1.000006 | 83.22812 | 0
387.1 | 88.5922 | 6.445 | 302.246 | 20.16 |  | 0.9978997 | 88.63888 | 6.501119
418.3 | 89.8377 | 7.942 | 501.851 | 20.16 |  | 0.9965004 | 89.91532 | 8.034779
449.6 | 90.623 | 8.885 | 703.069 | 20.16 |  | 0.9950871 | 90.73189 | 9.015907
481 | 91.5235 | 9.967 | 990.222 | 20.13 |  | 0.9930628 | 91.67719 | 10.1517
512.4 | 92.0628 | 10.615 | 1374.453 | 20.18 |  | 0.9903527 | 92.27668 | 10.87199
543.9 | 92.8692 | 11.584 | 2498.881 | 20.18 |  | 0.9823489 | 93.26121 | 12.05493
575.8 | 93.4564 | 12.289 | 5021.86 | 20.03 |  | 0.9639779 | 94.25963 | 13.25455
607.7 | 93.5282 | 12.376 | 7478.936 | 20.22 |  | 0.9457372 | 94.74672 | 13.83979
639.5 | 93.4181 | 12.243 | 9902.97 | 20.19 |  | 0.9271064 | 95.06415 | 14.22119
671.4 | 93.193 | 11.973 | 12386.604 | 20.19 |  | 0.9074339 | 95.29651 | 14.50038
703.2 | 92.8984 | 11.619 | 14866.46 | 20.18 |  | 0.887099 | 95.481 | 14.72205
735.1 | 92.4992 | 11.139 | 17477.207 | 20.17 |  | 0.8648616 | 95.61351 | 14.88126
767 | 92.075 | 10.63 | 19868.779 | 20.21 |  | 0.8437486 | 95.70357 | 14.98947
798.9 | 91.5276 | 9.972 | 22440.991 | 20.18 |  | 0.8198573 | 95.74579 | 15.04019
830.9 | 90.9052 | 9.224 | 25044.098 | 20.18 |  | 0.7944737 | 95.76309 | 15.06098
862.6 | 90.3543 | 8.562 | 27124.974 | 20.21 |  | 0.773205 | 95.76001 | 15.05727
894.9 | 89.432 | 7.454 | 30038.728 | 20.2 |  | 0.7412895 | 95.67634 | 14.95674
927.5 | 88.3113 | 6.108 | 32965.18 | 20.22 |  | 0.7064434 | 95.5015 | 14.74668
959.9 | 89.7309 | 7.813 | 29148.477 | 20.19 |  | 0.7512623 | 95.70994 | 14.99712
991.6 | 90.2008 | 8.378 | 27669.154 | 20.18 |  | 0.76733 | 95.75774 | 15.05455
1023.5 | 90.7553 | 9.044 | 25684.69 | 20.19 |  | 0.7880363 | 95.77798 | 15.07887
1055.7 | 91.4423 | 9.869 | 22930.511 | 20.23 |  | 0.8153199 | 95.77575 | 15.07619
1087.6 | 91.8627 | 10.375 | 21011.973 | 20.18 |  | 0.833236 | 95.74886 | 15.04389
1120.1 | 92.4412 | 11.07 | 17964.5 | 20.16 |  | 0.8605926 | 95.65834 | 14.93511
1152.2 | 92.7549 | 11.447 | 15980.691 | 20.19 |  | 0.8777413 | 95.56057 | 14.81765
1185.1 | 93.1519 | 11.924 | 12908.974 | 20.18 |  | 0.9032002 | 95.35447 | 14.57002
1217.6 | 93.3543 | 12.167 | 10954.903 | 20.2 |  | 0.9188624 | 95.19148 | 14.37417
1250.5 | 93.4847 | 12.323 | 8989.059 | 20.21 |  | 0.9342043 | 94.96739 | 14.10493
1284 | 93.5321 | 12.38 | 6968.716 | 20.22 |  | 0.9495843 | 94.66289 | 13.73907
1321.4 | 93.3176 | 12.123 | 4001.3 | 19.88 |  | 0.9714074 | 93.95303 | 12.88616
1372.5 | 92.1497 | 10.719 | 1475.863 | 20.17 |  | 0.9896334 | 92.37953 | 10.99558
1429.3 | 91.3209 | 9.724 | 894.673 | 20.16 |  | 0.9937386 | 91.45965 | 9.890327

## 060915v1-sh-3
File Name |  | 060915v1.GIs~
Experiment |  | GHP ST Isotherm
Operator |  | JH
Experiment ID |  | 060915v1
Sample Name |  | RM8852 with UHPCO2 up to 45 bar
Sample Lot # |  | 20 degC (Repeat with HT outgas)
Notes |  | Aliq #2 with Kalrez (Jarod)
New pump - Run 2
Adsorbate |  | He
Drying Temp |  | 350 | °C
Heating Rate |  | 1 | °C/min
Max Drying Time |  | 840 | min
Equil Crit |  | 0.01 | wt % in | 2 | min
Run Temp |  | 25 | °C
Max Equil Time |  | 15 | min
Equil Crit |  | 0.01 | wt % in | 5 | min
Pres Steps |  | {1500.000,2500.000,5000.000,7500.000,10000.000,12500.000}
Data Logging Interval |  | 2 | min or | 0.01 | wt %
Expt Started |  | 06-09-2015
Run Started |  | 12:39:21
Elap Time | Weight | Weight | Pressure | Samp Temp
min | mg | % chg | Torrs | °C
1489.3 | 83.2646 | 0 | 0.118 | 24.89
1508.7 | 83.2811 | 0.02 | 1471.089 | 25.45
1525.4 | 83.2636 | -0.001 | 2501.175 | 25.38
1543.6 | 83.2253 | -0.047 | 5014.245 | 25.46
1561.7 | 83.1915 | -0.088 | 7500.916 | 25.41
1580 | 83.1603 | -0.125 | 10051.344 | 25.45
1597.8 | 83.1333 | -0.158 | 12537.217 | 25.42

## 060915v1-sh-4
File Name |  | 060915v1.GIs~
Experiment |  | GHP ST Isotherm
Operator |  | JH
Experiment ID |  | 060915v1
Sample Name |  | RM8852 with UHPCO2 up to 45 bar
Sample Lot # |  | 20 degC (Repeat with HT outgas)
Notes |  | Aliq #2 with Kalrez (Jarod)
New pump - Run 2
Adsorbate |  | CO2
Drying Temp |  | 110 | °C
Heating Rate |  | 1 | °C/min
Max Drying Time |  | 60 | min
Equil Crit |  | 0.01 | wt % in | 2 | min
Run Temp |  | 20 | °C
Max Equil Time |  | 30 | min
Equil Crit |  | 0.01 | wt % in | 5 | min
Pres Steps |  | {300.000,500.000,700.000,1000.000,1400.000,2500.000,5000.000,7500.000,10000.000,12500.000,15000.000,17500.000,20000.000,22500.000,25000.000,27000.000,30000.000,33000.000,29000.000,27500.000,25500.000,23000.000,21000.000,18000.000,16000.000,13000.000,11000.000,9000.000,7000.000,4000.000,1500.000,900.000}
Data Logging Interval |  | 2 | min or | 0.01 | wt %
Expt Started |  | 06-09-2015
Run Started |  | 15:17:09
Corr. Buoyancy
Elap Time | Weight | Weight | Pressure | Samp Temp |  | Z | Corr. Weight | Corr. Weight %
min | mg | % chg | Torrs | °C |  | --- | g | % chg
467.4 | 83.2606 | 0 | 0.126 | 19.75 |  | 1.000006 | 83.26062 | 0
514.2 | 88.6222 | 6.44 | 303.795 | 20.16 |  | 0.9978888 | 88.66912 | 6.495868
556.3 | 89.8382 | 7.9 | 500.077 | 20.13 |  | 0.9965117 | 89.91555 | 7.992889
587.6 | 90.6195 | 8.838 | 700.41 | 20.14 |  | 0.9951046 | 90.72798 | 8.968663
619 | 91.5226 | 9.923 | 989.539 | 20.15 |  | 0.9930692 | 91.67617 | 10.10749
650.4 | 92.0624 | 10.571 | 1373.516 | 20.17 |  | 0.9903582 | 92.27614 | 10.82807
681.9 | 92.88 | 11.553 | 2524.558 | 20.14 |  | 0.9821569 | 93.27617 | 12.02916
713.8 | 93.445 | 12.232 | 4979.526 | 20.13 |  | 0.9643314 | 94.2409 | 13.18784
745.6 | 93.5182 | 12.32 | 7477.679 | 20.15 |  | 0.9457014 | 94.73685 | 13.78351
777.4 | 93.4133 | 12.194 | 9922.247 | 20.18 |  | 0.9269472 | 95.06289 | 14.1751
809.3 | 93.1818 | 11.916 | 12410.499 | 20.2 |  | 0.907253 | 95.28972 | 14.44752
841.1 | 92.8775 | 11.55 | 14882.563 | 20.21 |  | 0.8870081 | 95.4629 | 14.65553
873 | 92.4924 | 11.088 | 17387.055 | 20.18 |  | 0.865662 | 95.58768 | 14.80539
904.9 | 92.047 | 10.553 | 19975.676 | 20.17 |  | 0.8426951 | 95.70015 | 14.94048
936.8 | 91.5242 | 9.925 | 22409.34 | 20.21 |  | 0.8202341 | 95.73407 | 14.98122
968.7 | 90.8621 | 9.13 | 25182.883 | 20.18 |  | 0.7930801 | 95.7555 | 15.00695
1000.4 | 90.3443 | 8.508 | 27120.563 | 20.19 |  | 0.7731814 | 95.74966 | 14.99994
1032.7 | 89.409 | 7.384 | 30045.142 | 20.21 |  | 0.7412591 | 95.65471 | 14.8859
1065.3 | 88.3348 | 6.094 | 32975.54 | 20.23 |  | 0.706366 | 95.5278 | 14.73348
1097.7 | 89.728 | 7.768 | 29168.155 | 20.22 |  | 0.7511641 | 95.71125 | 14.95381
1129.4 | 90.1908 | 8.324 | 27684.44 | 20.2 |  | 0.7672394 | 95.75109 | 15.00165
1161.3 | 90.7308 | 8.972 | 25709.427 | 20.18 |  | 0.7877528 | 95.7603 | 15.01271
1193.5 | 91.4258 | 9.807 | 22900.061 | 20.18 |  | 0.8154796 | 95.75339 | 15.00441
1225.4 | 91.8564 | 10.324 | 20955.709 | 20.2 |  | 0.8338014 | 95.72926 | 14.97544
1257.8 | 92.4381 | 11.023 | 17907.443 | 20.17 |  | 0.8611106 | 95.64298 | 14.87181
1289.9 | 92.7363 | 11.381 | 15987.155 | 20.18 |  | 0.8776706 | 95.54343 | 14.75224
1322.8 | 93.1498 | 11.877 | 12948.628 | 20.2 |  | 0.9029028 | 95.35971 | 14.53159
1355.4 | 93.3497 | 12.118 | 10926.834 | 20.2 |  | 0.9190841 | 95.18173 | 14.31782
1388.2 | 93.4897 | 12.286 | 9023.692 | 20.2 |  | 0.9339295 | 94.97859 | 14.07385
1421.7 | 93.5322 | 12.337 | 6996.291 | 20.21 |  | 0.949371 | 94.66776 | 13.70052
1459.2 | 93.3034 | 12.062 | 3988.609 | 20.23 |  | 0.9716153 | 93.93592 | 12.82155
1510.3 | 92.1529 | 10.68 | 1474.665 | 20.14 |  | 0.9896384 | 92.38257 | 10.9559
1567.2 | 91.323 | 9.683 | 897.014 | 20.15 |  | 0.9937214 | 91.46212 | 9.8504

## 060915v1-sh-5
File Name |  | 060915v1.GIs~
Experiment |  | GHP ST Isotherm
Operator |  | JH
Experiment ID |  | 060915v1
Sample Name |  | RM8852 with UHPCO2 up to 45 bar
Sample Lot # |  | 20 degC (Repeat with HT outgas)
Notes |  | Aliq #2 with Kalrez (Jarod)
New pump - Run 2
Adsorbate |  | CO2
Drying Temp |  | 110 | °C
Heating Rate |  | 1 | °C/min
Max Drying Time |  | 60 | min
Equil Crit |  | 0.01 | wt % in | 2 | min
Run Temp |  | 20 | °C
Max Equil Time |  | 30 | min
Equil Crit |  | 0.01 | wt % in | 5 | min
Pres Steps |  | {300.000,500.000,700.000,1000.000,1400.000,2500.000,5000.000,7500.000,10000.000,12500.000,15000.000,17500.000,20000.000,22500.000,25000.000,27000.000,30000.000,33000.000,29000.000,27500.000,25500.000,23000.000,21000.000,18000.000,16000.000,13000.000,11000.000,9000.000,7000.000,4000.000,1500.000,900.000}
Data Logging Interval |  | 2 | min or | 0.01 | wt %
Expt Started |  | 06-09-2015
Run Started |  | 17:24:25
Corr. Buoyancy
Elap Time | Weight | Weight | Pressure | Samp Temp |  | Z | Corr. Weight | Corr. Weight %
min | mg | % chg | Torrs | °C |  | --- | g | % chg
2724.7 | 83.3299 | 0 | 0.137 | 19.74 |  | 1.000006 | 83.32992 | 0
2756 | 88.6131 | 6.34 | 302.474 | 20.16 |  | 0.9978981 | 88.65981 | 6.396134
2797.6 | 89.8513 | 7.826 | 501.627 | 20.15 |  | 0.9965016 | 89.92888 | 7.919079
2828.8 | 90.6314 | 8.762 | 701.656 | 20.14 |  | 0.9950959 | 90.74008 | 8.892552
2860.2 | 91.5295 | 9.84 | 988.492 | 20.14 |  | 0.9930758 | 91.68292 | 10.024
2891.6 | 92.0732 | 10.492 | 1373.929 | 20.17 |  | 0.9903553 | 92.287 | 10.74894
2923.1 | 92.8831 | 11.464 | 2513.826 | 20.15 |  | 0.9822358 | 93.27754 | 11.93764
2955 | 93.4772 | 12.177 | 5033.492 | 19.7 |  | 0.9637527 | 94.28339 | 13.1447
2986.8 | 93.5276 | 12.238 | 7483.878 | 20.19 |  | 0.9456804 | 94.74712 | 13.7012
3018.7 | 93.4222 | 12.111 | 9925.815 | 20.18 |  | 0.9269194 | 95.07244 | 14.0916
3050.5 | 93.1919 | 11.835 | 12426.702 | 20.21 |  | 0.9071341 | 95.30277 | 14.36801
3082.4 | 92.8877 | 11.47 | 14886.789 | 20.2 |  | 0.8869584 | 95.47407 | 14.57357
3114.3 | 92.4976 | 11.002 | 17392.125 | 20.19 |  | 0.8656358 | 95.59377 | 14.71722
3146.1 | 92.0588 | 10.475 | 19886.206 | 20.15 |  | 0.8434628 | 95.69253 | 14.83574
3178.1 | 91.5358 | 9.847 | 22398.419 | 20.21 |  | 0.8203376 | 95.74309 | 14.89641
3210 | 90.8693 | 9.048 | 25181.489 | 20.19 |  | 0.7931249 | 95.76198 | 14.91909
3241.7 | 90.3319 | 8.403 | 27158.93 | 20.21 |  | 0.7728475 | 95.74688 | 14.90096
3274 | 89.411 | 7.298 | 30059.224 | 20.18 |  | 0.7409705 | 95.66271 | 14.79996
3306.5 | 88.287 | 5.949 | 32981.918 | 20.17 |  | 0.7059703 | 95.4869 | 14.58897
3339 | 89.7185 | 7.667 | 29170.492 | 20.2 |  | 0.7510578 | 95.70348 | 14.84888
3370.7 | 90.1811 | 8.222 | 27662.741 | 20.23 |  | 0.7675798 | 95.734 | 14.8855
3402.6 | 90.7596 | 8.916 | 25714.089 | 20.18 |  | 0.7877054 | 95.79031 | 14.95308
3434.7 | 91.431 | 9.722 | 22957.569 | 20.15 |  | 0.814849 | 95.77326 | 14.93261
3466.7 | 91.8564 | 10.232 | 20976.57 | 20.18 |  | 0.8335628 | 95.73449 | 14.8861
3499.1 | 92.4327 | 10.924 | 17973.971 | 20.18 |  | 0.8605468 | 95.65148 | 14.78648
3531.2 | 92.7535 | 11.309 | 16010.325 | 20.17 |  | 0.8774581 | 95.56547 | 14.68326
3564.1 | 93.1518 | 11.787 | 13009.004 | 20.19 |  | 0.9024005 | 95.37333 | 14.45268
3596.7 | 93.3605 | 12.037 | 10929.56 | 20.16 |  | 0.9190227 | 95.19336 | 14.2367
3629.6 | 93.4861 | 12.188 | 8953.886 | 20.21 |  | 0.9344752 | 94.96256 | 13.95974
3663 | 93.5264 | 12.236 | 6978.986 | 20.14 |  | 0.9494592 | 94.65932 | 13.59583
3700.5 | 93.31 | 11.977 | 4038.428 | 20.18 |  | 0.9712364 | 93.95078 | 12.74555
3751.6 | 92.1512 | 10.586 | 1474.204 | 20.12 |  | 0.9896393 | 92.38081 | 10.86151
3808.3 | 91.3273 | 9.597 | 897.069 | 20.15 |  | 0.993721 | 91.46643 | 9.764213

## 060915v1-lo-1
File Name |  | 060915v1.GIl~
Experiment |  | GHP ST Isotherm
Operator |  | JH
Experiment ID |  | 060915v1
Sample Name |  | RM8852 with UHPCO2 up to 45 bar
Sample Lot # |  | 20 degC (Repeat with HT outgas)
Notes |  | Aliq #2 with Kalrez (Jarod)
New pump - Run 2
Adsorbate |  | He
Drying Temp |  | 350 | °C
Heating Rate |  | 1 | °C/min
Max Drying Time |  | 840 | min
Equil Crit |  | 0.01 | wt % in | 2 | min
Run Temp |  | 25 | °C
Max Equil Time |  | 15 | min
Equil Crit |  | 0.01 | wt % in | 5 | min
Pres Steps |  | {1500.000,2500.000,5000.000,7500.000,10000.000,12500.000}
Data Logging Interval |  | 2 | min or | 0.01 | wt %
Expt Started |  | 06-09-2015
Run Started |  | 11:27:58
Elap Time | Weight | Weight | Pressure | Samp Temp
min | mg | % chg | Torrs | °C
0 | 89.6909 | 0 | 739.449 | 28.73
0.3 | 89.6691 | -0.024 | 704.108 | 28.81
0.5 | 89.6565 | -0.038 | 703.452 | 28.73
0.7 | 89.6347 | -0.063 | 678.315 | 28.52
1.1 | 89.6237 | -0.075 | 670.392 | 28.14
1.3 | 89.608 | -0.092 | 646.33 | 27.96
1.7 | 89.5903 | -0.112 | 624.287 | 27.63
2.1 | 89.5747 | -0.13 | 616.514 | 27.36
2.3 | 89.5564 | -0.15 | 597.346 | 27.22
2.7 | 89.5375 | -0.171 | 585.694 | 26.98
2.9 | 89.5216 | -0.189 | 571.462 | 26.86
3.3 | 89.4915 | -0.222 | 547.598 | 26.66
3.5 | 89.4822 | -0.233 | 547.496 | 26.55
3.7 | 89.4653 | -0.252 | 537.246 | 26.47
3.9 | 89.4452 | -0.274 | 524.766 | 26.37
4.1 | 89.4353 | -0.285 | 524.819 | 26.32
4.3 | 89.4133 | -0.31 | 509.398 | 26.24
4.5 | 89.4032 | -0.321 | 509.801 | 26.17
4.7 | 89.383 | -0.343 | 497.861 | 26.12
4.9 | 89.3682 | -0.36 | 495.107 | 26.06
5.1 | 89.3524 | -0.377 | 488.271 | 26.02
5.3 | 89.3294 | -0.403 | 475.601 | 25.97
5.5 | 89.3199 | -0.414 | 475.924 | 25.95
5.7 | 89.2938 | -0.443 | 457.653 | 25.88
5.9 | 89.2833 | -0.454 | 457.619 | 25.85
6 | 89.2658 | -0.474 | 449.79 | 25.83
6.2 | 89.2429 | -0.5 | 440.385 | 25.79
6.4 | 89.2316 | -0.512 | 439.884 | 25.78
6.6 | 89.2061 | -0.541 | 424.575 | 25.73
6.8 | 89.1929 | -0.555 | 424.448 | 25.7
7 | 89.1715 | -0.579 | 414.817 | 25.7
7.2 | 89.1522 | -0.601 | 409.089 | 25.68
7.4 | 89.1385 | -0.616 | 407.271 | 25.65
7.6 | 89.1124 | -0.645 | 394.62 | 25.65
7.8 | 89.0995 | -0.659 | 394.946 | 25.63
8 | 89.0719 | -0.69 | 381.413 | 25.61
8.2 | 89.0591 | -0.705 | 381.219 | 25.6
8.3 | 89.0396 | -0.726 | 374.455 | 25.6
8.5 | 89.0179 | -0.75 | 368.274 | 25.58
8.7 | 89.0041 | -0.766 | 366.365 | 25.54
8.9 | 88.9768 | -0.796 | 355.962 | 25.55
9.1 | 88.9643 | -0.81 | 355.969 | 25.54
9.3 | 88.937 | -0.841 | 344.654 | 25.53
9.5 | 88.925 | -0.854 | 344.549 | 25.54
9.7 | 88.9053 | -0.876 | 337.551 | 25.52
9.9 | 88.8838 | -0.9 | 333.461 | 25.52
10.1 | 88.8679 | -0.918 | 330.062 | 25.5
10.2 | 88.8433 | -0.945 | 322.893 | 25.5
10.4 | 88.8326 | -0.957 | 322.645 | 25.5
10.6 | 88.8055 | -0.987 | 312.963 | 25.48
10.8 | 88.7931 | -1.001 | 313.111 | 25.47
11 | 88.7736 | -1.023 | 306.165 | 25.48
11.2 | 88.755 | -1.044 | 303.549 | 25.48
11.4 | 88.7385 | -1.062 | 299.777 | 25.48
11.5 | 88.7164 | -1.087 | 294.43 | 25.48
11.7 | 88.7044 | -1.1 | 293.455 | 25.48
11.9 | 88.678 | -1.129 | 285.745 | 25.46
12.1 | 88.6682 | -1.14 | 285.926 | 25.46
12.3 | 88.6453 | -1.166 | 278.327 | 25.46
12.5 | 88.6303 | -1.183 | 277.614 | 25.46
12.6 | 88.6123 | -1.203 | 272.673 | 25.46
12.8 | 88.5928 | -1.224 | 269.683 | 25.47
13 | 88.5793 | -1.239 | 267.372 | 25.46
13.2 | 88.5564 | -1.265 | 262.121 | 25.44
13.4 | 88.5456 | -1.277 | 261.605 | 25.45
13.6 | 88.5209 | -1.305 | 254.928 | 25.47
13.7 | 88.5109 | -1.316 | 255.011 | 25.44
13.9 | 88.491 | -1.338 | 249.978 | 25.44
14.1 | 88.4772 | -1.353 | 249.838 | 25.46
14.3 | 88.4564 | -1.377 | 243.657 | 25.45
14.5 | 88.4411 | -1.394 | 243.139 | 25.45
14.7 | 88.4238 | -1.413 | 237.832 | 25.45
14.9 | 88.4074 | -1.431 | 236.703 | 25.45
15.1 | 88.3884 | -1.452 | 231.499 | 25.42
15.3 | 88.3725 | -1.47 | 230.53 | 25.41
15.5 | 88.3543 | -1.49 | 225.567 | 25.42
15.7 | 88.3393 | -1.507 | 224.602 | 25.42
15.9 | 88.3222 | -1.526 | 220.614 | 25.45
16.1 | 88.3065 | -1.544 | 218.912 | 25.45
16.2 | 88.2935 | -1.558 | 215.88 | 25.44
16.4 | 88.2757 | -1.578 | 213.427 | 25.43
16.6 | 88.2647 | -1.59 | 211.892 | 25.45
16.8 | 88.244 | -1.613 | 208.168 | 25.43
17 | 88.2324 | -1.626 | 206.682 | 25.44
17.2 | 88.2127 | -1.648 | 203.124 | 25.44
17.6 | 88.1741 | -1.691 | 191.667 | 25.43
17.8 | 88.146 | -1.722 | 179.257 | 25.44
18 | 88.1204 | -1.751 | 168.298 | 25.43
18.2 | 88.0928 | -1.782 | 159.251 | 25.43
18.3 | 88.0634 | -1.815 | 151.158 | 25.41
18.5 | 88.0338 | -1.848 | 143.699 | 25.42
18.7 | 88.0028 | -1.882 | 136.832 | 25.43
18.9 | 87.9716 | -1.917 | 130.811 | 25.43
19.1 | 87.9378 | -1.955 | 124.581 | 25.43
19.3 | 87.906 | -1.99 | 119.448 | 25.42
19.5 | 87.8748 | -2.025 | 114.61 | 25.42
19.6 | 87.8438 | -2.06 | 109.979 | 25.43
19.8 | 87.8135 | -2.093 | 105.885 | 25.43
20 | 87.7848 | -2.125 | 102.534 | 25.44
20.2 | 87.757 | -2.156 | 98.839 | 25.44
20.4 | 87.7279 | -2.189 | 95.348 | 25.45
20.5 | 87.6995 | -2.22 | 92.103 | 25.43
20.7 | 87.6718 | -2.251 | 89.201 | 25.43
20.9 | 87.6451 | -2.281 | 86.424 | 25.43
21.1 | 87.6189 | -2.31 | 83.681 | 25.43
21.3 | 87.5932 | -2.339 | 81.204 | 25.45
21.5 | 87.5689 | -2.366 | 78.765 | 25.45
21.7 | 87.5424 | -2.396 | 76.315 | 25.44
21.8 | 87.5178 | -2.423 | 74.181 | 25.45
22 | 87.4949 | -2.449 | 72.125 | 25.46
22.2 | 87.4717 | -2.474 | 70.147 | 25.44
22.4 | 87.4478 | -2.501 | 68.132 | 25.45
22.6 | 87.4249 | -2.527 | 66.267 | 25.45
22.8 | 87.4008 | -2.553 | 64.355 | 25.45
23 | 87.3807 | -2.576 | 62.771 | 25.46
23.2 | 87.361 | -2.598 | 61.219 | 25.44
23.4 | 87.3418 | -2.619 | 59.711 | 25.45
23.6 | 87.3208 | -2.643 | 58.164 | 25.45
23.7 | 87.302 | -2.663 | 56.787 | 25.47
23.9 | 87.2838 | -2.684 | 55.511 | 25.49
24.1 | 87.2661 | -2.704 | 54.207 | 25.49
24.3 | 87.2469 | -2.725 | 52.893 | 25.48
24.5 | 87.2295 | -2.744 | 51.729 | 25.49
24.7 | 87.2108 | -2.765 | 50.451 | 25.48
24.9 | 87.1941 | -2.784 | 49.418 | 25.47
25.1 | 87.1775 | -2.802 | 48.4 | 25.46
25.2 | 87.1619 | -2.82 | 47.318 | 25.48
25.4 | 87.1459 | -2.838 | 46.405 | 25.44
25.6 | 87.1301 | -2.855 | 45.454 | 25.49
25.8 | 87.1151 | -2.872 | 44.543 | 25.47
26 | 87.0998 | -2.889 | 43.666 | 25.46
26.2 | 87.085 | -2.905 | 42.794 | 25.47
26.3 | 87.0702 | -2.922 | 41.975 | 25.45
26.5 | 87.0558 | -2.938 | 41.175 | 25.45
26.7 | 87.0407 | -2.955 | 40.32 | 25.45
26.9 | 87.0262 | -2.971 | 39.551 | 25.45
27.1 | 87.0105 | -2.989 | 38.766 | 25.43
27.3 | 86.9964 | -3.004 | 38.033 | 25.46
27.5 | 86.9837 | -3.018 | 37.36 | 25.48
27.7 | 86.9708 | -3.033 | 36.686 | 25.45
27.9 | 86.9566 | -3.049 | 35.946 | 25.45
28 | 86.9437 | -3.063 | 35.285 | 25.44
28.2 | 86.9304 | -3.078 | 34.692 | 25.47
28.4 | 86.9179 | -3.092 | 34.075 | 25.45
28.6 | 86.9041 | -3.107 | 33.419 | 25.49
28.8 | 86.8921 | -3.121 | 32.839 | 25.44
29 | 86.8798 | -3.134 | 32.283 | 25.46
29.2 | 86.8684 | -3.147 | 31.745 | 25.47
29.4 | 86.8555 | -3.161 | 31.164 | 25.44
29.5 | 86.8434 | -3.175 | 30.657 | 25.42
29.7 | 86.8323 | -3.187 | 30.161 | 25.43
29.9 | 86.8208 | -3.2 | 29.664 | 25.45
30.1 | 86.8085 | -3.214 | 29.169 | 25.48
30.3 | 86.7974 | -3.226 | 28.671 | 25.46
30.5 | 86.7861 | -3.239 | 28.171 | 25.44
30.7 | 86.774 | -3.252 | 27.654 | 25.45
30.9 | 86.7631 | -3.264 | 27.233 | 25.46
31.1 | 86.753 | -3.276 | 26.805 | 25.44
31.2 | 86.7429 | -3.287 | 26.371 | 25.44
31.4 | 86.7326 | -3.298 | 25.978 | 25.44
31.6 | 86.7217 | -3.311 | 25.531 | 25.46
31.8 | 86.7115 | -3.322 | 25.146 | 25.45
32 | 86.7018 | -3.333 | 24.758 | 25.44
32.2 | 86.6907 | -3.345 | 24.329 | 25.44
32.4 | 86.6804 | -3.357 | 23.924 | 25.42
32.8 | 86.6611 | -3.378 | 23.197 | 25.45
33 | 86.652 | -3.388 | 22.874 | 25.45
33.2 | 86.6424 | -3.399 | 22.492 | 25.42
33.5 | 86.6243 | -3.419 | 21.806 | 25.41
33.7 | 86.6152 | -3.429 | 21.504 | 25.44
33.9 | 86.6059 | -3.44 | 21.137 | 25.45
34.3 | 86.5885 | -3.459 | 20.511 | 25.45
34.7 | 86.5717 | -3.478 | 19.898 | 25.43
35.1 | 86.5555 | -3.496 | 19.353 | 25.45
35.4 | 86.5391 | -3.514 | 18.792 | 25.45
35.8 | 86.5225 | -3.533 | 18.231 | 25.46
36.2 | 86.5064 | -3.551 | 17.716 | 25.46
36.6 | 86.4911 | -3.568 | 17.216 | 25.46
37 | 86.4762 | -3.584 | 16.733 | 25.43
37.4 | 86.4622 | -3.6 | 16.297 | 25.44
37.8 | 86.4483 | -3.615 | 15.818 | 25.44
38.2 | 86.4345 | -3.631 | 15.385 | 25.46
38.5 | 86.4207 | -3.646 | 14.977 | 25.45
38.9 | 86.4073 | -3.661 | 14.576 | 25.47
39.3 | 86.3951 | -3.675 | 14.17 | 25.48
39.7 | 86.3822 | -3.689 | 13.812 | 25.47
40.1 | 86.3706 | -3.702 | 13.459 | 25.45
40.4 | 86.3583 | -3.716 | 13.1 | 25.49
40.8 | 86.346 | -3.729 | 12.742 | 25.44
41.2 | 86.3346 | -3.742 | 12.429 | 25.48
41.6 | 86.3234 | -3.755 | 12.123 | 25.46
42 | 86.3122 | -3.767 | 11.819 | 25.47
42.4 | 86.3019 | -3.779 | 11.522 | 25.45
42.8 | 86.2913 | -3.79 | 11.228 | 25.45
43.1 | 86.281 | -3.802 | 10.948 | 25.44
43.5 | 86.2711 | -3.813 | 10.652 | 25.41
43.9 | 86.261 | -3.824 | 10.398 | 25.45
44.3 | 86.2506 | -3.836 | 10.14 | 25.43
44.5 | 86.2187 | -3.871 | 8.243 | 25.46
44.7 | 86.1531 | -3.944 | 6.957 | 25.41
44.9 | 86.1686 | -3.927 | 5.839 | 25.43
45.1 | 86.1089 | -3.994 | 5.285 | 25.45
45.5 | 86.0699 | -4.037 | 4.221 | 25.45
45.6 | 86.0409 | -4.07 | 3.399 | 25.45
45.8 | 86.0234 | -4.089 | 3.514 | 25.45
46 | 85.9844 | -4.133 | 2.89 | 25.47
46.4 | 85.9344 | -4.188 | 2.614 | 25.47
46.6 | 85.946 | -4.175 | 2.449 | 25.43
46.8 | 85.8876 | -4.24 | 2.35 | 25.43
47 | 85.9097 | -4.216 | 2.191 | 25.46
47.2 | 85.8582 | -4.273 | 2.098 | 25.46
47.4 | 85.8786 | -4.251 | 1.951 | 25.42
47.5 | 85.8311 | -4.303 | 1.907 | 25.47
47.7 | 85.8511 | -4.281 | 1.784 | 25.42
47.9 | 85.8074 | -4.33 | 1.75 | 25.45
48.1 | 85.8242 | -4.311 | 1.517 | 25.43
48.3 | 85.6688 | -4.484 | 0.539 | 25.42
48.5 | 85.5845 | -4.578 | 0.487 | 25.5
48.7 | 85.5603 | -4.605 | 0.374 | 25.38
48.9 | 85.5319 | -4.637 | 0.238 | 25.34
49.1 | 85.5093 | -4.662 | 0.344 | 25.37
49.2 | 85.4795 | -4.696 | 0.41 | 25.38
49.4 | 85.4542 | -4.724 | 0.294 | 25.55
49.6 | 85.429 | -4.752 | 0.222 | 25.65
49.8 | 85.4045 | -4.779 | 0.229 | 25.78
50 | 85.3828 | -4.803 | 0.241 | 25.94
50.2 | 85.3635 | -4.825 | 0.117 | 26.1
50.4 | 85.3431 | -4.848 | 0.243 | 26.29
50.5 | 85.3222 | -4.871 | 0.247 | 26.55
50.7 | 85.3015 | -4.894 | 0.272 | 26.78
50.9 | 85.2813 | -4.917 | 0.216 | 27.04
51.1 | 85.2619 | -4.938 | 0.241 | 27.33
51.3 | 85.2417 | -4.961 | 0.221 | 27.58
51.5 | 85.2219 | -4.983 | 0.222 | 27.94
51.7 | 85.2016 | -5.005 | 0.224 | 28.25
51.9 | 85.1825 | -5.027 | 0.198 | 28.55
52.1 | 85.1638 | -5.048 | 0.166 | 28.89
52.2 | 85.1457 | -5.068 | 0.216 | 29.25
52.4 | 85.1279 | -5.088 | 0.229 | 29.58
52.6 | 85.1115 | -5.106 | 0.224 | 29.9
52.8 | 85.0946 | -5.125 | 0.23 | 30.26
53 | 85.0789 | -5.142 | 0.215 | 30.58
53.2 | 85.0621 | -5.161 | 0.2 | 30.95
53.4 | 85.0451 | -5.18 | 0.214 | 31.31
53.6 | 85.031 | -5.196 | 0.232 | 31.65
53.7 | 85.0163 | -5.212 | 0.216 | 31.98
53.9 | 85.0008 | -5.229 | 0.212 | 32.33
54.1 | 84.9864 | -5.245 | 0.211 | 32.65
54.3 | 84.9729 | -5.26 | 0.201 | 32.99
54.5 | 84.9585 | -5.276 | 0.202 | 33.35
54.7 | 84.9446 | -5.292 | 0.193 | 33.65
54.9 | 84.9325 | -5.305 | 0.211 | 33.97
55.1 | 84.921 | -5.318 | 0.217 | 34.25
55.3 | 84.9087 | -5.332 | 0.207 | 34.57
55.5 | 84.897 | -5.345 | 0.194 | 34.89
55.7 | 84.8856 | -5.358 | 0.198 | 35.18
55.9 | 84.8743 | -5.37 | 0.21 | 35.49
56.1 | 84.8638 | -5.382 | 0.218 | 35.79
56.3 | 84.8536 | -5.393 | 0.179 | 36.06
56.5 | 84.8442 | -5.404 | 0.19 | 36.34
56.7 | 84.8344 | -5.415 | 0.192 | 36.6
57.1 | 84.8166 | -5.435 | 0.188 | 37.09
57.3 | 84.8072 | -5.445 | 0.206 | 37.37
57.7 | 84.7906 | -5.464 | 0.181 | 37.8
58 | 84.776 | -5.48 | 0.19 | 38.25
58.4 | 84.7617 | -5.496 | 0.175 | 38.68
58.8 | 84.7475 | -5.512 | 0.184 | 39.07
59.2 | 84.7348 | -5.526 | 0.169 | 39.45
59.6 | 84.723 | -5.539 | 0.169 | 39.81
60 | 84.7098 | -5.554 | 0.185 | 40.15
60.4 | 84.6987 | -5.566 | 0.175 | 40.47
60.8 | 84.6878 | -5.578 | 0.182 | 40.8
61.2 | 84.6776 | -5.59 | 0.172 | 41.14
61.5 | 84.6676 | -5.601 | 0.181 | 41.42
61.9 | 84.6573 | -5.612 | 0.189 | 41.73
62.3 | 84.6466 | -5.624 | 0.157 | 41.99
62.9 | 84.6327 | -5.64 | 0.176 | 42.39
63.7 | 84.6162 | -5.658 | 0.181 | 42.91
64.3 | 84.6046 | -5.671 | 0.168 | 43.23
64.9 | 84.5954 | -5.681 | 0.168 | 43.56
65.6 | 84.5843 | -5.694 | 0.174 | 43.97
66.4 | 84.5733 | -5.706 | 0.166 | 44.39
67.2 | 84.5617 | -5.719 | 0.192 | 44.81
68 | 84.5514 | -5.73 | 0.181 | 45.25
68.8 | 84.5401 | -5.743 | 0.161 | 45.68
69.6 | 84.5289 | -5.755 | 0.174 | 46.14
70.4 | 84.5191 | -5.766 | 0.181 | 46.6
71.2 | 84.5081 | -5.779 | 0.189 | 47.08
71.9 | 84.4974 | -5.79 | 0.191 | 47.58
72.7 | 84.4872 | -5.802 | 0.181 | 48.1
73.5 | 84.4765 | -5.814 | 0.169 | 48.64
74.3 | 84.4666 | -5.825 | 0.179 | 49.17
75.1 | 84.4558 | -5.837 | 0.18 | 49.73
75.9 | 84.4448 | -5.849 | 0.169 | 50.29
76.7 | 84.4343 | -5.861 | 0.193 | 50.85
77.9 | 84.4221 | -5.874 | 0.183 | 51.74
78.3 | 84.4124 | -5.885 | 0.181 | 52.05
79 | 84.4026 | -5.896 | 0.166 | 52.66
79.8 | 84.3927 | -5.907 | 0.17 | 53.25
80.6 | 84.3824 | -5.919 | 0.164 | 53.9
81.4 | 84.3722 | -5.93 | 0.172 | 54.54
82.2 | 84.362 | -5.941 | 0.173 | 55.16
83 | 84.3522 | -5.952 | 0.151 | 55.8
83.8 | 84.3416 | -5.964 | 0.165 | 56.47
84.6 | 84.3313 | -5.976 | 0.157 | 57.11
85.4 | 84.3218 | -5.986 | 0.17 | 57.79
86.1 | 84.3118 | -5.997 | 0.168 | 58.47
86.9 | 84.3015 | -6.009 | 0.165 | 59.16
87.7 | 84.291 | -6.021 | 0.177 | 59.84
88.5 | 84.2811 | -6.032 | 0.16 | 60.52
89.3 | 84.2711 | -6.043 | 0.158 | 61.23
90.1 | 84.2611 | -6.054 | 0.155 | 61.92
90.8 | 84.2514 | -6.065 | 0.174 | 62.63
91.6 | 84.2417 | -6.076 | 0.177 | 63.35
92.4 | 84.2319 | -6.087 | 0.177 | 64.07
93.4 | 84.2196 | -6.1 | 0.172 | 64.99
94.2 | 84.2092 | -6.112 | 0.175 | 65.74
95 | 84.1998 | -6.122 | 0.178 | 66.47
95.8 | 84.1901 | -6.133 | 0.175 | 67.21
96.5 | 84.1805 | -6.144 | 0.177 | 67.94
97.3 | 84.171 | -6.154 | 0.174 | 68.69
98.3 | 84.1599 | -6.167 | 0.178 | 69.61
99.1 | 84.1498 | -6.178 | 0.164 | 70.39
99.9 | 84.1406 | -6.188 | 0.163 | 71.12
100.7 | 84.1314 | -6.199 | 0.154 | 71.88
101.7 | 84.1207 | -6.21 | 0.181 | 72.84
102.7 | 84.1091 | -6.223 | 0.175 | 73.76
103.6 | 84.099 | -6.235 | 0.171 | 74.68
104.6 | 84.0882 | -6.247 | 0.172 | 75.61
105.6 | 84.0777 | -6.258 | 0.172 | 76.53
106.6 | 84.0667 | -6.271 | 0.182 | 77.47
107.6 | 84.0554 | -6.283 | 0.18 | 78.41
108.6 | 84.0454 | -6.294 | 0.168 | 79.37
109.8 | 84.0344 | -6.307 | 0.169 | 80.53
110.8 | 84.0236 | -6.319 | 0.158 | 81.51
111.8 | 84.0143 | -6.329 | 0.164 | 82.44
112.9 | 84.0031 | -6.342 | 0.191 | 83.63
113.9 | 83.9934 | -6.352 | 0.165 | 84.59
114.9 | 83.9843 | -6.363 | 0.178 | 85.53
116.1 | 83.9738 | -6.374 | 0.155 | 86.7
117.3 | 83.9635 | -6.386 | 0.16 | 87.86
119.1 | 83.9533 | -6.397 | 0.172 | 89.5
120.1 | 83.9428 | -6.409 | 0.166 | 90.35
121.4 | 83.9339 | -6.419 | 0.155 | 91.6
122.8 | 83.9233 | -6.431 | 0.17 | 92.95
124.4 | 83.9128 | -6.442 | 0.163 | 94.49
125.8 | 83.9031 | -6.453 | 0.172 | 95.9
127.2 | 83.8939 | -6.463 | 0.162 | 97.3
128.8 | 83.8837 | -6.475 | 0.162 | 98.94
130.4 | 83.874 | -6.486 | 0.164 | 100.56
131.8 | 83.8614 | -6.5 | 0.161 | 101.96
132.1 | 83.8513 | -6.511 | 0.16 | 102.36
134.1 | 83.8493 | -6.513 | 0.165 | 104.28
136.1 | 83.8436 | -6.519 | 0.159 | 106.25
138.1 | 83.8352 | -6.529 | 0.179 | 108.26
140.1 | 83.8271 | -6.538 | 0.159 | 110.31
142.1 | 83.8193 | -6.547 | 0.152 | 112.38
144.1 | 83.8112 | -6.556 | 0.157 | 114.48
146.2 | 83.8062 | -6.561 | 0.175 | 116.63
148.2 | 83.7984 | -6.57 | 0.173 | 118.73
150.2 | 83.7924 | -6.577 | 0.181 | 120.78
152.2 | 83.7872 | -6.582 | 0.183 | 122.84
154.2 | 83.782 | -6.588 | 0.175 | 124.9
156.2 | 83.7775 | -6.593 | 0.18 | 126.92
158.2 | 83.7734 | -6.598 | 0.173 | 128.99
160.2 | 83.7691 | -6.602 | 0.182 | 131.04
162.2 | 83.7657 | -6.606 | 0.171 | 133.09
164.2 | 83.7617 | -6.611 | 0.165 | 135.14
166.2 | 83.7582 | -6.615 | 0.16 | 137.2
168.2 | 83.7567 | -6.616 | 0.156 | 139.22
170.2 | 83.752 | -6.622 | 0.191 | 141.23
172.2 | 83.7482 | -6.626 | 0.166 | 143.22
174.2 | 83.7454 | -6.629 | 0.164 | 145.19
176.2 | 83.7422 | -6.632 | 0.176 | 147.19
178.2 | 83.7392 | -6.636 | 0.167 | 149.21
180.2 | 83.7364 | -6.639 | 0.164 | 151.2
182.2 | 83.7337 | -6.642 | 0.15 | 153.21
184.2 | 83.7391 | -6.636 | 0.186 | 155.25
185.2 | 83.7299 | -6.646 | 0.171 | 156.29
187.2 | 83.7263 | -6.65 | 0.168 | 158.26
189.2 | 83.723 | -6.654 | 0.16 | 160.24
191.2 | 83.7204 | -6.657 | 0.153 | 162.22
193.3 | 83.7172 | -6.66 | 0.159 | 164.23
195.3 | 83.7138 | -6.664 | 0.17 | 166.18
197.3 | 83.7111 | -6.667 | 0.154 | 168.13
199.3 | 83.7069 | -6.672 | 0.145 | 170.07
201.3 | 83.7036 | -6.676 | 0.166 | 172.03
203.3 | 83.6988 | -6.681 | 0.183 | 174.04
205.3 | 83.6947 | -6.685 | 0.177 | 175.98
207.3 | 83.6918 | -6.689 | 0.166 | 177.99
209.3 | 83.6868 | -6.694 | 0.169 | 179.92
211.3 | 83.6828 | -6.699 | 0.146 | 181.85
213.3 | 83.6798 | -6.702 | 0.166 | 183.78
215.3 | 83.6751 | -6.707 | 0.157 | 185.73
217.3 | 83.6711 | -6.712 | 0.189 | 187.72
219.3 | 83.6661 | -6.717 | 0.159 | 189.67
221.3 | 83.6612 | -6.723 | 0.173 | 191.63
223.3 | 83.6565 | -6.728 | 0.163 | 193.58
225.3 | 83.6523 | -6.733 | 0.148 | 195.56
227.3 | 83.647 | -6.739 | 0.158 | 197.51
229.3 | 83.6426 | -6.744 | 0.159 | 199.44
231.3 | 83.6367 | -6.75 | 0.164 | 201.42
233.3 | 83.6316 | -6.756 | 0.16 | 203.34
235.3 | 83.6246 | -6.764 | 0.163 | 205.29
237.3 | 83.6187 | -6.77 | 0.146 | 207.18
239.3 | 83.6123 | -6.777 | 0.146 | 209.05
241.3 | 83.6062 | -6.784 | 0.169 | 210.94
243.3 | 83.5995 | -6.792 | 0.155 | 212.85
245.3 | 83.5916 | -6.8 | 0.167 | 214.8
247.3 | 83.5859 | -6.807 | 0.16 | 216.72
249.3 | 83.5779 | -6.816 | 0.153 | 218.63
251.3 | 83.5725 | -6.822 | 0.168 | 220.5
253.3 | 83.5642 | -6.831 | 0.15 | 222.49
255.3 | 83.5566 | -6.839 | 0.161 | 224.49
255.7 | 83.5693 | -6.825 | 0.159 | 224.86
255.9 | 83.5591 | -6.837 | 0.163 | 225.07
257.1 | 83.55 | -6.847 | 0.148 | 226.28
259.1 | 83.5407 | -6.857 | 0.153 | 228.31
261.1 | 83.5323 | -6.867 | 0.144 | 230.4
263 | 83.5228 | -6.877 | 0.164 | 232.47
265 | 83.5141 | -6.887 | 0.164 | 234.62
267 | 83.5048 | -6.897 | 0.152 | 236.72
269 | 83.4947 | -6.908 | 0.168 | 238.86
270.9 | 83.4856 | -6.919 | 0.154 | 241.05
272.9 | 83.4761 | -6.929 | 0.16 | 243.22
274.7 | 83.466 | -6.94 | 0.157 | 245.15
276.5 | 83.4565 | -6.951 | 0.143 | 247.11
278.1 | 83.4467 | -6.962 | 0.152 | 248.88
279.9 | 83.437 | -6.973 | 0.175 | 250.88
281.7 | 83.4269 | -6.984 | 0.15 | 252.9
283.3 | 83.4175 | -6.995 | 0.143 | 254.7
284.8 | 83.4075 | -7.006 | 0.14 | 256.45
286.4 | 83.3978 | -7.016 | 0.155 | 258.19
288 | 83.3879 | -7.028 | 0.146 | 259.96
290 | 83.3771 | -7.04 | 0.142 | 262.14
291.2 | 83.3681 | -7.05 | 0.14 | 263.46
292.6 | 83.3586 | -7.06 | 0.14 | 264.97
293.9 | 83.3491 | -7.071 | 0.155 | 266.49
295.3 | 83.3395 | -7.082 | 0.161 | 268.04
296.7 | 83.3302 | -7.092 | 0.173 | 269.59
298.1 | 83.3198 | -7.103 | 0.151 | 271.16
299.7 | 83.3097 | -7.115 | 0.137 | 272.93
301.1 | 83.3003 | -7.125 | 0.152 | 274.48
302.2 | 83.2906 | -7.136 | 0.152 | 275.79
303.6 | 83.2808 | -7.147 | 0.148 | 277.3
305 | 83.2717 | -7.157 | 0.136 | 278.76
306.4 | 83.2617 | -7.168 | 0.147 | 280.31
307.8 | 83.2516 | -7.179 | 0.119 | 281.86
309.2 | 83.2415 | -7.191 | 0.134 | 283.36
310.4 | 83.2325 | -7.201 | 0.138 | 284.67
311.8 | 83.2233 | -7.211 | 0.141 | 286.19
313.1 | 83.2134 | -7.222 | 0.13 | 287.73
314.5 | 83.203 | -7.234 | 0.137 | 289.3
316.1 | 83.1935 | -7.244 | 0.134 | 290.99
317.5 | 83.1842 | -7.255 | 0.136 | 292.5
319.5 | 83.1732 | -7.267 | 0.153 | 294.75
320.7 | 83.164 | -7.277 | 0.144 | 296.03
322 | 83.1548 | -7.287 | 0.128 | 297.52
323.6 | 83.145 | -7.298 | 0.138 | 299.19
325.2 | 83.1357 | -7.309 | 0.134 | 300.86
326.8 | 83.1261 | -7.319 | 0.131 | 302.54
328.4 | 83.1167 | -7.33 | 0.132 | 304.2
329.9 | 83.1074 | -7.34 | 0.128 | 305.85
331.5 | 83.0982 | -7.351 | 0.135 | 307.52
333.1 | 83.0891 | -7.361 | 0.122 | 309.2
334.9 | 83.0794 | -7.371 | 0.127 | 311.09
336.7 | 83.0692 | -7.383 | 0.129 | 312.98
338.4 | 83.0601 | -7.393 | 0.141 | 314.84
340.4 | 83.0501 | -7.404 | 0.118 | 316.96
342.2 | 83.0409 | -7.414 | 0.145 | 318.84
344.2 | 83.0313 | -7.425 | 0.139 | 320.92
346.2 | 83.0222 | -7.435 | 0.136 | 323.06
348.1 | 83.0131 | -7.445 | 0.137 | 325.22
350.1 | 83.0039 | -7.456 | 0.13 | 327.38
352.1 | 82.996 | -7.464 | 0.127 | 329.5
354.1 | 82.9879 | -7.474 | 0.118 | 331.66
356.1 | 82.9803 | -7.482 | 0.117 | 333.81
358.1 | 82.9733 | -7.49 | 0.127 | 335.98
360.1 | 82.9662 | -7.498 | 0.118 | 338.14
362.2 | 82.9597 | -7.505 | 0.135 | 340.28
364.2 | 82.9558 | -7.509 | 0.137 | 342.38
366.2 | 82.9475 | -7.519 | 0.126 | 344.48
368.2 | 82.9422 | -7.524 | 0.106 | 346.6
370.2 | 82.9377 | -7.529 | 0.119 | 348.73
372.2 | 82.9318 | -7.536 | 0.129 | 350.5
374.2 | 82.9285 | -7.54 | 0.124 | 351.64
376.2 | 82.9261 | -7.542 | 0.128 | 352.33
378.2 | 82.9249 | -7.544 | 0.115 | 352.72
380.2 | 82.9242 | -7.544 | 0.118 | 352.96
382.2 | 82.925 | -7.544 | 0.107 | 353.11
384.2 | 82.9247 | -7.544 | 0.119 | 353.21
386.2 | 82.9244 | -7.544 | 0.118 | 353.26
388.2 | 82.925 | -7.544 | 0.127 | 353.32
390.2 | 82.9267 | -7.542 | 0.117 | 353.34
392.2 | 82.9269 | -7.541 | 0.117 | 353.41
394.2 | 82.9283 | -7.54 | 0.124 | 353.44
396.2 | 82.9284 | -7.54 | 0.116 | 353.46
398.2 | 82.929 | -7.539 | 0.106 | 353.44
400.2 | 82.9272 | -7.541 | 0.114 | 353.49
402.2 | 82.9298 | -7.538 | 0.124 | 353.46
404.2 | 82.9323 | -7.535 | 0.122 | 353.53
406.2 | 82.9342 | -7.533 | 0.105 | 353.56
408.2 | 82.9349 | -7.533 | 0.124 | 353.55
410.2 | 82.9361 | -7.531 | 0.132 | 353.55
412.2 | 82.937 | -7.53 | 0.117 | 353.56
414.2 | 82.9386 | -7.528 | 0.137 | 353.56
416.2 | 82.9404 | -7.526 | 0.115 | 353.55
418.2 | 82.9419 | -7.525 | 0.12 | 353.55
420.2 | 82.9423 | -7.524 | 0.121 | 353.56
422.2 | 82.9431 | -7.523 | 0.111 | 353.68
424.2 | 82.9441 | -7.522 | 0.13 | 353.72
426.3 | 82.9454 | -7.521 | 0.126 | 353.7
428.3 | 82.9474 | -7.519 | 0.117 | 353.69
430.3 | 82.9486 | -7.517 | 0.104 | 353.67
432.3 | 82.9494 | -7.516 | 0.125 | 353.67
434.3 | 82.9505 | -7.515 | 0.121 | 353.65
436.3 | 82.9515 | -7.514 | 0.128 | 353.65
438.3 | 82.9516 | -7.514 | 0.116 | 353.69
440.3 | 82.955 | -7.51 | 0.121 | 353.68
442.3 | 82.9563 | -7.509 | 0.111 | 353.68
444.3 | 82.9576 | -7.507 | 0.106 | 353.66
446.3 | 82.9575 | -7.507 | 0.123 | 353.66
448.3 | 82.9586 | -7.506 | 0.112 | 353.63
450.3 | 82.9599 | -7.505 | 0.113 | 353.66
452.3 | 82.9613 | -7.503 | 0.116 | 353.73
454.3 | 82.9626 | -7.502 | 0.127 | 353.72
456.3 | 82.9626 | -7.502 | 0.106 | 353.79
458.3 | 82.963 | -7.501 | 0.092 | 353.81
460.3 | 82.9647 | -7.499 | 0.128 | 353.74
462.3 | 82.9661 | -7.498 | 0.101 | 353.77
464.3 | 82.9674 | -7.496 | 0.101 | 353.73
466.3 | 82.9684 | -7.495 | 0.121 | 353.69
468.3 | 82.9692 | -7.494 | 0.103 | 353.63
470.3 | 82.9697 | -7.494 | 0.096 | 353.64
472.4 | 82.9716 | -7.492 | 0.108 | 353.63
474.4 | 82.9692 | -7.494 | 0.111 | 353.69
476.4 | 82.9728 | -7.49 | 0.109 | 353.67
478.4 | 82.9735 | -7.49 | 0.109 | 353.68
480.4 | 82.975 | -7.488 | 0.092 | 353.67
482.4 | 82.9756 | -7.487 | 0.087 | 353.68
484.4 | 82.9773 | -7.485 | 0.101 | 353.72
486.4 | 82.9784 | -7.484 | 0.091 | 353.75
488.4 | 82.9785 | -7.484 | 0.109 | 353.78
490.4 | 82.9788 | -7.484 | 0.101 | 353.76
492.4 | 82.9797 | -7.483 | 0.086 | 353.82
494.4 | 82.9798 | -7.483 | 0.095 | 353.78
496.4 | 82.9814 | -7.481 | 0.085 | 353.85
498.4 | 82.9829 | -7.479 | 0.112 | 353.81
500.4 | 82.9829 | -7.479 | 0.097 | 353.74
502.4 | 82.9841 | -7.478 | 0.098 | 353.71
504.4 | 82.9838 | -7.478 | 0.08 | 353.67
506.4 | 82.9841 | -7.478 | 0.089 | 353.72
508.4 | 82.9845 | -7.477 | 0.082 | 353.71
510.4 | 82.988 | -7.473 | 0.105 | 353.7
512.4 | 82.9856 | -7.476 | 0.096 | 353.7
514.4 | 82.9871 | -7.474 | 0.097 | 353.69
516.4 | 82.9881 | -7.473 | 0.089 | 353.63
518.4 | 82.9882 | -7.473 | 0.082 | 353.62
520.4 | 82.9885 | -7.473 | 0.09 | 353.56
522.4 | 82.989 | -7.472 | 0.081 | 353.56
524.4 | 82.9905 | -7.471 | 0.109 | 353.57
526.4 | 82.991 | -7.47 | 0.078 | 353.57
528.4 | 82.9917 | -7.469 | 0.094 | 353.6
530.4 | 82.9915 | -7.47 | 0.075 | 353.6
532.4 | 82.9922 | -7.469 | 0.097 | 353.59
534.4 | 82.9928 | -7.468 | 0.073 | 353.6
536.4 | 82.9939 | -7.467 | 0.088 | 353.62
538.4 | 82.9939 | -7.467 | 0.082 | 353.67
540.4 | 82.9943 | -7.466 | 0.099 | 353.62
542.5 | 82.9946 | -7.466 | 0.086 | 353.57
544.5 | 82.9956 | -7.465 | 0.08 | 353.52
546.5 | 82.9962 | -7.464 | 0.08 | 353.52
548.5 | 82.9978 | -7.462 | 0.092 | 353.55
550.5 | 82.9957 | -7.465 | 0.093 | 353.6
552.5 | 82.9969 | -7.463 | 0.084 | 353.59
554.5 | 82.9971 | -7.463 | 0.085 | 353.58
556.5 | 82.9982 | -7.462 | 0.07 | 353.58
558.5 | 82.9986 | -7.462 | 0.084 | 353.61
560.5 | 82.999 | -7.461 | 0.094 | 353.62
562.5 | 82.9996 | -7.46 | 0.072 | 353.57
564.5 | 82.9998 | -7.46 | 0.071 | 353.53
566.5 | 83.0001 | -7.46 | 0.092 | 353.49
568.5 | 83.0002 | -7.46 | 0.09 | 353.46
570.5 | 83.0011 | -7.459 | 0.09 | 353.47
572.5 | 83.0017 | -7.458 | 0.065 | 353.51
574.5 | 83.0017 | -7.458 | 0.097 | 353.52
576.5 | 83.0015 | -7.458 | 0.074 | 353.53
578.5 | 83.0025 | -7.457 | 0.076 | 353.54
580.5 | 83.0035 | -7.456 | 0.077 | 353.59
582.5 | 83.003 | -7.457 | 0.077 | 353.7
584.5 | 83.0035 | -7.456 | 0.081 | 353.66
586.5 | 83.0041 | -7.455 | 0.072 | 353.58
588.5 | 83.0057 | -7.454 | 0.086 | 353.53
590.5 | 83.0023 | -7.457 | 0.103 | 353.55
592.5 | 83.0055 | -7.454 | 0.092 | 353.53
594.5 | 83.0051 | -7.454 | 0.09 | 353.62
596.5 | 83.005 | -7.454 | 0.095 | 353.56
598.5 | 83.0047 | -7.455 | 0.091 | 353.53
600.5 | 83.0055 | -7.454 | 0.074 | 353.53
602.5 | 83.006 | -7.453 | 0.102 | 353.52
604.5 | 83.0062 | -7.453 | 0.084 | 353.49
606.5 | 83.0067 | -7.453 | 0.074 | 353.49
608.5 | 83.0071 | -7.452 | 0.087 | 353.47
610.5 | 83.0068 | -7.452 | 0.087 | 353.46
612.5 | 83.008 | -7.451 | 0.083 | 353.53
614.5 | 83.0079 | -7.451 | 0.079 | 353.57
616.5 | 83.0085 | -7.451 | 0.086 | 353.53
618.5 | 83.0089 | -7.45 | 0.063 | 353.52
620.5 | 83.0081 | -7.451 | 0.082 | 353.55
622.5 | 83.0079 | -7.451 | 0.095 | 353.53
624.5 | 83.0084 | -7.451 | 0.084 | 353.48
626.5 | 83.009 | -7.45 | 0.084 | 353.46
628.5 | 83.0091 | -7.45 | 0.075 | 353.45
630.5 | 83.0104 | -7.448 | 0.083 | 353.44
632.5 | 83.013 | -7.445 | 0.073 | 353.46
632.7 | 83.0035 | -7.456 | 0.09 | 353.47
634.7 | 83.008 | -7.451 | 0.081 | 353.48
636.7 | 83.0091 | -7.45 | 0.095 | 353.47
638.7 | 83.0098 | -7.449 | 0.083 | 353.45
640.7 | 83.0105 | -7.448 | 0.087 | 353.44
642.7 | 83.0109 | -7.448 | 0.085 | 353.44
644.7 | 83.0111 | -7.448 | 0.082 | 353.46
646.7 | 83.0113 | -7.447 | 0.073 | 353.47
648.7 | 83.0117 | -7.447 | 0.089 | 353.45
650.7 | 83.0119 | -7.447 | 0.083 | 353.41
652.7 | 83.0125 | -7.446 | 0.085 | 353.39
654.7 | 83.0122 | -7.446 | 0.101 | 353.39
656.7 | 83.0122 | -7.446 | 0.09 | 353.4
658.7 | 83.0122 | -7.446 | 0.078 | 353.41
660.7 | 83.0119 | -7.447 | 0.096 | 353.4
662.7 | 83.0125 | -7.446 | 0.081 | 353.41
664.7 | 83.0131 | -7.445 | 0.076 | 353.4
666.7 | 83.008 | -7.451 | 0.081 | 353.45
668.7 | 83.0118 | -7.447 | 0.087 | 353.43
670.7 | 83.0122 | -7.446 | 0.082 | 353.39
672.7 | 83.0133 | -7.445 | 0.076 | 353.38
674.7 | 83.0138 | -7.445 | 0.063 | 353.39
676.7 | 83.014 | -7.444 | 0.068 | 353.38
678.7 | 83.0135 | -7.445 | 0.058 | 353.4
680.7 | 83.0136 | -7.445 | 0.073 | 353.35
682.7 | 83.0137 | -7.445 | 0.067 | 353.34
684.8 | 83.0139 | -7.445 | 0.09 | 353.34
686.8 | 83.015 | -7.443 | 0.078 | 353.36
688.8 | 83.0148 | -7.444 | 0.069 | 353.37
690.8 | 83.0145 | -7.444 | 0.098 | 353.35
692.8 | 83.0145 | -7.444 | 0.07 | 353.32
694.8 | 83.0147 | -7.444 | 0.079 | 353.35
696.8 | 83.0153 | -7.443 | 0.08 | 353.35
698.8 | 83.016 | -7.442 | 0.066 | 353.36
700.8 | 83.0159 | -7.442 | 0.074 | 353.41
702.8 | 83.0152 | -7.443 | 0.063 | 353.52
704.8 | 83.0148 | -7.444 | 0.07 | 353.45
706.8 | 83.0148 | -7.443 | 0.064 | 353.37
708.8 | 83.0073 | -7.452 | 0.078 | 353.4
710.8 | 83.0147 | -7.444 | 0.081 | 353.37
712.8 | 83.016 | -7.442 | 0.052 | 353.33
714.8 | 83.0156 | -7.443 | 0.091 | 353.29
716.8 | 83.0159 | -7.442 | 0.083 | 353.31
718.8 | 83.0166 | -7.442 | 0.079 | 353.36
720.8 | 83.0175 | -7.44 | 0.06 | 353.34
722.8 | 83.0176 | -7.44 | 0.053 | 353.36
724.9 | 83.0174 | -7.441 | 0.069 | 353.36
726.9 | 83.017 | -7.441 | 0.074 | 353.36
728.9 | 83.0171 | -7.441 | 0.063 | 353.34
730.9 | 83.018 | -7.44 | 0.064 | 353.35
732.9 | 83.0178 | -7.44 | 0.084 | 353.36
734.9 | 83.0182 | -7.44 | 0.076 | 353.37
736.9 | 83.0179 | -7.44 | 0.071 | 353.36
738.9 | 83.0172 | -7.441 | 0.07 | 353.34
740.9 | 83.018 | -7.44 | 0.096 | 353.33
742.9 | 83.019 | -7.439 | 0.066 | 353.31
744.9 | 83.0191 | -7.439 | 0.072 | 353.33
746.9 | 83.0191 | -7.439 | 0.076 | 353.34
748.9 | 83.0188 | -7.439 | 0.072 | 353.3
750.9 | 83.019 | -7.439 | 0.067 | 353.28
752.2 | 83.0098 | -7.449 | 0.075 | 353.34
754.2 | 83.0183 | -7.44 | 0.066 | 353.37
756.2 | 83.019 | -7.439 | 0.064 | 353.35
758.2 | 83.0189 | -7.439 | 0.072 | 353.31
760.2 | 83.0193 | -7.439 | 0.064 | 353.3
762.2 | 83.0201 | -7.438 | 0.063 | 353.29
764.2 | 83.0207 | -7.437 | 0.077 | 353.34
766.2 | 83.0205 | -7.437 | 0.069 | 353.32
768.3 | 83.0194 | -7.438 | 0.051 | 353.31
770.3 | 83.0194 | -7.438 | 0.081 | 353.29
772.3 | 83.0208 | -7.437 | 0.072 | 353.24
774.3 | 83.0206 | -7.437 | 0.068 | 353.24
776.3 | 83.0207 | -7.437 | 0.085 | 353.28
778.3 | 83.0209 | -7.437 | 0.081 | 353.27
780.3 | 83.0213 | -7.436 | 0.057 | 353.27
782.3 | 83.0205 | -7.437 | 0.068 | 353.28
784.3 | 83.021 | -7.437 | 0.094 | 353.29
786.3 | 83.0223 | -7.435 | 0.087 | 353.28
788.3 | 83.0226 | -7.435 | 0.068 | 353.27
790.3 | 83.0222 | -7.435 | 0.07 | 353.24
792.3 | 83.0223 | -7.435 | 0.061 | 353.23
794.3 | 83.0219 | -7.436 | 0.072 | 353.22
796.3 | 83.0227 | -7.435 | 0.056 | 353.25
798.3 | 83.0218 | -7.436 | 0.078 | 353.27
800.3 | 83.0229 | -7.434 | 0.071 | 353.27
802.3 | 83.0233 | -7.434 | 0.058 | 353.28
804.3 | 83.0232 | -7.434 | 0.096 | 353.31
805.3 | 83.0129 | -7.446 | 0.074 | 353.36
807.3 | 83.0213 | -7.436 | 0.068 | 353.36
809.3 | 83.0224 | -7.435 | 0.06 | 353.36
811.3 | 83.023 | -7.434 | 0.061 | 353.34
813.3 | 83.0237 | -7.434 | 0.077 | 353.29
815.3 | 83.0246 | -7.433 | 0.055 | 353.29
817.3 | 83.0242 | -7.433 | 0.07 | 353.27
819.3 | 83.0243 | -7.433 | 0.05 | 353.26
821.3 | 83.0245 | -7.433 | 0.07 | 353.24
823.3 | 83.0243 | -7.433 | 0.061 | 353.23
825.3 | 83.0242 | -7.433 | 0.064 | 353.23
827.3 | 83.0257 | -7.431 | 0.057 | 353.25
829.3 | 83.0246 | -7.433 | 0.07 | 353.32
831.3 | 83.025 | -7.432 | 0.079 | 353.29
833.3 | 83.0247 | -7.432 | 0.063 | 353.27
835.3 | 83.0245 | -7.433 | 0.068 | 353.23
837.4 | 83.0246 | -7.433 | 0.064 | 353.24
839.4 | 83.0251 | -7.432 | 0.084 | 353.23
841.4 | 83.0258 | -7.431 | 0.072 | 353.23
843.4 | 83.0259 | -7.431 | 0.081 | 353.24
845.4 | 83.026 | -7.431 | 0.06 | 353.26
847.4 | 83.0257 | -7.431 | 0.044 | 353.24
849.4 | 83.0257 | -7.431 | 0.078 | 353.31
851.4 | 83.0256 | -7.431 | 0.071 | 353.49
853.4 | 83.0261 | -7.431 | 0.056 | 353.47
855.4 | 83.027 | -7.43 | 0.066 | 353.39
857.4 | 83.0274 | -7.429 | 0.048 | 353.32
859.4 | 83.0273 | -7.43 | 0.08 | 353.26
861.4 | 83.027 | -7.43 | 0.063 | 353.23
863.4 | 83.0277 | -7.429 | 0.089 | 353.15
865.4 | 83.0301 | -7.426 | 0.067 | 353.17
865.4 | 83.0174 | -7.441 | 0.058 | 353.17
867.4 | 83.0253 | -7.432 | 0.082 | 353.17
869.4 | 83.0276 | -7.429 | 0.066 | 353.15
871.4 | 83.0277 | -7.429 | 0.079 | 353.15
873.4 | 83.0282 | -7.429 | 0.067 | 353.16
875.4 | 83.0286 | -7.428 | 0.076 | 353.16
877.4 | 83.029 | -7.428 | 0.066 | 353.17
879.4 | 83.0294 | -7.427 | 0.065 | 353.19
881.4 | 83.0287 | -7.428 | 0.052 | 353.2
883.4 | 83.0291 | -7.428 | 0.051 | 353.2
885.4 | 83.0298 | -7.427 | 0.066 | 353.23
887.4 | 83.0293 | -7.427 | 0.068 | 353.31
889.5 | 83.03 | -7.427 | 0.057 | 353.29
891.5 | 83.0298 | -7.427 | 0.09 | 353.23
893.5 | 83.0299 | -7.427 | 0.078 | 353.2
895.5 | 83.0305 | -7.426 | 0.07 | 353.2
897.5 | 83.0307 | -7.426 | 0.082 | 353.18
899.5 | 83.0313 | -7.425 | 0.055 | 353.2
901.5 | 83.0309 | -7.426 | 0.067 | 353.23
903.5 | 83.0301 | -7.426 | 0.071 | 353.21
905.5 | 83.0316 | -7.425 | 0.074 | 353.17
907.5 | 83.0317 | -7.425 | 0.071 | 353.15
909.5 | 83.0318 | -7.425 | 0.079 | 353.19
911.5 | 83.0322 | -7.424 | 0.074 | 353.18
913.5 | 83.0322 | -7.424 | 0.057 | 353.15
915.5 | 83.032 | -7.424 | 0.088 | 353.14
917.5 | 83.0319 | -7.424 | 0.07 | 353.15
919.5 | 83.0323 | -7.424 | 0.046 | 353.12
921.5 | 83.0329 | -7.423 | 0.072 | 353.15
923.6 | 83.0338 | -7.422 | 0.084 | 353.16
925.6 | 83.0351 | -7.421 | 0.071 | 353.16
927.6 | 83.0339 | -7.422 | 0.079 | 353.15
929.6 | 83.0339 | -7.422 | 0.061 | 353.12
931.6 | 83.034 | -7.422 | 0.057 | 353.16
933.6 | 83.0341 | -7.422 | 0.066 | 353.17
935.6 | 83.0346 | -7.421 | 0.054 | 353.18
937.6 | 83.0344 | -7.422 | 0.076 | 353.18
939.6 | 83.0334 | -7.423 | 0.065 | 353.18
941.6 | 83.0339 | -7.422 | 0.08 | 353.16
943.4 | 83.0185 | -7.439 | 0.075 | 353.17
944.8 | 83.0287 | -7.428 | 0.053 | 353.19
946.8 | 83.0338 | -7.422 | 0.053 | 353.13
948.8 | 83.0359 | -7.42 | 0.065 | 353.17
950.8 | 83.0355 | -7.42 | 0.061 | 353.16
952.8 | 83.0356 | -7.42 | 0.068 | 353.17
954.8 | 83.0353 | -7.421 | 0.059 | 353.16
956.8 | 83.0357 | -7.42 | 0.059 | 353.13
958.8 | 83.036 | -7.42 | 0.064 | 353.14
960.9 | 83.0368 | -7.419 | 0.064 | 353.13
962.9 | 83.0365 | -7.419 | 0.056 | 353.14
964.9 | 83.0368 | -7.419 | 0.074 | 353.14
966.9 | 83.0367 | -7.419 | 0.057 | 353.18
968.9 | 83.0368 | -7.419 | 0.058 | 353.12
970.9 | 83.0373 | -7.418 | 0.06 | 353.13
972.9 | 83.0379 | -7.418 | 0.054 | 353.16
974.9 | 83.0383 | -7.417 | 0.06 | 353.15
976.9 | 83.0377 | -7.418 | 0.07 | 353.17
978.9 | 83.0372 | -7.419 | 0.079 | 353.2
980.9 | 83.0369 | -7.419 | 0.057 | 353.18
982.9 | 83.0375 | -7.418 | 0.08 | 353.16
984.9 | 83.0378 | -7.418 | 0.063 | 353.16
987 | 83.0382 | -7.417 | 0.077 | 353.19
989 | 83.038 | -7.418 | 0.066 | 353.21
991 | 83.0375 | -7.418 | 0.065 | 353.15
993 | 83.0386 | -7.417 | 0.07 | 353.13
995 | 83.0391 | -7.416 | 0.065 | 353.13
997 | 83.039 | -7.417 | 0.06 | 353.15
999 | 83.0389 | -7.417 | 0.079 | 353.11
1001 | 83.0389 | -7.417 | 0.05 | 353.08
1003 | 83.0396 | -7.416 | 0.063 | 353.07
1005 | 83.0409 | -7.414 | 0.071 | 353.11
1007 | 83.0411 | -7.414 | 0.073 | 353.11
1009 | 83.04 | -7.415 | 0.061 | 353.09
1011 | 83.041 | -7.414 | 0.05 | 353.06
1013 | 83.0413 | -7.414 | 0.071 | 353.03
1015 | 83.0417 | -7.414 | 0.053 | 353.03
1017 | 83.0421 | -7.413 | 0.068 | 353.03
1019 | 83.0319 | -7.424 | 0.076 | 353.07
1021 | 83.0368 | -7.419 | 0.077 | 353.1
1023 | 83.0413 | -7.414 | 0.064 | 353.11
1025 | 83.0411 | -7.414 | 0.069 | 353.17
1027 | 83.0428 | -7.412 | 0.056 | 353.15
1029 | 83.0428 | -7.412 | 0.06 | 353.15
1031 | 83.0428 | -7.412 | 0.061 | 353.15
1033 | 83.0426 | -7.413 | 0.068 | 353.14
1035 | 83.0437 | -7.411 | 0.073 | 353.11
1037 | 83.0437 | -7.411 | 0.068 | 353.07
1039 | 83.0438 | -7.411 | 0.052 | 353.06
1041 | 83.0443 | -7.411 | 0.071 | 353.07
1043 | 83.0443 | -7.411 | 0.052 | 353.05
1045.1 | 83.0442 | -7.411 | 0.062 | 353.04
1047.1 | 83.0444 | -7.41 | 0.056 | 353.03
1049.1 | 83.0451 | -7.41 | 0.043 | 353.06
1051.1 | 83.0455 | -7.409 | 0.066 | 353.08
1053.1 | 83.0446 | -7.41 | 0.045 | 353.09
1055.1 | 83.0446 | -7.41 | 0.056 | 353.14
1057.1 | 83.0453 | -7.41 | 0.064 | 353.1
1059.1 | 83.0459 | -7.409 | 0.055 | 353.07
1061.1 | 83.0457 | -7.409 | 0.068 | 353.09
1063.1 | 83.0459 | -7.409 | 0.059 | 353.09
1065.1 | 83.0465 | -7.408 | 0.062 | 353.12
1067.1 | 83.0467 | -7.408 | 0.055 | 353.12
1069.1 | 83.0466 | -7.408 | 0.06 | 353.12
1071.1 | 83.0478 | -7.407 | 0.06 | 353.13
1073.1 | 83.0474 | -7.407 | 0.074 | 353.19
1075.1 | 83.0474 | -7.407 | 0.061 | 353.18
1077.1 | 83.0468 | -7.408 | 0.048 | 353.2
1079.1 | 83.0473 | -7.407 | 0.066 | 353.17
1081.1 | 83.0475 | -7.407 | 0.061 | 353.15
1083.1 | 83.0478 | -7.407 | 0.065 | 353.18
1085.1 | 83.0475 | -7.407 | 0.08 | 353.16
1087.1 | 83.0477 | -7.407 | 0.05 | 353.11
1089.1 | 83.0482 | -7.406 | 0.066 | 353.08
1091.2 | 83.0494 | -7.405 | 0.071 | 353.06
1093.2 | 83.0499 | -7.404 | 0.06 | 353.05
1095.2 | 83.0491 | -7.405 | 0.062 | 353.07
1097.2 | 83.0495 | -7.405 | 0.044 | 353.03
1099.2 | 83.0509 | -7.403 | 0.063 | 353.01
1100.7 | 83.0305 | -7.426 | 0.066 | 353.05
1101.6 | 83.0402 | -7.415 | 0.049 | 353.1
1103.6 | 83.0479 | -7.407 | 0.06 | 353.12
1105.6 | 83.0496 | -7.405 | 0.061 | 353.11
1107.6 | 83.0493 | -7.405 | 0.063 | 353.04
1109.6 | 83.0502 | -7.404 | 0.073 | 353.05
1111.6 | 83.0512 | -7.403 | 0.061 | 353.05
1113.7 | 83.0508 | -7.403 | 0.076 | 353.08
1115.7 | 83.0516 | -7.402 | 0.059 | 353.09
1117.7 | 83.052 | -7.402 | 0.049 | 353.09
1119.7 | 83.0517 | -7.402 | 0.057 | 353.05
1121.7 | 83.0524 | -7.402 | 0.06 | 353.05
1123.7 | 83.0529 | -7.401 | 0.059 | 353.05
1125.7 | 83.053 | -7.401 | 0.062 | 353.06
1127.7 | 83.0525 | -7.401 | 0.061 | 353.14
1129.7 | 83.0523 | -7.402 | 0.04 | 353.15
1131.7 | 83.0525 | -7.401 | 0.074 | 353.1
1133.7 | 83.0535 | -7.4 | 0.06 | 353.09
1135.7 | 83.0537 | -7.4 | 0.05 | 353.08
1137.7 | 83.054 | -7.4 | 0.085 | 353.06
1139.7 | 83.0536 | -7.4 | 0.071 | 353.06
1141.7 | 83.0544 | -7.399 | 0.064 | 353.03
1143.7 | 83.0544 | -7.399 | 0.061 | 353.06
1145.7 | 83.0547 | -7.399 | 0.074 | 353.06
1147.7 | 83.055 | -7.399 | 0.06 | 353.09
1149.7 | 83.0559 | -7.398 | 0.065 | 353.11
1151.7 | 83.0556 | -7.398 | 0.055 | 353.08
1153.7 | 83.055 | -7.399 | 0.067 | 353.07
1155.7 | 83.0553 | -7.398 | 0.061 | 353
1157.7 | 83.0559 | -7.398 | 0.056 | 353.02
1159.7 | 83.0565 | -7.397 | 0.06 | 353.15
1161.7 | 83.0569 | -7.397 | 0.067 | 353.15
1163.7 | 83.0566 | -7.397 | 0.058 | 353.1
1165.7 | 83.0564 | -7.397 | 0.06 | 353
1167.7 | 83.0564 | -7.397 | 0.052 | 352.97
1169.8 | 83.0574 | -7.396 | 0.067 | 352.99
1171.8 | 83.0577 | -7.396 | 0.055 | 353.04
1173.8 | 83.0576 | -7.396 | 0.056 | 353.03
1175.8 | 83.0581 | -7.395 | 0.078 | 352.99
1177.8 | 83.0573 | -7.396 | 0.045 | 352.96
1179.8 | 83.0584 | -7.395 | 0.059 | 352.93
1181.8 | 83.06 | -7.393 | 0.052 | 352.97
1183.8 | 83.0578 | -7.396 | 0.064 | 352.98
1185.8 | 83.0582 | -7.395 | 0.051 | 352.98
1186.9 | 83.0411 | -7.414 | 0.059 | 352.99
1188.3 | 83.0506 | -7.404 | 0.066 | 353.02
1190.3 | 83.0576 | -7.396 | 0.067 | 352.99
1192.3 | 83.0585 | -7.395 | 0.074 | 352.98
1194.3 | 83.0582 | -7.395 | 0.059 | 352.99
1196.3 | 83.059 | -7.394 | 0.065 | 352.99
1198.3 | 83.059 | -7.394 | 0.059 | 352.97
1200.3 | 83.0602 | -7.393 | 0.054 | 352.96
1202.3 | 83.0598 | -7.393 | 0.065 | 352.93
1204.3 | 83.0595 | -7.394 | 0.059 | 352.93
1206.3 | 83.0602 | -7.393 | 0.079 | 352.93
1208.3 | 83.0605 | -7.393 | 0.066 | 352.99
1209.7 | 81.7529 | -8.85 | 9.454 | 353.5
1209.9 | 78.1648 | -12.851 | 80.209 | 355.95
1210.1 | 82.2346 | -8.313 | 122.014 | 357.28
1210.2 | 82.8696 | -7.605 | 149.65 | 358.05
1210.4 | 83.0696 | -7.382 | 168.673 | 358.5
1210.6 | 83.1629 | -7.278 | 184.153 | 358.77
1210.8 | 83.2146 | -7.221 | 195.023 | 358.84
1211 | 83.2489 | -7.182 | 204.366 | 358.82
1211.2 | 83.269 | -7.16 | 210.921 | 358.72
1211.4 | 83.2825 | -7.145 | 216.596 | 358.55
1211.5 | 83.2926 | -7.134 | 221.242 | 358.33
1211.9 | 83.3058 | -7.119 | 228.802 | 357.68
1212.5 | 83.3168 | -7.107 | 236.934 | 356.37
1213.9 | 83.3261 | -7.096 | 247.182 | 352.21
1215.9 | 83.3295 | -7.093 | 253.361 | 344.55
1217.9 | 83.3302 | -7.092 | 255.611 | 336.34
1219.9 | 83.3305 | -7.091 | 256.454 | 328.11
1221.9 | 83.3305 | -7.092 | 256.759 | 320.01
1223.9 | 83.3309 | -7.091 | 256.943 | 312.18
1225.9 | 83.3313 | -7.091 | 256.931 | 304.61
1227.9 | 83.3319 | -7.09 | 256.809 | 297.33
1229.9 | 83.3321 | -7.09 | 256.566 | 290.31
1231.9 | 83.3328 | -7.089 | 256.273 | 283.62
1234 | 83.333 | -7.089 | 255.933 | 277.12
1236 | 83.3337 | -7.088 | 255.579 | 270.93
1238 | 83.3335 | -7.088 | 255.2 | 264.97
1240 | 83.3337 | -7.088 | 254.807 | 259.2
1242 | 83.3335 | -7.088 | 254.438 | 253.6
1244 | 83.3334 | -7.088 | 254.064 | 248.21
1246 | 83.3332 | -7.088 | 253.678 | 243.07
1248 | 83.3327 | -7.089 | 253.307 | 238.04
1250 | 83.3328 | -7.089 | 252.931 | 233.19
1252 | 83.3325 | -7.089 | 252.57 | 228.49
1254 | 83.3321 | -7.09 | 252.204 | 223.97
1256 | 83.3313 | -7.091 | 251.842 | 219.6
1258 | 83.331 | -7.091 | 251.471 | 215.35
1260 | 83.3305 | -7.091 | 251.146 | 211.21
1262 | 83.3299 | -7.092 | 250.803 | 207.21
1264 | 83.3294 | -7.093 | 250.46 | 203.3
1266 | 83.3287 | -7.093 | 250.118 | 199.5
1268 | 83.3279 | -7.094 | 249.768 | 195.83
1270 | 83.3273 | -7.095 | 249.445 | 192.27
1272 | 83.3261 | -7.096 | 249.131 | 188.77
1274 | 83.3253 | -7.097 | 248.782 | 185.4
1276 | 83.3243 | -7.098 | 248.494 | 182.11
1278 | 83.3233 | -7.1 | 248.185 | 178.92
1280 | 83.3221 | -7.101 | 247.858 | 175.77
1282 | 83.3207 | -7.102 | 247.548 | 172.74
1284 | 83.3197 | -7.104 | 247.265 | 169.76
1286 | 83.3186 | -7.105 | 246.964 | 166.89
1288.1 | 83.3171 | -7.106 | 246.677 | 164.06
1290.1 | 83.316 | -7.108 | 246.387 | 161.32
1292.1 | 83.3145 | -7.109 | 246.098 | 158.63
1294.1 | 83.3132 | -7.111 | 245.844 | 156.02
1296.1 | 83.3118 | -7.112 | 245.551 | 153.48
1298.1 | 83.3104 | -7.114 | 245.289 | 150.97
1300.1 | 83.3091 | -7.115 | 245.03 | 148.56
1302.1 | 83.3075 | -7.117 | 244.758 | 146.12
1304.1 | 83.3062 | -7.119 | 244.496 | 143.83
1306.1 | 83.3046 | -7.12 | 244.25 | 141.51
1308.1 | 83.3035 | -7.122 | 244.011 | 139.26
1310.1 | 83.3017 | -7.124 | 243.75 | 137.09
1312.1 | 83.3001 | -7.125 | 243.529 | 134.96
1314.1 | 83.2988 | -7.127 | 243.289 | 132.85
1316.1 | 83.2975 | -7.128 | 243.061 | 130.8
1318.1 | 83.2959 | -7.13 | 242.828 | 128.77
1320.2 | 83.2936 | -7.133 | 242.594 | 126.82
1322.2 | 83.2925 | -7.134 | 242.363 | 124.91
1324.2 | 83.2908 | -7.136 | 242.162 | 123.06
1326.2 | 83.2894 | -7.137 | 241.95 | 121.23
1328.2 | 83.2881 | -7.139 | 241.734 | 119.44
1330.2 | 83.2876 | -7.139 | 241.541 | 117.7
1332.2 | 83.286 | -7.141 | 241.349 | 115.99
1334.2 | 83.2846 | -7.143 | 241.143 | 114.33
1336.2 | 83.2833 | -7.144 | 240.931 | 112.68
1338.2 | 83.2816 | -7.146 | 240.769 | 111.09
1340.2 | 83.2806 | -7.147 | 240.577 | 109.54
1342.2 | 83.279 | -7.149 | 240.386 | 108.02
1344.2 | 83.2775 | -7.151 | 240.219 | 106.53
1346.2 | 83.276 | -7.152 | 240.024 | 105.07
1348.2 | 83.275 | -7.153 | 239.845 | 103.62
1350.2 | 83.2737 | -7.155 | 239.676 | 102.27
1352.2 | 83.2724 | -7.156 | 239.517 | 100.9
1354.2 | 83.2711 | -7.158 | 239.352 | 99.56
1355.4 | 83.2805 | -7.147 | 233.647 | 90.72
1356 | 83.3066 | -7.118 | 230.356 | 53.77
1356.2 | 83.3212 | -7.102 | 230.222 | 47.09
1356.4 | 83.3308 | -7.091 | 230.11 | 42.21
1356.8 | 83.3413 | -7.079 | 229.925 | 35.53
1358.2 | 83.3509 | -7.069 | 229.596 | 27.5
1360.2 | 83.3533 | -7.066 | 229.344 | 25.73
1362.2 | 83.3533 | -7.066 | 229.167 | 25.5
1364.2 | 83.3529 | -7.067 | 229.035 | 25.44
1366.2 | 83.3521 | -7.067 | 228.911 | 25.44
1368.2 | 83.351 | -7.069 | 228.801 | 25.45
1369.1 | 83.3405 | -7.08 | 216.151 | 25.42
1370.4 | 83.316 | -7.108 | 184.187 | 25.38
1371 | 83.3041 | -7.121 | 152.002 | 25.39
1371.6 | 83.2935 | -7.133 | 127.596 | 25.42
1372.4 | 83.2829 | -7.145 | 104.475 | 25.42
1373.4 | 83.2736 | -7.155 | 84.287 | 25.47
1375 | 83.2639 | -7.166 | 63.045 | 25.42
1377 | 83.256 | -7.175 | 46.401 | 25.42
1379 | 83.2505 | -7.181 | 35.572 | 25.41
1381 | 83.248 | -7.183 | 27.957 | 25.43
1383 | 83.2462 | -7.185 | 22.36 | 25.45
1385 | 83.2451 | -7.187 | 18.082 | 25.42
1387 | 83.2438 | -7.188 | 14.767 | 25.41
1389 | 83.2436 | -7.188 | 12.13 | 25.42
1391 | 83.2439 | -7.188 | 8.189 | 25.42
1391.1 | 83.1254 | -7.32 | 6.831 | 25.43
1391.3 | 83.2291 | -7.205 | 6.297 | 25.43
1391.5 | 83.1434 | -7.3 | 5.044 | 25.41
1391.7 | 83.2326 | -7.201 | 4.701 | 25.42
1391.8 | 83.164 | -7.277 | 3.92 | 25.42
1392 | 83.2335 | -7.2 | 3.661 | 25.42
1392.2 | 83.1977 | -7.24 | 3.173 | 25.43
1392.4 | 83.2361 | -7.197 | 2.926 | 25.42
1392.6 | 83.1873 | -7.251 | 2.648 | 25.41
1392.8 | 83.2375 | -7.195 | 2.42 | 25.4
1393 | 83.1952 | -7.242 | 2.241 | 25.4
1393.1 | 83.239 | -7.193 | 1.958 | 25.43
1393.3 | 83.087 | -7.363 | 0.452 | 25.42
1393.7 | 83.1555 | -7.287 | 0.152 | 25.42
1393.9 | 83.1834 | -7.256 | 0.122 | 25.43
1394.1 | 83.1986 | -7.239 | 0.127 | 25.41
1394.5 | 83.2164 | -7.219 | 0.096 | 25.43
1395.9 | 83.2258 | -7.208 | 0.103 | 25.44
1397.3 | 83.2349 | -7.198 | 0.101 | 25.43
1399.3 | 83.2432 | -7.189 | 0.103 | 25.43
1401.3 | 83.2506 | -7.181 | 0.097 | 25.45
1403.3 | 83.2582 | -7.172 | 0.113 | 25.43
1405.3 | 83.2627 | -7.167 | 0.094 | 25.47
1407.3 | 83.2671 | -7.162 | 0.101 | 25.46
1409.3 | 83.2719 | -7.157 | 0.119 | 25.47
1411.3 | 83.2761 | -7.152 | 0.111 | 25.45
1413.3 | 83.2803 | -7.147 | 0.123 | 25.49
1413.4 | 81.7799 | -8.82 | 10.317 | 25.47
1413.6 | 80.2057 | -10.576 | 157.351 | 25.54
1413.8 | 82.5404 | -7.972 | 337.122 | 25.59
1414 | 83.1124 | -7.335 | 408.805 | 25.6
1414.2 | 83.2195 | -7.215 | 450.21 | 25.58
1414.3 | 83.2578 | -7.173 | 476.223 | 25.54
1414.5 | 83.2776 | -7.151 | 495.222 | 25.54
1414.7 | 83.2874 | -7.14 | 507.133 | 25.5
1415.1 | 83.2983 | -7.127 | 524.006 | 25.49
1415.9 | 83.2583 | -7.172 | 598.642 | 25.51
1416.1 | 83.049 | -7.405 | 862.251 | 25.63
1416.3 | 82.9955 | -7.465 | 1199.464 | 25.75
1416.5 | 83.1612 | -7.28 | 1397.798 | 25.78
1416.7 | 83.2538 | -7.177 | 1479.885 | 25.72
1416.8 | 83.2777 | -7.15 | 1516.109 | 25.68
1417 | 83.2932 | -7.133 | 1530.04 | 25.61
1417.2 | 83.3039 | -7.121 | 1523.724 | 25.6
1419.2 | 83.3049 | -7.12 | 1475.751 | 25.46
1421.2 | 83.3038 | -7.121 | 1471.149 | 25.43
1423.2 | 83.3006 | -7.125 | 1511.226 | 25.48
1425.2 | 83.302 | -7.123 | 1521.657 | 25.44
1427.2 | 83.3012 | -7.124 | 1523.965 | 25.43
1429.2 | 83.3005 | -7.125 | 1521.031 | 25.43
1431.2 | 83.2994 | -7.126 | 1521.423 | 25.43
1432.7 | 83.2989 | -7.127 | 1522.287 | 25.42
1433 | 83.2774 | -7.151 | 1590.76 | 25.47
1433.2 | 83.1763 | -7.263 | 1928.108 | 25.6
1433.3 | 83.1278 | -7.317 | 2368.569 | 25.79
1433.5 | 83.2128 | -7.223 | 2547.917 | 25.81
1433.7 | 83.2929 | -7.133 | 2524.034 | 25.67
1434.5 | 83.278 | -7.15 | 2518.694 | 25.49
1434.7 | 83.2903 | -7.136 | 2502.452 | 25.41
1435.5 | 83.2765 | -7.152 | 2514.124 | 25.36
1435.9 | 83.2925 | -7.134 | 2491.294 | 25.29
1436.6 | 83.2762 | -7.152 | 2512.212 | 25.34
1437 | 83.2926 | -7.134 | 2496.198 | 25.33
1439 | 83.2873 | -7.14 | 2470.699 | 25.38
1441 | 83.2866 | -7.141 | 2471.4 | 25.43
1443 | 83.2859 | -7.141 | 2471.605 | 25.45
1445 | 83.2849 | -7.142 | 2473.653 | 25.44
1447 | 83.2842 | -7.143 | 2471.676 | 25.44
1449 | 83.2834 | -7.144 | 2471.012 | 25.44
1449.4 | 83.2832 | -7.144 | 2470.608 | 25.43
1449.8 | 83.2356 | -7.197 | 2693.945 | 25.56
1450 | 83.1753 | -7.265 | 3107.86 | 25.7
1450.1 | 83.1531 | -7.289 | 3606.19 | 25.87
1450.3 | 83.1819 | -7.257 | 3962.654 | 25.95
1450.5 | 83.2214 | -7.213 | 4161.989 | 25.89
1450.7 | 83.2335 | -7.2 | 4308.008 | 25.88
1452.1 | 83.2447 | -7.187 | 5025.842 | 25.62
1452.5 | 83.258 | -7.172 | 4990.462 | 25.49
1453 | 83.2484 | -7.183 | 4996.589 | 25.41
1455 | 83.2505 | -7.181 | 5013.261 | 25.25
1457 | 83.2503 | -7.181 | 5014.119 | 25.36
1459 | 83.2494 | -7.182 | 5014.396 | 25.4
1461 | 83.2484 | -7.183 | 5014.006 | 25.45
1463 | 83.2474 | -7.184 | 5013.343 | 25.44
1465 | 83.2465 | -7.185 | 5012.465 | 25.43
1467 | 83.2452 | -7.187 | 5011.909 | 25.44
1467.8 | 83.2447 | -7.187 | 5012.649 | 25.44
1468.1 | 83.2317 | -7.202 | 5159.159 | 25.5
1468.3 | 83.1905 | -7.248 | 5542.135 | 25.66
1468.5 | 83.1666 | -7.274 | 6084.989 | 25.84
1468.7 | 83.1766 | -7.263 | 6433.548 | 25.93
1468.9 | 83.2016 | -7.235 | 6632.181 | 25.89
1469.3 | 83.2108 | -7.225 | 6878.804 | 25.8
1471.3 | 83.2166 | -7.218 | 7510.477 | 25.27
1473.3 | 83.216 | -7.219 | 7509.277 | 25.16
1475.3 | 83.2144 | -7.221 | 7510.859 | 25.33
1477.3 | 83.2137 | -7.222 | 7508.804 | 25.42
1479.3 | 83.2129 | -7.223 | 7506.847 | 25.43
1481.3 | 83.2123 | -7.223 | 7507.796 | 25.45
1483.3 | 83.2115 | -7.224 | 7506.15 | 25.45
1485.3 | 83.2106 | -7.225 | 7505.471 | 25.43
1486.3 | 83.2101 | -7.226 | 7506.698 | 25.43
1486.6 | 83.1937 | -7.244 | 7718.824 | 25.53
1486.8 | 83.161 | -7.281 | 8207.438 | 25.7
1487 | 83.1471 | -7.296 | 8749.039 | 25.9
1487.4 | 83.1646 | -7.277 | 9469.963 | 25.95
1487.7 | 83.175 | -7.265 | 9713.42 | 25.8
1489.7 | 83.1811 | -7.258 | 10054.308 | 25.26
1491.8 | 83.1804 | -7.259 | 10054.01 | 25.25
1493.8 | 83.1798 | -7.26 | 10054.05 | 25.36
1495.8 | 83.1791 | -7.26 | 10053.882 | 25.42
1497.8 | 83.1787 | -7.261 | 10053.135 | 25.44
1499.8 | 83.178 | -7.262 | 10051.587 | 25.44
1501.8 | 83.1777 | -7.262 | 10051.178 | 25.45
1503.8 | 83.1773 | -7.262 | 10050.012 | 25.44
1504.1 | 83.1771 | -7.263 | 10050.903 | 25.45
1504.4 | 83.1589 | -7.283 | 10350.975 | 25.55
1504.6 | 83.1341 | -7.311 | 10834.471 | 25.75
1504.8 | 83.122 | -7.324 | 11416.98 | 25.92
1505.2 | 83.1415 | -7.302 | 11897.619 | 25.91
1507.2 | 83.1486 | -7.294 | 12542.635 | 25.33
1509.2 | 83.1489 | -7.294 | 12541.08 | 25.2
1511.2 | 83.1486 | -7.294 | 12540.283 | 25.31
1513.2 | 83.1482 | -7.295 | 12540.343 | 25.41
1515.2 | 83.1481 | -7.295 | 12540.488 | 25.4
1517.2 | 83.1477 | -7.295 | 12539.006 | 25.43
1519.2 | 83.1475 | -7.296 | 12539.45 | 25.45
1521.2 | 83.1475 | -7.296 | 12539.054 | 25.45
1522 | 83.1475 | -7.296 | 12537.36 | 25.43

## 060915v1-lo-2
File Name |  | 060915v1.GIl~
Experiment |  | GHP ST Isotherm
Operator |  | JH
Experiment ID |  | 060915v1
Sample Name |  | RM8852 with UHPCO2 up to 45 bar
Sample Lot # |  | 20 degC (Repeat with HT outgas)
Notes |  | Aliq #2 with Kalrez (Jarod)
New pump - Run 2
Adsorbate |  | CO2
Drying Temp |  | 110 | °C
Heating Rate |  | 1 | °C/min
Max Drying Time |  | 60 | min
Equil Crit |  | 0.01 | wt % in | 2 | min
Run Temp |  | 20 | °C
Max Equil Time |  | 30 | min
Equil Crit |  | 0.01 | wt % in | 5 | min
Pres Steps |  | {300.000,500.000,700.000,1000.000,1400.000,2500.000,5000.000,7500.000,10000.000,12500.000,15000.000,17500.000,20000.000,22500.000,25000.000,27000.000,30000.000,33000.000,29000.000,27500.000,25500.000,23000.000,21000.000,18000.000,16000.000,13000.000,11000.000,9000.000,7000.000,4000.000,1500.000,900.000}
Data Logging Interval |  | 2 | min or | 0.01 | wt %
Expt Started |  | 06-09-2015
Run Started |  | 12:50:01
Corr. Buoyancy
Elap Time | Weight | Weight | Pressure | Samp Temp |  | Z | Corr. Weight | Corr. Weight %
min | mg | % chg | Torrs | °C |  | --- | g | % chg
0 | 83.1475 | 0 | 12537.635 | 25.45 |  | 0.9121147 | 85.22842 | 0
0.3 | 83.1729 | 0.031 | 12112.977 | 25.25 |  | 0.9150875 | 85.17815 | -0.05898294
0.5 | 83.1875 | 0.048 | 11678.944 | 25.06 |  | 0.9181403 | 85.1157 | -0.1322601
1.1 | 83.1974 | 0.06 | 10428.599 | 24.84 |  | 0.9272154 | 84.90357 | -0.3811507
1.6 | 83.2066 | 0.071 | 9416.543 | 24.82 |  | 0.9346236 | 84.73508 | -0.5788385
2.2 | 83.2157 | 0.082 | 8561.162 | 24.9 |  | 0.9408892 | 84.59572 | -0.7423626
2.8 | 83.2245 | 0.093 | 7851.785 | 24.97 |  | 0.9460335 | 84.48299 | -0.8746259
3.6 | 83.2352 | 0.105 | 7049.223 | 25.05 |  | 0.951796 | 84.35791 | -1.021381
4.4 | 83.2445 | 0.117 | 6376.424 | 25.12 |  | 0.956582 | 84.25474 | -1.142436
5.4 | 83.2532 | 0.127 | 5707.131 | 25.19 |  | 0.9613021 | 84.15275 | -1.262102
6.6 | 83.2618 | 0.137 | 5066.42 | 25.25 |  | 0.9657804 | 84.0565 | -1.375035
8.4 | 83.2709 | 0.148 | 4324.62 | 25.29 |  | 0.9709116 | 83.94557 | -1.505192
10.4 | 83.2784 | 0.157 | 3710.59 | 25.32 |  | 0.9751259 | 83.85472 | -1.611791
12.4 | 83.2842 | 0.164 | 3242.969 | 25.36 |  | 0.9783207 | 83.78617 | -1.692212
14.4 | 83.2887 | 0.17 | 2881.444 | 25.37 |  | 0.9807741 | 83.73358 | -1.753917
16.4 | 83.2932 | 0.175 | 2592.873 | 25.4 |  | 0.9827303 | 83.69269 | -1.801896
18.4 | 83.2965 | 0.179 | 2360.296 | 25.4 |  | 0.9842977 | 83.65958 | -1.840748
20.4 | 83.2993 | 0.183 | 2164.576 | 25.42 |  | 0.9856173 | 83.6318 | -1.873337
22.4 | 83.3018 | 0.186 | 2002.56 | 25.41 |  | 0.9867034 | 83.60909 | -1.89999
24.4 | 83.3034 | 0.187 | 1864.815 | 25.44 |  | 0.987631 | 83.58925 | -1.923262
26.4 | 83.3051 | 0.19 | 1744.182 | 25.43 |  | 0.9884371 | 83.57225 | -1.943209
28.4 | 83.3065 | 0.191 | 1642.426 | 25.43 |  | 0.9891176343 | 83.55789 | -1.960056
30.4 | 83.3073 | 0.192 | 1551.47 | 25.43 |  | 0.9897254 | 83.54463 | -1.975624
32.4 | 83.3082 | 0.193 | 1472.903 | 25.43 |  | 0.9902499 | 83.53339 | -1.988809
34.4 | 83.3092 | 0.195 | 1401.727 | 25.42 |  | 0.9907237 | 83.52341 | -2.000516
36.4 | 83.3098 | 0.195 | 1341.231 | 25.43 |  | 0.9911281 | 83.51468 | -2.010765
38.4 | 83.3103 | 0.196 | 1284.997 | 25.43 |  | 0.9915028 | 83.50651 | -2.020344
40.4 | 83.311 | 0.197 | 1233.345 | 25.43 |  | 0.9918468 | 83.49926 | -2.028853
42.4 | 83.3112 | 0.197 | 1189.88 | 25.45 |  | 0.992138 | 83.49276 | -2.03648
44.4 | 83.3121 | 0.198 | 1148.682 | 25.45 |  | 0.9924121 | 83.48733 | -2.042857
46.4 | 83.3122 | 0.198 | 1112.159 | 25.46 |  | 0.9926558 | 83.48181 | -2.049332
48.4 | 83.3128 | 0.199 | 1077.496 | 25.46 |  | 0.9928863 | 83.47708 | -2.054875
50.4 | 83.3131 | 0.199 | 1048.379 | 25.43 |  | 0.9930775 | 83.47293 | -2.059749
52.4 | 83.3136 | 0.2 | 1017.184 | 25.43 |  | 0.9932848 | 83.46864 | -2.06478
54.4 | 83.3137 | 0.2 | 993.647 | 25.42 |  | 0.9934405 | 83.46513 | -2.068894
56.4 | 83.3142 | 0.2 | 969.305 | 25.47 |  | 0.9936058 | 83.46187 | -2.072718
58.4 | 83.3146 | 0.201 | 949.37 | 25.48 |  | 0.9937388 | 83.45921 | -2.075841
60.4 | 83.315 | 0.201 | 927.265 | 25.44 |  | 0.9938828 | 83.45624 | -2.079324
62.5 | 83.3151 | 0.202 | 908.282 | 25.47 |  | 0.9940108 | 83.45342 | -2.082637
64.5 | 83.3153 | 0.202 | 892.702 | 25.48 |  | 0.9941149 | 83.45123 | -2.085208
66.5 | 83.3158 | 0.202 | 874.462 | 25.41 |  | 0.9942314 | 83.44897 | -2.087862
68.5 | 83.3161 | 0.203 | 861.148 | 25.43 |  | 0.994321 | 83.44722 | -2.089913
70.5 | 83.3157 | 0.202 | 848.206 | 25.45 |  | 0.9944081 | 83.44483 | -2.092718
72 | 83.2937 | 0.176 | 780.916 | 25.4 |  | 0.9948515 | 83.41255 | -2.130589
72.2 | 83.314 | 0.2 | 780.633 | 25.36 |  | 0.9948511 | 83.43283 | -2.106802
72.6 | 83.2816 | 0.161 | 765.964 | 25.37 |  | 0.994949 | 83.39818 | -2.147456
72.7 | 83.3085 | 0.194 | 761.697 | 25.39 |  | 0.9949784 | 83.42442 | -2.116669
73.1 | 83.3001 | 0.184 | 717.049 | 25.36 |  | 0.9952729 | 83.4092 | -2.134522
73.5 | 83.3126 | 0.199 | 711.349 | 25.38 |  | 0.9953118 | 83.42082 | -2.120886
73.7 | 83.3014 | 0.185 | 684.38 | 25.37 |  | 0.9954901 | 83.4055 | -2.138859
73.9 | 83.3122 | 0.198 | 684.727 | 25.42 |  | 0.9954903 | 83.41634 | -2.126146
74.3 | 83.2992 | 0.183 | 645.336 | 25.39 |  | 0.9957498 | 83.39733 | -2.148447
74.5 | 83.3114 | 0.197 | 645.751 | 25.4 |  | 0.9957476 | 83.40959 | -2.134062
74.7 | 83.2964 | 0.179 | 610.371 | 25.38 |  | 0.995981 | 83.3892 | -2.157992
74.9 | 83.3076 | 0.193 | 610.189 | 25.41 |  | 0.9959836 | 83.40036 | -2.144895
75.3 | 83.2976 | 0.181 | 577.871 | 25.39 |  | 0.9961967 | 83.38543 | -2.162408
75.5 | 83.3105 | 0.196 | 578.33 | 25.41 |  | 0.9961945 | 83.3984 | -2.147197
75.7 | 83.2988 | 0.182 | 553.135 | 25.41 |  | 0.9963613 | 83.38285 | -2.165434
76.1 | 83.3075 | 0.192 | 541.767 | 25.42 |  | 0.9964369 | 83.38982 | -2.157264
76.3 | 83.2944 | 0.177 | 521.815 | 25.4 |  | 0.9965682 | 83.37368 | -2.176197
76.5 | 83.3092 | 0.194 | 522.242 | 25.44 |  | 0.9965669 | 83.38854 | -2.158768
77.3 | 83.2943 | 0.177 | 474.518 | 25.45 |  | 0.9968829 | 83.36636 | -2.184787
77.4 | 83.3083 | 0.193 | 474.9 | 25.44 |  | 0.99688 | 83.38042 | -2.168289
77.6 | 83.2992 | 0.182 | 456.493 | 25.46 |  | 0.9970023 | 83.36851 | -2.182262
78.4 | 83.3083 | 0.193 | 433.887 | 25.45 |  | 0.9971514 | 83.37417 | -2.175621
78.6 | 83.295 | 0.177 | 416.455 | 25.45 |  | 0.9972666 | 83.35822 | -2.19434
78.8 | 83.3053 | 0.19 | 416.228 | 25.47 |  | 0.9972687 | 83.36848 | -2.1823
80 | 83.2949 | 0.177 | 372.774 | 25.45 |  | 0.9975552 | 83.35147 | -2.202256
80.2 | 83.3072 | 0.192 | 373.033 | 25.44 |  | 0.9975532 | 83.36381 | -2.187776
81.8 | 83.2967 | 0.179 | 321.398 | 25.43 |  | 0.997894 | 83.34546 | -2.209308
81.9 | 83.3067 | 0.191 | 321.336 | 25.44 |  | 0.9978946 | 83.35545 | -2.197588
82.1 | 83.297 | 0.18 | 310.516 | 25.41 |  | 0.9979654 | 83.34411 | -2.210893
84.1 | 83.3024 | 0.186 | 266.732 | 25.43 |  | 0.9982549 | 83.34285 | -2.212368
86.1 | 83.3032 | 0.187 | 231.612 | 25.43 |  | 0.9984866 | 83.33832 | -2.217689
88.1 | 83.303 | 0.187 | 203.495 | 25.42 |  | 0.998672 | 83.33385 | -2.222931
88.7 | 83.2843 | 0.164 | 184.336 | 25.43 |  | 0.9987985 | 83.31224 | -2.248286
90.7 | 83.288 | 0.169 | 102.694 | 25.4 |  | 0.9993365 | 83.30356 | -2.258472
92.7 | 83.2911 | 0.173 | 67.89 | 25.43 |  | 0.9995661 | 83.30138 | -2.261026
94.7 | 83.2934 | 0.175 | 48.816 | 25.42 |  | 0.9996917 | 83.30079 | -2.261718
96.7 | 83.2947 | 0.177 | 36.843 | 25.43 |  | 0.9997706 | 83.30028 | -2.262321
98.7 | 83.2967 | 0.179 | 28.574 | 25.44 |  | 0.9998251 | 83.30103 | -2.261444
100.7 | 83.2986 | 0.182 | 22.595 | 25.43 |  | 0.9998644 | 83.30202 | -2.260277
102.7 | 83.3007 | 0.184 | 18.071 | 25.42 |  | 0.9998942 | 83.30344 | -2.258617
104.7 | 83.3033 | 0.187 | 14.579 | 25.43 |  | 0.9999172 | 83.30551 | -2.256187
106.7 | 83.3064 | 0.191 | 11.84 | 25.45 |  | 0.9999353 | 83.30819 | -2.253036
108.5 | 83.1261 | -0.026 | 4.893 | 25.44 |  | 0.999981 | 83.12684 | -2.465819
108.7 | 83.274 | 0.152 | 5.082 | 25.45 |  | 0.9999798 | 83.27477 | -2.292252
108.9 | 83.2594 | 0.135 | 4.011 | 25.45 |  | 0.9999868 | 83.26001 | -2.309573
109.1 | 83.2983 | 0.181 | 3.938 | 25.44 |  | 0.9999873 | 83.2989 | -2.263944
109.3 | 83.2563 | 0.131 | 3.249 | 25.42 |  | 0.9999918 | 83.25679 | -2.313346
109.5 | 83.3057 | 0.19 | 3.002 | 25.45 |  | 0.9999935 | 83.30615 | -2.255428
109.7 | 83.259 | 0.134 | 2.712 | 25.43 |  | 0.9999954 | 83.25941 | -2.310273
109.9 | 83.3059 | 0.191 | 2.472 | 25.47 |  | 0.999997 | 83.30627 | -2.255287
110.1 | 83.2819 | 0.162 | 2.291 | 25.45 |  | 0.9999981 | 83.28225 | -2.283479
110.2 | 83.3112 | 0.197 | 2.11 | 25.45 |  | 0.9999993 | 83.31152 | -2.249133
110.4 | 83.2856 | 0.166 | 1.988 | 25.48 |  | 1 | 83.2859 | -2.279191
110.6 | 83.3125 | 0.198 | 1.643 | 25.45 |  | 1.000002 | 83.31275 | -2.24769
110.8 | 83.1683 | 0.025 | 0.491 | 25.43 |  | 1.000007 | 83.16837 | -2.417087
111 | 83.1811 | 0.04 | 0.344 | 25.41 |  | 1.000007 | 83.18115 | -2.402095
111.2 | 83.2387 | 0.11 | 0.251 | 25.41 |  | 1.000007 | 83.23874 | -2.334529
111.4 | 83.264 | 0.14 | 0.149 | 25.43 |  | 1.000007 | 83.26402 | -2.304862
111.6 | 83.2778 | 0.157 | 0.198 | 25.49 |  | 1.000007 | 83.27783 | -2.288661
112 | 83.2911 | 0.173 | 0.181 | 25.61 |  | 1.000007 | 83.29113 | -2.273059
112.7 | 83.3008 | 0.184 | 0.165 | 26.29 |  | 1.000007 | 83.30082 | -2.261681
114.7 | 83.3013 | 0.185 | 0.174 | 29.34 |  | 1.000007 | 83.30133 | -2.261093
116.7 | 83.2975 | 0.18 | 0.17 | 32.68 |  | 1.000007 | 83.29753 | -2.265553
118.7 | 83.297 | 0.18 | 0.158 | 35.53 |  | 1.000007 | 83.29702 | -2.266142
120.7 | 83.2977 | 0.181 | 0.157 | 37.83 |  | 1.000007 | 83.29772 | -2.265321
122.7 | 83.2963 | 0.179 | 0.154 | 39.62 |  | 1.000008 | 83.29632 | -2.266964
124.7 | 83.2919 | 0.174 | 0.162 | 41.01 |  | 1.000008 | 83.29192 | -2.272125
126.5 | 83.3008 | 0.184 | 0.15 | 41.99 |  | 1.000008 | 83.30082 | -2.261685
127.7 | 83.3095 | 0.195 | 0.145 | 42.58 |  | 1.000008 | 83.30952 | -2.251478
129.7 | 83.3171 | 0.204 | 0.161 | 43.56 |  | 1.000008 | 83.31712 | -2.242558
131.7 | 83.3131 | 0.199 | 0.163 | 44.67 |  | 1.000008 | 83.31312 | -2.247251
133.7 | 83.3195 | 0.207 | 0.153 | 45.76 |  | 1.000008 | 83.31952 | -2.239744
135.7 | 83.3185 | 0.206 | 0.17 | 46.9 |  | 1.000008 | 83.31852 | -2.240914
137.7 | 83.3163 | 0.203 | 0.154 | 48.12 |  | 1.000008 | 83.31632 | -2.243498
139.7 | 83.3126 | 0.199 | 0.168 | 49.42 |  | 1.000008 | 83.31262 | -2.247837
141.7 | 83.3086 | 0.194 | 0.149 | 50.78 |  | 1.000008 | 83.30862 | -2.252534
143.7 | 83.3034 | 0.187 | 0.152 | 52.27 |  | 1.000008 | 83.30342 | -2.258635
145.7 | 83.298 | 0.181 | 0.154 | 53.81 |  | 1.000008 | 83.29802 | -2.26497
147.7 | 83.2913 | 0.173 | 0.15 | 55.39 |  | 1.000008 | 83.29132 | -2.272832
149.7 | 83.2848 | 0.165 | 0.16 | 57.05 |  | 1.000009 | 83.28482 | -2.280457
151.6 | 83.276 | 0.155 | 0.148 | 58.65 |  | 1.000009 | 83.27602 | -2.290785
153.6 | 83.2682 | 0.145 | 0.14 | 60.43 |  | 1.000009 | 83.26822 | -2.299938
155.5 | 83.2593 | 0.134 | 0.142 | 62.17 |  | 1.000009 | 83.25932 | -2.31038
157.5 | 83.2505 | 0.124 | 0.149 | 63.96 |  | 1.000009 | 83.25052 | -2.320705
159.3 | 83.2417 | 0.113 | 0.138 | 65.59 |  | 1.000009 | 83.24172 | -2.331032
161.3 | 83.2326 | 0.102 | 0.14 | 67.45 |  | 1.000009 | 83.23262 | -2.341709
163.1 | 83.2232 | 0.091 | 0.143 | 69.15 |  | 1.000009 | 83.22322 | -2.352737
164.8 | 83.2143 | 0.08 | 0.139 | 70.85 |  | 1.000009 | 83.21432 | -2.363181
166.6 | 83.2055 | 0.07 | 0.152 | 72.54 |  | 1.000009 | 83.20552 | -2.373504
168.6 | 83.1994 | 0.062 | 0.154 | 74.41 |  | 1.000009 | 83.19942 | -2.380661
169.8 | 83.1898 | 0.051 | 0.155 | 75.48 |  | 1.000009 | 83.18982 | -2.391925
171.2 | 83.1811 | 0.04 | 0.165 | 76.82 |  | 1.000009 | 83.18112 | -2.402131
173 | 83.1718 | 0.029 | 0.153 | 78.56 |  | 1.000009 | 83.17182 | -2.413045
174.4 | 83.1594 | 0.014 | 0.141 | 79.96 |  | 1.000009 | 83.15942 | -2.427596
176.4 | 83.1558 | 0.01 | 0.151 | 81.89 |  | 1.00001 | 83.15582 | -2.431819
177.7 | 83.1469 | -0.001 | 0.153 | 83.21 |  | 1.00001 | 83.14692 | -2.442261
179.7 | 83.1388 | -0.01 | 0.147 | 85.11 |  | 1.00001 | 83.13882 | -2.451766
181.7 | 83.1306 | -0.02 | 0.16 | 87.02 |  | 1.00001 | 83.13062 | -2.461385
183.7 | 83.122 | -0.031 | 0.156 | 88.97 |  | 1.00001 | 83.12202 | -2.471476
185.7 | 83.1113 | -0.044 | 0.147 | 90.89 |  | 1.00001 | 83.11132 | -2.484032
187.7 | 83.1066 | -0.049 | 0.154 | 92.75 |  | 1.00001 | 83.10662 | -2.489546
189.7 | 83.1023 | -0.054 | 0.139 | 94.67 |  | 1.00001 | 83.10232 | -2.494594
191.7 | 83.0957 | -0.062 | 0.157 | 96.67 |  | 1.00001 | 83.09572 | -2.502335
193.7 | 83.0904 | -0.069 | 0.146 | 98.67 |  | 1.00001 | 83.09042 | -2.508555
194.9 | 83.0788 | -0.083 | 0.151 | 99.88 |  | 1.00001 | 83.07882 | -2.522165
196.9 | 83.075 | -0.087 | 0.147 | 101.84 |  | 1.00001 | 83.07502 | -2.526624
198.9 | 83.0745 | -0.088 | 0.159 | 103.72 |  | 1.00001 | 83.07452 | -2.527209
200.9 | 83.0725 | -0.09 | 0.152 | 105.47 |  | 1.00001 | 83.07252 | -2.529557
202.9 | 83.0696 | -0.094 | 0.136 | 107.06 |  | 1.00001 | 83.06962 | -2.532962
204.9 | 83.0676 | -0.096 | 0.149 | 108.5 |  | 1.00001 | 83.06762 | -2.535307
206.9 | 83.0667 | -0.097 | 0.148 | 109.7 |  | 1.00001 | 83.06672 | -2.536363
207.4 | 83.0555 | -0.111 | 0.155 | 109.97 |  | 1.00001 | 83.05552 | -2.549503
209.4 | 83.0602 | -0.105 | 0.159 | 110.94 |  | 1.00001 | 83.06022 | -2.543988
211.4 | 83.0613 | -0.104 | 0.169 | 111.73 |  | 1.00001 | 83.06132 | -2.542696
213.4 | 83.0628 | -0.102 | 0.145 | 112.42 |  | 1.00001 | 83.06282 | -2.54094
215.4 | 83.0633 | -0.101 | 0.146 | 113 |  | 1.00001 | 83.06332 | -2.540353
217.4 | 83.0632 | -0.101 | 0.154 | 113.5 |  | 1.00001 | 83.06322 | -2.540469
219.4 | 83.063 | -0.102 | 0.16 | 113.91 |  | 1.000011 | 83.06302 | -2.540703
221.4 | 83.063 | -0.102 | 0.161 | 114.15 |  | 1.000011 | 83.06302 | -2.540703
223.4 | 83.0648 | -0.1 | 0.135 | 114.22 |  | 1.000011 | 83.06482 | -2.538595
225.4 | 83.0656 | -0.098 | 0.157 | 114.25 |  | 1.000011 | 83.06562 | -2.537653
227.4 | 83.0665 | -0.097 | 0.171 | 114.18 |  | 1.000011 | 83.06652 | -2.536595
229.4 | 83.0671 | -0.097 | 0.168 | 114.07 |  | 1.000011 | 83.06712 | -2.535891
231.4 | 83.0681 | -0.096 | 0.155 | 113.96 |  | 1.000011 | 83.06812 | -2.53472
233.4 | 83.0679 | -0.096 | 0.151 | 113.74 |  | 1.000011 | 83.06792 | -2.534955
235.4 | 83.0696 | -0.094 | 0.169 | 113.36 |  | 1.00001 | 83.06962 | -2.532958
237.4 | 83.0715 | -0.091 | 0.155 | 112.89 |  | 1.00001 | 83.07152 | -2.53073
239.4 | 83.0732 | -0.089 | 0.16 | 112.4 |  | 1.00001 | 83.07322 | -2.528735
241.4 | 83.074 | -0.088 | 0.161 | 111.84 |  | 1.00001 | 83.07402 | -2.527796
243.4 | 83.0761 | -0.086 | 0.148 | 111.21 |  | 1.00001 | 83.07612 | -2.525334
245.4 | 83.0776 | -0.084 | 0.155 | 110.63 |  | 1.00001 | 83.07762 | -2.523573
247.4 | 83.079 | -0.082 | 0.148 | 110.06 |  | 1.00001 | 83.07902 | -2.521931
249.4 | 83.0805 | -0.081 | 0.16 | 109.56 |  | 1.00001 | 83.08052 | -2.52017
251.4 | 83.0815 | -0.079 | 0.141 | 109.13 |  | 1.00001 | 83.08152 | -2.518999
253.4 | 83.0827 | -0.078 | 0.139 | 108.78 |  | 1.00001 | 83.08272 | -2.517591
255.5 | 83.0838 | -0.077 | 0.176 | 108.51 |  | 1.00001 | 83.08382 | -2.516296
257.5 | 83.0848 | -0.075 | 0.155 | 108.31 |  | 1.00001 | 83.08482 | -2.515125
259.5 | 83.0854 | -0.075 | 0.112 | 108.17 |  | 1.00001 | 83.08541 | -2.514427
261.5 | 83.0857 | -0.074 | 0.159 | 108.08 |  | 1.00001 | 83.08572 | -2.514069
262.7 | 83.0718 | -0.091 | 0.131 | 108.07 |  | 1.00001 | 83.07182 | -2.530382
262.9 | 83.0607 | -0.104 | 0.153 | 108.08 |  | 1.00001 | 83.06072 | -2.543402
263.3 | 83.0723 | -0.09 | 0.14 | 108.1 |  | 1.00001 | 83.07232 | -2.529794
263.9 | 83.0816 | -0.079 | 0.156 | 108.12 |  | 1.00001 | 83.08162 | -2.51888
264.3 | 82.2912 | -1.03 | 10.443 | 108.49 |  | 0.9999834 | 82.29244 | -3.44484
264.5 | 80.2376 | -3.5 | 78.312 | 110.09 |  | 0.9997925 | 80.24684 | -5.844976
264.7 | 82.5165 | -0.759 | 122.543 | 111.25 |  | 0.9996715 | 82.53092 | -3.165029
264.9 | 82.9203 | -0.273 | 152.659 | 112.09 |  | 0.9995908 | 82.93822 | -2.687131
265.1 | 83.0296 | -0.142 | 172.21 | 112.66 |  | 0.9995392 | 83.04979 | -2.556228
265.3 | 83.0761 | -0.086 | 185.459 | 113.05 |  | 0.9995046 | 83.09782 | -2.499872
265.5 | 83.1032 | -0.053 | 196.172 | 113.37 |  | 0.9994768 | 83.12615 | -2.466624
265.7 | 83.1185 | -0.035 | 204.375 | 113.58 |  | 0.9994554 | 83.1424 | -2.447561
265.9 | 83.1288 | -0.023 | 210.263 | 113.71 |  | 0.99944 | 83.15338 | -2.434677
266.2 | 83.1413 | -0.008 | 219.503 | 113.89 |  | 0.9994159 | 83.16695 | -2.418756
266.8 | 83.1507 | 0.004 | 229.359 | 114.03 |  | 0.9993898 | 83.17749 | -2.406386
268.8 | 83.1591 | 0.014 | 243.624 | 113.75 |  | 0.9993493 | 83.18758 | -2.39455
270.8 | 83.1617 | 0.017 | 248.702 | 112.94 |  | 0.9993304 | 83.19084 | -2.39073
272.8 | 83.1626 | 0.018 | 250.9 | 111.83 |  | 0.9993172 | 83.19208 | -2.389272
274.8 | 83.1632 | 0.019 | 251.935 | 110.54 |  | 0.999306 | 83.1929 | -2.388308
276.8 | 83.1634 | 0.019 | 252.372 | 109.12 |  | 0.9992953 | 83.19326 | -2.387883
278.8 | 83.1634 | 0.019 | 252.567 | 107.65 |  | 0.9992849 | 83.1934 | -2.38772
280.8 | 83.1638 | 0.02 | 252.613 | 106.13 |  | 0.9992743 | 83.19393 | -2.387103
282.8 | 83.1639 | 0.02 | 252.54 | 104.59 |  | 0.9992638 | 83.19414 | -2.386851
284.8 | 83.1645 | 0.02 | 252.428 | 103.07 |  | 0.9992534 | 83.19485 | -2.38602
286.8 | 83.1645 | 0.02 | 252.327 | 101.56 |  | 0.9992429 | 83.19496 | -2.38589
288.8 | 83.1647 | 0.021 | 252.183 | 100.09 |  | 0.9992326 | 83.19527 | -2.385535
290.8 | 83.1626 | 0.018 | 243.87 | 72.9 |  | 0.9990325 | 83.19449 | -2.386448
292.8 | 83.1684 | 0.025 | 242.463 | 28.49 |  | 0.998468 | 83.20479 | -2.374358
294.8 | 83.1687 | 0.025 | 242.08 | 25.04 |  | 0.9984107 | 83.20546 | -2.373578
296.8 | 83.1698 | 0.027 | 241.78 | 23.88 |  | 0.9983919 | 83.20666 | -2.372172
298.8 | 83.1705 | 0.028 | 241.47 | 22.85 |  | 0.9983753 | 83.20744 | -2.371255
300.8 | 83.1714 | 0.029 | 241.181 | 21.93 |  | 0.9983604 | 83.20841 | -2.370115
302.8 | 83.172 | 0.03 | 240.988 | 21.22 |  | 0.9983485 | 83.20907 | -2.369341
304.8 | 83.1729 | 0.031 | 240.86 | 20.89 |  | 0.9983432 | 83.20999 | -2.368259
306.8 | 83.1734 | 0.031 | 240.725 | 20.57 |  | 0.9983381 | 83.21051 | -2.367649
308.8 | 83.1741 | 0.032 | 240.588 | 20.11 |  | 0.9983304 | 83.21125 | -2.366784
310.8 | 83.173 | 0.031 | 233.692 | 19.83 |  | 0.9983736 | 83.20912 | -2.369285
312.9 | 83.1707 | 0.028 | 204.084 | 19.72 |  | 0.9985797 | 83.20224 | -2.377346
313.3 | 83.1551 | 0.009 | 189.994 | 19.71 |  | 0.9986786 | 83.18447 | -2.398208
315.3 | 83.1511 | 0.004 | 105.128 | 19.67 |  | 0.9992747 | 83.16734 | -2.4183
317.3 | 83.1523 | 0.006 | 69.853 | 19.65 |  | 0.9995225 | 83.16309 | -2.423288
319.3 | 83.1539 | 0.008 | 50.314 | 19.65 |  | 0.9996598 | 83.16167 | -2.424953
321.3 | 83.1549 | 0.009 | 37.925 | 19.63 |  | 0.9997468 | 83.16076 | -2.426025
323.3 | 83.1561 | 0.01 | 29.507 | 19.62 |  | 0.9998059 | 83.16066 | -2.426143
325.3 | 83.1577 | 0.012 | 23.37 | 19.64 |  | 0.9998491 | 83.16131 | -2.425378
327.3 | 83.1596 | 0.015 | 18.742 | 19.64 |  | 0.9998816 | 83.16249 | -2.423987
329.3 | 83.1615 | 0.017 | 15.198 | 19.63 |  | 0.9999065 | 83.16385 | -2.4224
331.3 | 83.1637 | 0.019 | 12.377 | 19.65 |  | 0.9999263 | 83.16561 | -2.42033
333.3 | 83.1658 | 0.022 | 10.141 | 19.65 |  | 0.999942 | 83.16737 | -2.418271
333.6 | 83.0944 | -0.064 | 6.608 | 19.64 |  | 0.9999668 | 83.09542 | -2.502686
333.7 | 83.1479 | 0 | 6.742 | 19.66 |  | 0.9999659 | 83.14894 | -2.439889
333.9 | 83.0758 | -0.086 | 5.053 | 19.66 |  | 0.9999777 | 83.07658 | -2.524791
334.1 | 83.1525 | 0.006 | 4.835 | 19.66 |  | 0.9999793 | 83.15325 | -2.434837
334.3 | 83.0965 | -0.061 | 3.941 | 19.65 |  | 0.9999856 | 83.09711 | -2.500705
334.5 | 83.1559 | 0.01 | 3.898 | 19.62 |  | 0.9999858 | 83.1565 | -2.431018
334.7 | 83.1106 | -0.044 | 3.211 | 19.64 |  | 0.9999907 | 83.1111 | -2.484293
334.8 | 83.1587 | 0.013 | 3.097 | 19.64 |  | 0.9999915 | 83.15918 | -2.427877
335 | 83.1211 | -0.032 | 2.689 | 19.63 |  | 0.9999943 | 83.12152 | -2.472068
335.2 | 83.1613 | 0.017 | 2.655 | 19.64 |  | 0.9999946 | 83.16171 | -2.424907
335.4 | 83.1292 | -0.022 | 2.283 | 19.65 |  | 0.9999972 | 83.12955 | -2.462638
335.6 | 83.164 | 0.02 | 2.17 | 19.67 |  | 0.999998 | 83.16433 | -2.421827
335.8 | 83.0507 | -0.116 | 0.559 | 19.67 |  | 1.000006 | 83.05079 | -2.555056
336 | 83.0218 | -0.151 | 0.29 | 19.67 |  | 1.000006 | 83.02184 | -2.589013
336.2 | 83.0892 | -0.07 | 0.21 | 19.67 |  | 1.000006 | 83.08923 | -2.509946
336.3 | 83.1198 | -0.033 | 0.183 | 19.67 |  | 1.000006 | 83.11983 | -2.474047
336.5 | 83.1364 | -0.013 | 0.161 | 19.67 |  | 1.000006 | 83.13642 | -2.454574
336.7 | 83.1464 | -0.001 | 0.15 | 19.67 |  | 1.000006 | 83.14642 | -2.442843
337.1 | 83.1571 | 0.012 | 0.144 | 19.67 |  | 1.000006 | 83.15712 | -2.43029
337.9 | 83.1655 | 0.022 | 0.146 | 19.66 |  | 1.000006 | 83.16552 | -2.420433
339 | 83.1748 | 0.033 | 0.142 | 19.68 |  | 1.000006 | 83.17482 | -2.409522
340.4 | 83.1841 | 0.044 | 0.131 | 19.68 |  | 1.000006 | 83.18412 | -2.398613
342 | 83.1931 | 0.055 | 0.123 | 19.65 |  | 1.000006 | 83.19312 | -2.388054
343.8 | 83.2015 | 0.065 | 0.126 | 19.69 |  | 1.000006 | 83.20152 | -2.378198
345.8 | 83.2085 | 0.073 | 0.129 | 19.69 |  | 1.000006 | 83.20852 | -2.369984
347.8 | 83.2141 | 0.08 | 0.14 | 19.69 |  | 1.000006 | 83.21412 | -2.363411
349.8 | 83.2188 | 0.086 | 0.132 | 19.72 |  | 1.000006 | 83.21882 | -2.357898
351.8 | 83.2225 | 0.09 | 0.128 | 19.75 |  | 1.000006 | 83.22252 | -2.353558
353.8 | 83.2256 | 0.094 | 0.122 | 19.76 |  | 1.000006 | 83.22562 | -2.349921
355.8 | 83.2281 | 0.097 | 6.888 | 19.77 |  | 0.9999649 | 83.22916 | -2.345763
355.8 | 81.4442 | -2.049 | 36.967 | 19.77 |  | 0.9997539 | 81.44991 | -4.433396
356 | 81.1783 | -2.368 | 287.169 | 19.91 |  | 0.9979996 | 81.22268 | -4.7
356.2 | 86.9494 | 4.573 | 476.75 | 20.04 |  | 0.996672 | 87.02315 | 2.10579
356.4 | 88.0704 | 5.921 | 574.656 | 20.08 |  | 0.9959857 | 88.15935 | 3.438907
356.6 | 88.6906 | 6.667 | 619.532 | 20.12 |  | 0.9956722 | 88.78651 | 4.174768
356.8 | 89.0767 | 7.131 | 652.963 | 20.12 |  | 0.9954372 | 89.17781 | 4.633887
356.9 | 89.3797 | 7.495 | 678.624 | 20.12 |  | 0.9952568 | 89.4848 | 4.994086
357.1 | 89.5927 | 7.751 | 677.538 | 20.11 |  | 0.9952639 | 89.69764 | 5.243809
357.3 | 89.7248 | 7.91 | 684.952 | 20.11 |  | 0.9952117 | 89.83089 | 5.400158
357.5 | 89.8752 | 8.091 | 695.07 | 20.11 |  | 0.9951405 | 89.98286 | 5.578473
357.6 | 89.9852 | 8.224 | 681.645 | 20.09 |  | 0.9952339 | 90.09078 | 5.705095
357.8 | 90.0605 | 8.314 | 686.061 | 20.07 |  | 0.9952017 | 90.16678 | 5.79426
358 | 90.1429 | 8.413 | 688.625 | 20.1 |  | 0.9951853 | 90.24956 | 5.891397
358.2 | 90.1896 | 8.469 | 672.425 | 20.07 |  | 0.9952977 | 90.29375 | 5.943246
358.4 | 90.2308 | 8.519 | 675.42 | 20.07 |  | 0.9952766 | 90.33542 | 5.992133
358.6 | 90.2777 | 8.575 | 671.259 | 20.07 |  | 0.9953059 | 90.38167 | 6.046402
358.7 | 90.2899 | 8.59 | 658.886 | 20.08 |  | 0.9953935 | 90.39194 | 6.058453
358.9 | 90.3105 | 8.615 | 660.633 | 20.04 |  | 0.9953791 | 90.41283 | 6.082959
359.1 | 90.3321 | 8.641 | 651.255 | 20.06 |  | 0.9954461 | 90.43296 | 6.106582
359.9 | 90.3206 | 8.627 | 626.602 | 20.07 |  | 0.99562 | 90.41762 | 6.088585
360.3 | 90.2988 | 8.601 | 609.11 | 20.07 |  | 0.9957431 | 90.3931 | 6.059816
360.5 | 90.2902 | 8.59 | 609.752 | 20.08 |  | 0.995739 | 90.3846 | 6.049838
360.6 | 90.2799 | 8.578 | 595.324 | 20.07 |  | 0.99584 | 90.37206 | 6.035125
360.8 | 90.2495 | 8.541 | 592.53 | 20.13 |  | 0.9958624 | 90.34121 | 5.998924
361.2 | 90.2134 | 8.498 | 575.742 | 20.12 |  | 0.9959799 | 90.3025 | 5.95351
361.4 | 90.1934 | 8.474 | 576.196 | 20.12 |  | 0.9959767 | 90.28257 | 5.930126
361.6 | 90.1814 | 8.46 | 566.496 | 20.11 |  | 0.9960444 | 90.26907 | 5.914282
361.8 | 90.145 | 8.416 | 559.923 | 20.14 |  | 0.9960919 | 90.23164 | 5.870364
361.9 | 90.1309 | 8.399 | 560.13 | 20.15 |  | 0.9960909 | 90.21757 | 5.853855
362.1 | 90.1016 | 8.364 | 544.109 | 20.15 |  | 0.9962034 | 90.18578 | 5.816557
362.3 | 90.0725 | 8.329 | 544.529 | 20.18 |  | 0.9962018 | 90.15674 | 5.782479
362.5 | 90.0559 | 8.309 | 536.014 | 20.19 |  | 0.9962619 | 90.13881 | 5.761448
362.7 | 90.0169 | 8.262 | 529.254 | 20.17 |  | 0.9963085 | 90.09877 | 5.714464
362.9 | 90.0022 | 8.244 | 529.052 | 20.23 |  | 0.9963125 | 90.08402 | 5.697159
363.1 | 89.9714 | 8.207 | 514.356 | 20.2 |  | 0.9964143 | 90.05095 | 5.658354
363.3 | 89.9408 | 8.17 | 514.602 | 20.21 |  | 0.996413 | 90.02038 | 5.622492
363.4 | 89.9255 | 8.152 | 507.6 | 20.23 |  | 0.9964629 | 90.00399 | 5.603259
363.6 | 89.885 | 8.103 | 500.38 | 20.24 |  | 0.9965139 | 89.96237 | 5.554422
363.8 | 89.8679 | 8.083 | 500.423 | 20.26 |  | 0.9965144 | 89.94527 | 5.53436
364 | 89.8381 | 8.047 | 486.794 | 20.27 |  | 0.9966103 | 89.91335 | 5.496911
364.2 | 89.8057 | 8.008 | 486.875 | 20.27 |  | 0.9966097 | 89.88096 | 5.458911
364.4 | 89.79 | 7.989 | 479.579 | 20.29 |  | 0.9966616 | 89.86413 | 5.439156
364.5 | 89.7497 | 7.94 | 473.631 | 20.29 |  | 0.9967033 | 89.8229 | 5.390789
364.7 | 89.7314 | 7.918 | 472.862 | 20.31 |  | 0.9967094 | 89.80448 | 5.369171
364.9 | 89.6986 | 7.879 | 460.78 | 20.32 |  | 0.9967944 | 89.7698 | 5.328486
365.1 | 89.6696 | 7.844 | 461.034 | 20.31 |  | 0.9967922 | 89.74085 | 5.294508
365.3 | 89.6511 | 7.822 | 453.009 | 20.32 |  | 0.9968488 | 89.7211 | 5.27134
365.5 | 89.6075 | 7.769 | 448.68 | 20.33 |  | 0.9968794 | 89.67683 | 5.219393
365.7 | 89.5925 | 7.751 | 444.518 | 20.34 |  | 0.9969089 | 89.66118 | 5.201033
365.8 | 89.5534 | 7.704 | 436.731 | 20.34 |  | 0.9969634 | 89.62087 | 5.153741
366 | 89.5314 | 7.678 | 436.949 | 20.33 |  | 0.9969616 | 89.59891 | 5.12797
366.2 | 89.5063 | 7.648 | 426.009 | 20.37 |  | 0.9970395 | 89.5721 | 5.09652
366.4 | 89.4701 | 7.604 | 425.418 | 20.39 |  | 0.9970443 | 89.53581 | 5.053933
366.6 | 89.4533 | 7.584 | 419.612 | 20.39 |  | 0.9970849 | 89.51811 | 5.033166
366.8 | 89.4097 | 7.531 | 414.29 | 20.4 |  | 0.9971224 | 89.47368 | 4.98104
367 | 89.3914 | 7.509 | 410.876 | 20.4 |  | 0.9971463 | 89.45485 | 4.958948
367.2 | 89.3533 | 7.464 | 403.543 | 20.4 |  | 0.9971976 | 89.41562 | 4.912912
367.4 | 89.3316 | 7.438 | 402.854 | 20.43 |  | 0.9972033 | 89.3938 | 4.887318
367.5 | 89.2977 | 7.397 | 393.164 | 20.43 |  | 0.997271 | 89.3584 | 4.845782
367.7 | 89.2695 | 7.363 | 393.395 | 20.42 |  | 0.9972691 | 89.33024 | 4.812739
367.9 | 89.249 | 7.338 | 385.096 | 20.47 |  | 0.9973286 | 89.30845 | 4.787167
368.1 | 89.2086 | 7.29 | 383.34 | 20.47 |  | 0.9973409 | 89.26777 | 4.739446
368.3 | 89.1915 | 7.269 | 378.468 | 20.44 |  | 0.997374 | 89.24993 | 4.718504
368.5 | 89.1519 | 7.221 | 373.654 | 20.46 |  | 0.9974082 | 89.20958 | 4.671162
368.7 | 89.1324 | 7.198 | 370.558 | 20.44 |  | 0.9974293 | 89.1896 | 4.647725
368.9 | 89.0943 | 7.152 | 364.306 | 20.43 |  | 0.9974727 | 89.15054 | 4.601888
369 | 89.0743 | 7.128 | 363.969 | 20.45 |  | 0.9974756 | 89.13048 | 4.578356
369.2 | 89.0438 | 7.091 | 355.326 | 20.47 |  | 0.9975365 | 89.09864 | 4.540996
369.4 | 89.0144 | 7.056 | 355.441 | 20.5 |  | 0.9975366 | 89.06925 | 4.506515
369.6 | 88.9943 | 7.032 | 347.921 | 20.48 |  | 0.9975885 | 89.04799 | 4.481571
369.8 | 88.9569 | 6.987 | 346.677 | 20.49 |  | 0.9975975 | 89.0104 | 4.437461
370 | 88.9359 | 6.962 | 341.094 | 20.49 |  | 0.9976364 | 88.98853 | 4.411808
370.2 | 88.8983 | 6.916 | 338.252 | 20.47 |  | 0.9976557 | 88.9505 | 4.36718
370.3 | 88.8814 | 6.896 | 335.169 | 20.51 |  | 0.9976783 | 88.93311 | 4.346783
370.5 | 88.8442 | 6.851 | 330.369 | 20.48 |  | 0.997711 | 88.89518 | 4.30227
370.7 | 88.8243 | 6.827 | 328.569 | 20.52 |  | 0.9977246 | 88.87499 | 4.278587
370.9 | 88.7877 | 6.783 | 322.451 | 20.51 |  | 0.997767 | 88.83745 | 4.234535
371.1 | 88.7668 | 6.758 | 321.288 | 20.51 |  | 0.9977752 | 88.81637 | 4.209802
371.3 | 88.7334 | 6.718 | 314.775 | 20.52 |  | 0.9978208 | 88.78196 | 4.16943
371.5 | 88.7072 | 6.687 | 314.676 | 20.53 |  | 0.9978218 | 88.75574 | 4.138669
371.7 | 88.6794 | 6.653 | 307.397 | 20.51 |  | 0.9978721 | 88.72682 | 4.104734
371.9 | 88.6512 | 6.619 | 307.465 | 20.52 |  | 0.9978718 | 88.69863 | 4.071657
372 | 88.6308 | 6.595 | 301.163 | 20.52 |  | 0.9979158 | 88.67725 | 4.046578
372.2 | 88.5974 | 6.554 | 300.362 | 20.52 |  | 0.9979214 | 88.64373 | 4.007244
372.4 | 88.5875 | 6.543 | 300.479 | 20.53 |  | 0.9979208 | 88.63385 | 3.995648
372.8 | 88.5747 | 6.527 | 300.74 | 20.51 |  | 0.9979185 | 88.62109 | 3.98068
373.6 | 88.5661 | 6.517 | 301.124 | 20.5 |  | 0.9979156 | 88.61255 | 3.970661
375.6 | 88.5733 | 6.526 | 301.719 | 20.4 |  | 0.9979091 | 88.61986 | 3.979236
377.4 | 88.5825 | 6.537 | 302.002 | 20.33 |  | 0.9979054 | 88.62911 | 3.990095
379.4 | 88.5882 | 6.543 | 302.128 | 20.27 |  | 0.9979031 | 88.63484 | 3.996817
381.4 | 88.5911 | 6.547 | 302.204 | 20.21 |  | 0.9979012 | 88.63776 | 4.000244
383.4 | 88.5924 | 6.548 | 302.225 | 20.2 |  | 0.9979008 | 88.63907 | 4.001775
385.4 | 88.5931 | 6.549 | 302.248 | 20.19 |  | 0.9979004 | 88.63977 | 4.002603
387.1 | 88.5922 | 6.548 | 302.246 | 20.16 |  | 0.9978997 | 88.63888 | 4.001552
387.3 | 88.5219 | 6.464 | 454.13 | 20.26 |  | 0.9968388 | 88.59209 | 3.94665
387.5 | 89.0885 | 7.145 | 634.433 | 20.35 |  | 0.995579 | 89.18665 | 4.644258
387.6 | 89.7987 | 7.999 | 750.886 | 20.42 |  | 0.9947662 | 89.91493 | 5.498765
387.8 | 90.171 | 8.447 | 817.857 | 20.47 |  | 0.9942995 | 90.29763 | 5.947799
388 | 90.3778 | 8.696 | 833.904 | 20.45 |  | 0.9941856 | 90.50694 | 6.193384
388.2 | 90.5401 | 8.891 | 860.799 | 20.46 |  | 0.9939976 | 90.67343 | 6.388725
388.4 | 90.6538 | 9.028 | 862.6 | 20.45 |  | 0.9939843 | 90.78741 | 6.522466
388.6 | 90.7151 | 9.101 | 861.735 | 20.44 |  | 0.9939896 | 90.84858 | 6.594237
388.7 | 90.7639 | 9.16 | 860.906 | 20.44 |  | 0.9939955 | 90.89725 | 6.651344
388.9 | 90.8035 | 9.208 | 854.912 | 20.39 |  | 0.9940342 | 90.93594 | 6.696738
389.3 | 90.8257 | 9.234 | 831.912 | 20.38 |  | 0.994195 | 90.95456 | 6.718586
389.5 | 90.8428 | 9.255 | 824.231 | 20.37 |  | 0.9942483 | 90.97047 | 6.73725
389.7 | 90.8322 | 9.242 | 804.299 | 20.37 |  | 0.9943883 | 90.95677 | 6.72117
390.3 | 90.8155 | 9.222 | 778.246 | 20.31 |  | 0.9945675 | 90.93603 | 6.696845
390.6 | 90.8051 | 9.21 | 762.226 | 20.32 |  | 0.9946806 | 90.92314 | 6.681711
390.8 | 90.7765 | 9.175 | 753.714 | 20.35 |  | 0.9947422 | 90.8932 | 6.646585
391.2 | 90.7554 | 9.15 | 734.143 | 20.33 |  | 0.9948784 | 90.86906 | 6.618263
391.4 | 90.7238 | 9.112 | 730.425 | 20.32 |  | 0.9949039 | 90.83689 | 6.580512
391.6 | 90.7146 | 9.101 | 730.647 | 20.35 |  | 0.9949041 | 90.82771 | 6.569744
391.8 | 90.6905 | 9.072 | 707.818 | 20.32 |  | 0.9950626 | 90.80007 | 6.537313
392 | 90.6626 | 9.038 | 708.157 | 20.35 |  | 0.9950619 | 90.77221 | 6.504626
392.1 | 90.653 | 9.027 | 704.851 | 20.36 |  | 0.9950857 | 90.76209 | 6.492755
392.3 | 90.6195 | 8.986 | 686.433 | 20.35 |  | 0.9952143 | 90.72573 | 6.450092
392.5 | 90.5971 | 8.96 | 686.822 | 20.35 |  | 0.9952116 | 90.70339 | 6.423881
392.7 | 90.5859 | 8.946 | 678.996 | 20.35 |  | 0.9952665 | 90.69097 | 6.409312
392.9 | 90.5502 | 8.903 | 666.052 | 20.35 |  | 0.9953573 | 90.65326 | 6.365063
393 | 90.5304 | 8.879 | 666.322 | 20.35 |  | 0.9953554 | 90.6335 | 6.34188
393.2 | 90.5143 | 8.86 | 653.714 | 20.36 |  | 0.9954443 | 90.61544 | 6.320686
393.4 | 90.476 | 8.814 | 646.373 | 20.37 |  | 0.9954963 | 90.576 | 6.274406
393.6 | 90.4602 | 8.795 | 646.644 | 20.36 |  | 0.9954939 | 90.56024 | 6.255921
393.8 | 90.4323 | 8.761 | 627.72 | 20.38 |  | 0.9956275 | 90.52939 | 6.219727
394 | 90.399 | 8.721 | 627.457 | 20.36 |  | 0.9956284 | 90.49606 | 6.180615
394.2 | 90.3862 | 8.706 | 623.512 | 20.37 |  | 0.9956565 | 90.48264 | 6.164874
394.4 | 90.3491 | 8.661 | 608.929 | 20.39 |  | 0.9957597 | 90.44327 | 6.118678
394.6 | 90.3253 | 8.633 | 609.278 | 20.37 |  | 0.9957563 | 90.41953 | 6.090824
394.7 | 90.307 | 8.611 | 597.203 | 20.39 |  | 0.9958419 | 90.39935 | 6.067145
394.9 | 90.2678 | 8.563 | 591.487 | 20.41 |  | 0.9958828 | 90.35926 | 6.020102
395.1 | 90.2514 | 8.544 | 590.246 | 20.42 |  | 0.995892 | 90.34266 | 6.00063
395.3 | 90.2169 | 8.502 | 574.275 | 20.43 |  | 0.9960043 | 90.30568 | 5.957238
395.5 | 90.1891 | 8.469 | 574.611 | 20.41 |  | 0.996001 | 90.27794 | 5.924688
395.7 | 90.1745 | 8.451 | 565.854 | 20.42 |  | 0.9960628 | 90.26198 | 5.905959
395.9 | 90.1347 | 8.403 | 558.098 | 20.42 |  | 0.9961171 | 90.22097 | 5.857848
396 | 90.1161 | 8.381 | 558.379 | 20.44 |  | 0.996116 | 90.20241 | 5.836069
396.2 | 90.0918 | 8.352 | 543.496 | 20.44 |  | 0.9962201 | 90.1758 | 5.804848
396.4 | 90.0549 | 8.307 | 542.463 | 20.47 |  | 0.9962286 | 90.13873 | 5.761354
396.6 | 90.0408 | 8.291 | 538.127 | 20.45 |  | 0.9962581 | 90.12396 | 5.744028
396.8 | 90.0011 | 8.243 | 527.086 | 20.44 |  | 0.996335 | 90.08255 | 5.695441
397 | 89.9787 | 8.216 | 527.36 | 20.45 |  | 0.9963335 | 90.06019 | 5.669205
397.1 | 89.9596 | 8.193 | 515.809 | 20.46 |  | 0.9964147 | 90.0393 | 5.64469
397.3 | 89.9194 | 8.144 | 512.57 | 20.49 |  | 0.9964385 | 89.99859 | 5.596924
397.5 | 89.9051 | 8.127 | 509.816 | 20.49 |  | 0.9964578 | 89.98386 | 5.579644
397.7 | 89.8701 | 8.085 | 499.876 | 20.46 |  | 0.9965261 | 89.94733 | 5.536779
397.9 | 89.8476 | 8.058 | 500.149 | 20.49 |  | 0.9965254 | 89.92486 | 5.51042
398.1 | 89.8374 | 8.046 | 500.363 | 20.51 |  | 0.9965247 | 89.91469 | 5.498485
398.5 | 89.824 | 8.03 | 500.734 | 20.49 |  | 0.9965213 | 89.90135 | 5.482836
398.9 | 89.8139 | 8.018 | 501.023 | 20.53 |  | 0.9965208 | 89.89129 | 5.471026
399.4 | 89.8036 | 8.005 | 501.342 | 20.52 |  | 0.9965182 | 89.88104 | 5.459002
401.4 | 89.8025 | 8.004 | 501.8 | 20.52 |  | 0.996515 | 89.88001 | 5.457794
402.6 | 89.8126 | 8.016 | 501.861 | 20.46 |  | 0.9965122 | 89.89014 | 5.469675
403.8 | 89.8225 | 8.028 | 501.889 | 20.43 |  | 0.9965108 | 89.90005 | 5.481305
405.8 | 89.8311 | 8.038 | 501.916 | 20.34 |  | 0.9965071 | 89.90868 | 5.491429
407.8 | 89.8364 | 8.045 | 501.903 | 20.27 |  | 0.9965044 | 89.91399 | 5.497667
409.8 | 89.8382 | 8.047 | 501.897 | 20.22 |  | 0.9965025 | 89.91581 | 5.499793
411.8 | 89.8384 | 8.047 | 501.887 | 20.18 |  | 0.996501 | 89.91602 | 5.500039
413.8 | 89.8382 | 8.047 | 501.876 | 20.17 |  | 0.9965007 | 89.91582 | 5.499805
415.8 | 89.8382 | 8.047 | 501.861 | 20.18 |  | 0.9965012 | 89.91581 | 5.499799
417.8 | 89.8378 | 8.046 | 501.853 | 20.17 |  | 0.9965008 | 89.91541 | 5.499332
418.3 | 89.8377 | 8.046 | 501.851 | 20.16 |  | 0.9965004 | 89.91532 | 5.499217
418.5 | 89.7915 | 7.991 | 610.355 | 20.2 |  | 0.9957406 | 89.88596 | 5.464769
418.7 | 90.0123 | 8.256 | 813.669 | 20.3 |  | 0.994318 | 90.13836 | 5.760916
418.9 | 90.5332 | 8.883 | 878.448 | 20.36 |  | 0.9938668 | 90.66933 | 6.383912
419.1 | 90.7478 | 9.141 | 877.692 | 20.35 |  | 0.9938714 | 90.88381 | 6.635573
419.3 | 90.809 | 9.214 | 876.618 | 20.36 |  | 0.9938796 | 90.94484 | 6.707178
419.5 | 90.8512 | 9.265 | 875.661 | 20.35 |  | 0.9938857 | 90.9869 | 6.756522
419.6 | 90.8859 | 9.307 | 874.84 | 20.32 |  | 0.9938893 | 91.02148 | 6.797103
419.8 | 90.9118 | 9.338 | 873.889 | 20.32 |  | 0.993896 | 91.04723 | 6.827318
420 | 90.9375 | 9.369 | 872.917 | 20.32 |  | 0.9939029 | 91.07278 | 6.857294
420.2 | 90.9573 | 9.393 | 872.026 | 20.3 |  | 0.9939078 | 91.09245 | 6.880374
420.4 | 90.9736 | 9.412 | 871.162 | 20.3 |  | 0.9939138 | 91.10862 | 6.899341
420.6 | 90.9869 | 9.428 | 870.326 | 20.3 |  | 0.9939197 | 91.12179 | 6.914793
420.8 | 90.9999 | 9.444 | 869.425 | 20.28 |  | 0.9939247 | 91.13466 | 6.929892
421 | 91.0088 | 9.455 | 868.618 | 20.3 |  | 0.9939317 | 91.14342 | 6.940176
421.2 | 91.0173 | 9.465 | 867.71 | 20.28 |  | 0.9939367 | 91.15179 | 6.949994
421.5 | 91.0287 | 9.479 | 865.967 | 20.28 |  | 0.993949 | 91.16292 | 6.963051
422.1 | 91.0383 | 9.49 | 863.487 | 20.27 |  | 0.9939657 | 91.17214 | 6.973867
423.1 | 91.0113 | 9.458 | 831.314 | 20.3 |  | 0.994194 | 91.14011 | 6.936286
423.3 | 90.9928 | 9.435 | 831.046 | 20.3 |  | 0.9941959 | 91.12156 | 6.914531
423.5 | 90.9837 | 9.424 | 827.048 | 20.3 |  | 0.994224 | 91.11184 | 6.903122
423.7 | 90.9529 | 9.387 | 803.382 | 20.31 |  | 0.9943909 | 91.07735 | 6.862652
423.9 | 90.9318 | 9.362 | 803.368 | 20.31 |  | 0.994391 | 91.05625 | 6.837893
424.1 | 90.9219 | 9.35 | 796.243 | 20.32 |  | 0.9944417 | 91.04523 | 6.82497
424.3 | 90.8854 | 9.306 | 777.423 | 20.3 |  | 0.9945727 | 91.00581 | 6.778714
424.4 | 90.8649 | 9.282 | 777.528 | 20.32 |  | 0.9945732 | 90.98532 | 6.754671
424.6 | 90.8503 | 9.264 | 765.023 | 20.33 |  | 0.9946616 | 90.96877 | 6.735251
424.8 | 90.8138 | 9.22 | 752.927 | 20.35 |  | 0.9947477 | 90.93038 | 6.690206
425 | 90.7974 | 9.2 | 753.108 | 20.34 |  | 0.9947458 | 90.91401 | 6.671001
425.2 | 90.7822 | 9.182 | 738.7 | 20.37 |  | 0.9948487 | 90.89655 | 6.650522
425.4 | 90.7441 | 9.136 | 729.615 | 20.35 |  | 0.9949113 | 90.85705 | 6.604169
425.6 | 90.7279 | 9.117 | 729.88 | 20.36 |  | 0.99491 | 90.84089 | 6.585205
425.8 | 90.7061 | 9.091 | 707.721 | 20.34 |  | 0.9950644 | 90.81565 | 6.55559
425.9 | 90.6619 | 9.037 | 701.48 | 20.37 |  | 0.9951099 | 90.77046 | 6.502578
426.1 | 90.6439 | 9.016 | 701.802 | 20.37 |  | 0.9951076 | 90.75251 | 6.481517
426.3 | 90.6345 | 9.004 | 702.037 | 20.38 |  | 0.9951065 | 90.74315 | 6.470526
426.7 | 90.6213 | 8.989 | 702.43 | 20.4 |  | 0.9951049 | 90.73 | 6.455101
427.1 | 88.6607 | 6.631 | 702.711 | 20.4 |  | 0.9951029 | 88.76944 | 4.154746
427.3 | 80.8553 | -2.757 | 702.827 | 20.42 |  | 0.9951032 | 80.96405 | -5.003455
427.5 | 90.6033 | 8.967 | 702.925 | 20.42 |  | 0.9951025 | 90.71207 | 6.434063
428 | 90.5946 | 8.957 | 703.142 | 20.45 |  | 0.9951026 | 90.70339 | 6.423881
429.2 | 90.5851 | 8.945 | 703.375 | 20.48 |  | 0.9951027 | 90.69392 | 6.412764
431.2 | 90.581 | 8.94 | 703.395 | 20.53 |  | 0.9951053 | 90.6898 | 6.407935
432.6 | 90.5911 | 8.952 | 703.308 | 20.49 |  | 0.9951037 | 90.6999 | 6.419787
433.6 | 90.5994 | 8.962 | 703.266 | 20.46 |  | 0.9951023 | 90.70821 | 6.429531
434.6 | 90.6084 | 8.973 | 703.223 | 20.38 |  | 0.9950982 | 90.71723 | 6.440119
436 | 90.6173 | 8.984 | 703.158 | 20.34 |  | 0.9950964 | 90.72614 | 6.450567
438 | 90.6229 | 8.991 | 703.134 | 20.25 |  | 0.9950916 | 90.73177 | 6.457173
440 | 90.6247 | 8.993 | 703.107 | 20.23 |  | 0.9950907 | 90.73357 | 6.459289
442 | 90.6256 | 8.994 | 703.103 | 20.18 |  | 0.9950879 | 90.73449 | 6.460366
444 | 90.6255 | 8.994 | 703.081 | 20.17 |  | 0.9950875 | 90.73439 | 6.460249
446 | 90.6256 | 8.994 | 703.075 | 20.15 |  | 0.9950865 | 90.73449 | 6.460375
448 | 90.6244 | 8.992 | 703.079 | 20.14 |  | 0.9950859 | 90.7333 | 6.458972
449.6 | 90.623 | 8.991 | 703.069 | 20.16 |  | 0.9950871 | 90.73189 | 6.457318
449.9 | 90.5871 | 8.948 | 938.925 | 20.28 |  | 0.9934357 | 90.7327 | 6.45827
450.1 | 91.0211 | 9.469 | 1084.026 | 20.42 |  | 0.9924257 | 91.18929 | 6.993998
450.3 | 91.3215 | 9.831 | 1105.808 | 20.44 |  | 0.9922742 | 91.49309 | 7.350444
450.5 | 91.4169 | 9.945 | 1102.952 | 20.41 |  | 0.9922916 | 91.58806 | 7.461876
450.7 | 91.4575 | 9.994 | 1100.569 | 20.41 |  | 0.9923084 | 91.62829 | 7.509075
450.8 | 91.4898 | 10.033 | 1096.449 | 20.39 |  | 0.9923357 | 91.65995 | 7.546232
451 | 91.515 | 10.063 | 1092.459 | 20.36 |  | 0.9923612 | 91.68455 | 7.575088
451.2 | 91.5336 | 10.086 | 1089.615 | 20.36 |  | 0.9923812 | 91.7027 | 7.59639
451.4 | 91.55 | 10.106 | 1084.761 | 20.36 |  | 0.9924154 | 91.71834 | 7.614741
451.6 | 91.5636 | 10.122 | 1082.62 | 20.33 |  | 0.9924279 | 91.73163 | 7.630326
451.7 | 91.5746 | 10.135 | 1078.998 | 20.33 |  | 0.9924534 | 91.74206 | 7.642568
451.9 | 91.5838 | 10.146 | 1075.258 | 20.32 |  | 0.9924789 | 91.75068 | 7.652683
452.3 | 91.5965 | 10.162 | 1068.705 | 20.29 |  | 0.9925225 | 91.76237 | 7.666402
454.3 | 91.585 | 10.148 | 1036.254 | 20.31 |  | 0.9927528 | 91.74579 | 7.646943
454.7 | 91.5757 | 10.136 | 1029.574 | 20.33 |  | 0.9928015 | 91.73543 | 7.634793
455.1 | 91.5659 | 10.125 | 1024.534 | 20.33 |  | 0.992837 | 91.72485 | 7.62237
455.5 | 91.5554 | 10.112 | 1018.889 | 20.34 |  | 0.9928775 | 91.71346 | 7.609009
455.8 | 91.545 | 10.099 | 1011.8 | 20.35 |  | 0.9929282 | 91.70194 | 7.595501
456.2 | 91.5338 | 10.086 | 1001.245 | 20.37 |  | 0.9930041 | 91.68909 | 7.580412
456.6 | 91.5235 | 10.074 | 997.207 | 20.4 |  | 0.9930348 | 91.67814 | 7.567568
457 | 91.5145 | 10.063 | 994.837 | 20.4 |  | 0.9930515 | 91.66877 | 7.556574
457.6 | 91.5052 | 10.052 | 993.217 | 20.43 |  | 0.9930653 | 91.6592 | 7.545346
458.4 | 91.4965 | 10.041 | 991.021 | 20.47 |  | 0.9930838 | 91.65013 | 7.534711
459.8 | 91.4876 | 10.031 | 989.89 | 20.54 |  | 0.9930972 | 91.64102 | 7.524017
461.8 | 91.4871 | 10.03 | 989.68 | 20.54 |  | 0.9930987 | 91.64049 | 7.523392
462.9 | 91.4963 | 10.041 | 989.004 | 20.49 |  | 0.9930996 | 91.64961 | 7.534094
463.9 | 91.5057 | 10.052 | 989.803 | 20.43 |  | 0.9930893 | 91.65917 | 7.545308
465.3 | 91.5146 | 10.063 | 990.229 | 20.36 |  | 0.9930808 | 91.66817 | 7.555872
467.3 | 91.5214 | 10.071 | 990.797 | 20.3 |  | 0.9930721 | 91.67509 | 7.563992
469.3 | 91.5236 | 10.074 | 990.291 | 20.24 |  | 0.9930709 | 91.67724 | 7.566519
471.3 | 91.5237 | 10.074 | 989.279 | 20.22 |  | 0.9930765 | 91.6772 | 7.566463
473.3 | 91.5241 | 10.074 | 990.156 | 20.2 |  | 0.9930687 | 91.67774 | 7.567106
475.3 | 91.5251 | 10.076 | 990.376 | 20.18 |  | 0.9930656 | 91.67879 | 7.568332
477.3 | 91.5243 | 10.075 | 989.692 | 20.14 |  | 0.9930673 | 91.6779 | 7.567293
479.3 | 91.5244 | 10.075 | 988.673 | 20.15 |  | 0.9930753 | 91.67784 | 7.567217
481 | 91.5235 | 10.074 | 990.222 | 20.13 |  | 0.9930628 | 91.67719 | 7.566458
481.1 | 91.5138 | 10.062 | 1028.494 | 20.14 |  | 0.9927936 | 91.67347 | 7.562091
481.3 | 91.4752 | 10.016 | 1329.775 | 20.27 |  | 0.9906783 | 91.68199 | 7.57209
481.5 | 91.7298 | 10.322 | 1512.085 | 20.39 |  | 0.9894033 | 91.96515 | 7.904324
481.7 | 91.9459 | 10.582 | 1531.143 | 20.4 |  | 0.9892697 | 92.18424 | 8.161386
481.9 | 92.0173 | 10.668 | 1519.159 | 20.38 |  | 0.989352 | 92.25377 | 8.242968
482 | 92.045 | 10.701 | 1513 | 20.36 |  | 0.9893932 | 92.28052 | 8.274352
482.2 | 92.0641 | 10.724 | 1504.742 | 20.36 |  | 0.9894516 | 92.29832 | 8.295238
482.4 | 92.0787 | 10.741 | 1498.296 | 20.35 |  | 0.989496 | 92.31191 | 8.311188
482.6 | 92.0889 | 10.754 | 1490.899 | 20.34 |  | 0.9895471 | 92.32096 | 8.3218
482.8 | 92.0974 | 10.764 | 1483.419 | 20.33 |  | 0.9895988 | 92.32829 | 8.330402
483.1 | 92.1089 | 10.778 | 1467.432 | 20.3 |  | 0.9897084 | 92.3373 | 8.340973
484.7 | 92.0976 | 10.764 | 1403.376 | 20.26 |  | 0.9901569 | 92.31596 | 8.315936
485.1 | 92.0862 | 10.75 | 1391.379 | 20.27 |  | 0.9902429 | 92.30267 | 8.300339
485.5 | 92.0766 | 10.739 | 1385.559 | 20.26 |  | 0.9902829 | 92.29216 | 8.288011
485.8 | 92.0682 | 10.729 | 1380.57 | 20.27 |  | 0.9903193 | 92.28297 | 8.277227
486.4 | 92.0579 | 10.716 | 1378.042 | 20.31 |  | 0.9903416 | 92.27224 | 8.26464
487.2 | 92.0492 | 10.706 | 1374.81 | 20.35 |  | 0.9903688 | 92.263 | 8.253801
488.4 | 92.0409 | 10.696 | 1375.899 | 20.39 |  | 0.9903655 | 92.25485 | 8.244228
490.4 | 92.0326 | 10.686 | 1374.401 | 20.47 |  | 0.9903848 | 92.24625 | 8.234143
492.4 | 92.0281 | 10.681 | 1374.695 | 20.53 |  | 0.9903892 | 92.24175 | 8.228865
494.3 | 92.0364 | 10.691 | 1374.602 | 20.49 |  | 0.9903855 | 92.25007 | 8.238621
495.5 | 92.0455 | 10.701 | 1375.036 | 20.45 |  | 0.9903781 | 92.25926 | 8.249414
497.1 | 92.0545 | 10.712 | 1376.341 | 20.38 |  | 0.9903612 | 92.26852 | 8.260276
499.1 | 92.0607 | 10.72 | 1375.076 | 20.29 |  | 0.9903603 | 92.27459 | 8.267397
501.1 | 92.0635 | 10.723 | 1375.541 | 20.26 |  | 0.9903538 | 92.27749 | 8.270794
503.1 | 92.0638 | 10.724 | 1373.894 | 20.23 |  | 0.9903621 | 92.27755 | 8.270869
505.1 | 92.0642 | 10.724 | 1373.945 | 20.19 |  | 0.9903574 | 92.27799 | 8.271383
507.1 | 92.0641 | 10.724 | 1373.479 | 20.19 |  | 0.9903607 | 92.27782 | 8.27118
509.1 | 92.0639 | 10.724 | 1373.836 | 20.17 |  | 0.990356 | 92.27769 | 8.271029
511.1 | 92.063 | 10.722 | 1374.791 | 20.17 |  | 0.9903492 | 92.27694 | 8.270149
512.4 | 92.0628 | 10.722 | 1374.453 | 20.18 |  | 0.9903527 | 92.27668 | 8.269843
512.6 | 92.0249 | 10.677 | 1559.411 | 20.23 |  | 0.9890487 | 92.26784 | 8.25947
512.8 | 91.9901 | 10.635 | 2083.944 | 20.44 |  | 0.9853567 | 92.31573 | 8.31567
513 | 92.2078 | 10.897 | 2591.471 | 20.74 |  | 0.9818026 | 92.61379 | 8.665385
513.2 | 92.5626 | 11.323 | 2612.124 | 20.79 |  | 0.9816661 | 92.97181 | 9.08546
513.3 | 92.6358 | 11.411 | 2587.643 | 20.75 |  | 0.981832 | 93.04117 | 9.166831
513.5 | 92.6737 | 11.457 | 2562.023 | 20.7 |  | 0.9820041 | 93.07505 | 9.206588
513.7 | 92.709 | 11.5 | 2538.184 | 20.64 |  | 0.9821616 | 93.10663 | 9.243645
513.9 | 92.7403 | 11.537 | 2509.875 | 20.63 |  | 0.9823612 | 93.13343 | 9.275088
514.1 | 92.7569 | 11.557 | 2491.55 | 20.61 |  | 0.9824877 | 93.14714 | 9.29117
514.5 | 92.7895 | 11.596 | 2549.128 | 20.63 |  | 0.9820815 | 93.18889 | 9.340163
514.7 | 92.8101 | 11.621 | 2523.145 | 20.59 |  | 0.9822586 | 93.2054 | 9.359536
515 | 92.8239 | 11.638 | 2487.491 | 20.54 |  | 0.9825026 | 93.21359 | 9.369138
515.6 | 92.8409 | 11.658 | 2494.256 | 20.53 |  | 0.9824524 | 93.23168 | 9.390367
516.2 | 92.8512 | 11.671 | 2506.538 | 20.52 |  | 0.9823628 | 93.24395 | 9.404768
518.2 | 92.8528 | 11.672 | 2501.277 | 20.51 |  | 0.9823983 | 93.24473 | 9.405677
520.2 | 92.8448 | 11.663 | 2499.887 | 20.54 |  | 0.9824143 | 93.23647 | 9.395981
522.2 | 92.8475 | 11.666 | 2500.673 | 20.52 |  | 0.9824046 | 93.23932 | 9.399329
524 | 92.8559 | 11.676 | 2500.323 | 20.47 |  | 0.9823971 | 93.24773 | 9.409202
526 | 92.8627 | 11.684 | 2498.339 | 20.39 |  | 0.9823951 | 93.25433 | 9.416942
528 | 92.8663 | 11.689 | 2501.048 | 20.36 |  | 0.9823697 | 93.25841 | 9.421723
530 | 92.8681 | 11.691 | 2499.649 | 20.29 |  | 0.9823656 | 93.26008 | 9.423689
532 | 92.8691 | 11.692 | 2499.244 | 20.23 |  | 0.9823564 | 93.2611 | 9.424886
534 | 92.8704 | 11.694 | 2499.072 | 20.23 |  | 0.9823576 | 93.26237 | 9.42638
536 | 92.8697 | 11.693 | 2497.927 | 20.21 |  | 0.9823618 | 93.26152 | 9.425377
538 | 92.8707 | 11.694 | 2498.657 | 20.21 |  | 0.9823566 | 93.26264 | 9.426687
540 | 92.8706 | 11.694 | 2498.593 | 20.18 |  | 0.982351 | 93.26257 | 9.426608
542 | 92.8694 | 11.692 | 2498.21 | 20.17 |  | 0.9823517 | 93.26132 | 9.425144
543.9 | 92.8692 | 11.692 | 2498.881 | 20.18 |  | 0.9823489 | 93.26121 | 9.425019
544.1 | 92.8609 | 11.682 | 2568.2 | 20.2 |  | 0.9818566 | 93.26396 | 9.428244
544.3 | 92.7921 | 11.599 | 3107.832 | 20.45 |  | 0.9780434 | 93.28134 | 9.448633
544.6 | 92.8467 | 11.665 | 4461.262 | 21.1 |  | 0.9684902 | 93.55436 | 9.768972
544.8 | 92.8951 | 11.723 | 5124.531 | 21.48 |  | 0.9638371 | 93.71084 | 9.952574
545 | 93.0862 | 11.953 | 5140.588 | 21.52 |  | 0.9637376 | 93.90447 | 10.17976
545.2 | 93.1609 | 12.043 | 5059.431 | 21.4 |  | 0.9642757 | 93.96613 | 10.25211
545.4 | 93.2229 | 12.117 | 4987.63 | 21.28 |  | 0.9647471 | 94.01664 | 10.31137
545.6 | 93.2638 | 12.167 | 5020.535 | 21.19 |  | 0.9644711 | 94.06325 | 10.36606
545.7 | 93.2872 | 12.195 | 5042.671 | 21.19 |  | 0.9643102 | 94.09031 | 10.39781
545.9 | 93.3232 | 12.238 | 4976.603 | 21.13 |  | 0.9647657 | 94.11557 | 10.42745
546.1 | 93.3433 | 12.262 | 5031.089 | 21.03 |  | 0.9643281 | 94.14498 | 10.46196
546.3 | 93.3609 | 12.283 | 5014.982 | 21.04 |  | 0.9644495 | 94.15989 | 10.47945
546.5 | 93.3826 | 12.31 | 4967.383 | 20.95 |  | 0.964759 | 94.17399 | 10.496
546.9 | 93.3939 | 12.323 | 5019.156 | 20.88 |  | 0.9643528 | 94.19407 | 10.51955
547.2 | 93.4067 | 12.339 | 5027.983 | 20.84 |  | 0.9642718 | 94.20845 | 10.53643
547.8 | 93.417 | 12.351 | 5029.354 | 20.78 |  | 0.9642368 | 94.21916 | 10.549
548.4 | 93.4291 | 12.365 | 5028.597 | 20.74 |  | 0.9642257 | 94.23126 | 10.56319
550.4 | 93.4251 | 12.361 | 5028.956 | 20.71 |  | 0.9642105 | 94.22741 | 10.55868
552.4 | 93.4164 | 12.35 | 5028.714 | 20.69 |  | 0.964204 | 94.21874 | 10.54849
554.4 | 93.4227 | 12.358 | 5027.917 | 20.57 |  | 0.9641597 | 94.22527 | 10.55617
555.1 | 93.4318 | 12.369 | 5028.756 | 20.51 |  | 0.9641285 | 94.2347 | 10.56722
556.3 | 93.4413 | 12.38 | 5025.968 | 20.46 |  | 0.964128 | 94.24389 | 10.57801
558.3 | 93.4423 | 12.381 | 5026.53 | 20.31 |  | 0.9640611 | 94.24544 | 10.57983
559.1 | 93.4513 | 12.392 | 5025.884 | 20.24 |  | 0.9640365 | 94.25455 | 10.59052
561.1 | 93.4508 | 12.392 | 5025.764 | 20.2 |  | 0.9640206 | 94.25416 | 10.59006
563.1 | 93.4517 | 12.393 | 5024.442 | 20.13 |  | 0.9640009 | 94.25505 | 10.59111
565.1 | 93.4484 | 12.389 | 5025.394 | 20.1 |  | 0.9639813 | 94.252 | 10.58753
565.9 | 93.4569 | 12.399 | 5024.23 | 20.07 |  | 0.9639772 | 94.2604 | 10.59739
567.9 | 93.457 | 12.399 | 5023.45 | 20.05 |  | 0.9639746 | 94.26044 | 10.59742
569.9 | 93.4583 | 12.401 | 5021.105 | 20.04 |  | 0.9639876 | 94.26138 | 10.59853
571.9 | 93.4533 | 12.395 | 5021.564 | 20.03 |  | 0.9639801 | 94.25648 | 10.59279
573.9 | 93.4526 | 12.394 | 5023.142 | 20.03 |  | 0.9639684 | 94.25605 | 10.59227
575.8 | 93.4564 | 12.398 | 5021.86 | 20.03 |  | 0.9639779 | 94.25963 | 10.59648
576 | 93.4305 | 12.367 | 5327.709 | 20.12 |  | 0.9617603 | 94.28436 | 10.62549
576.2 | 93.384 | 12.311 | 5895.465 | 20.45 |  | 0.9577171 | 94.33177 | 10.68112
576.4 | 93.3102 | 12.222 | 6576.708 | 20.82 |  | 0.9528596 | 94.37154 | 10.72779
576.6 | 93.2457 | 12.145 | 7267.946 | 21.15 |  | 0.947909 | 94.4234 | 10.78863
576.9 | 93.3206 | 12.235 | 7493.052 | 21.3 |  | 0.946324 | 94.53619 | 10.92097
577.1 | 93.329 | 12.245 | 7524.807 | 21.19 |  | 0.9460166 | 94.55059 | 10.93787
577.3 | 93.3717 | 12.296 | 7511.919 | 21.12 |  | 0.9460681 | 94.59142 | 10.98578
577.5 | 93.402 | 12.333 | 7448.743 | 21.01 |  | 0.9464707 | 94.6114 | 11.00922
577.7 | 93.435 | 12.373 | 7448.08 | 20.94 |  | 0.9464311 | 94.64463 | 11.04821
577.8 | 93.4507 | 12.392 | 7473.182 | 20.87 |  | 0.9461983 | 94.665 | 11.0721
578 | 93.4654 | 12.409 | 7481.612 | 20.81 |  | 0.9460967 | 94.68145 | 11.0914
578.4 | 93.4918 | 12.441 | 7482.038 | 20.76 |  | 0.9460614 | 94.70817 | 11.12275
579 | 93.5005 | 12.451 | 7481.719 | 20.6 |  | 0.9459611 | 94.71761 | 11.13383
579.2 | 93.5099 | 12.463 | 7482.06 | 20.6 |  | 0.9459585 | 94.72707 | 11.14493
579.6 | 93.5214 | 12.477 | 7482.557 | 20.54 |  | 0.9459162 | 94.73895 | 11.15887
580 | 93.5309 | 12.488 | 7483.723 | 20.53 |  | 0.945901 | 94.7487 | 11.17031
581.6 | 93.5175 | 12.472 | 7483.431 | 20.47 |  | 0.9458646 | 94.73555 | 11.15488
583.6 | 93.5174 | 12.472 | 7484.941 | 20.52 |  | 0.9458854 | 94.73546 | 11.15478
584.5 | 93.5076 | 12.46 | 7485.517 | 20.55 |  | 0.9459003 | 94.72561 | 11.14322
585.3 | 93.4989 | 12.449 | 7484.208 | 20.55 |  | 0.9459102 | 94.71669 | 11.13275
587.3 | 93.5032 | 12.455 | 7480.359 | 20.5 |  | 0.945907 | 94.72057 | 11.13731
588 | 93.5145 | 12.468 | 7481.957 | 20.45 |  | 0.9458628 | 94.73239 | 11.15118
590 | 93.5206 | 12.476 | 7481.874 | 20.36 |  | 0.9458054 | 94.73893 | 11.15885
592 | 93.5182 | 12.473 | 7480.317 | 20.31 |  | 0.9457849 | 94.73651 | 11.15601
592.6 | 93.5287 | 12.485 | 7481.94 | 20.3 |  | 0.9457662 | 94.74734 | 11.16871
593.6 | 93.5186 | 12.473 | 7480.682 | 20.25 |  | 0.9457434 | 94.73727 | 11.1569
595.6 | 93.5232 | 12.479 | 7480.748 | 20.26 |  | 0.9457493 | 94.74183 | 11.16225
597.6 | 93.5256 | 12.482 | 7480.627 | 20.21 |  | 0.9457179 | 94.74446 | 11.16534
597.8 | 93.5142 | 12.468 | 7480.273 | 20.23 |  | 0.9457335 | 94.7329 | 11.15177
598.1 | 93.5241 | 12.48 | 7480.502 | 20.22 |  | 0.9457253 | 94.74289 | 11.16349
600.2 | 93.5239 | 12.48 | 7480.136 | 20.22 |  | 0.9457281 | 94.74263 | 11.16319
602.2 | 93.5241 | 12.48 | 7479.83 | 20.24 |  | 0.9457433 | 94.74267 | 11.16324
604.2 | 93.5255 | 12.481 | 7479.07 | 20.21 |  | 0.9457297 | 94.74409 | 11.16491
606.2 | 93.5222 | 12.477 | 7479.716 | 20.2 |  | 0.9457183 | 94.74095 | 11.16122
607.3 | 93.5308 | 12.488 | 7479.153 | 20.21 |  | 0.9457291 | 94.74941 | 11.17114
607.7 | 93.5282 | 12.485 | 7478.936 | 20.22 |  | 0.9457372 | 94.74672 | 11.16799
607.9 | 93.4922 | 12.441 | 7894.842 | 20.33 |  | 0.9426594 | 94.7822 | 11.20961
608.1 | 93.4373 | 12.375 | 8453.756 | 20.63 |  | 0.9386246 | 94.82314 | 11.25766
608.3 | 93.3541 | 12.275 | 9173.43 | 21.03 |  | 0.9334447 | 94.86421 | 11.30584
608.5 | 93.2779 | 12.184 | 9855.005 | 21.38 |  | 0.9285204 | 94.90688 | 11.3559
608.6 | 93.2147 | 12.108 | 10126.34 | 21.58 |  | 0.9266148 | 94.89083 | 11.33708
608.8 | 93.2565 | 12.158 | 9953.51 | 21.47 |  | 0.9278434 | 94.90246 | 11.35072
609 | 93.2112 | 12.103 | 10094.797 | 21.38 |  | 0.9266791 | 94.88313 | 11.32804
609.2 | 93.2675 | 12.171 | 9944.084 | 21.26 |  | 0.927732 | 94.91327 | 11.3634
609.4 | 93.2926 | 12.201 | 10083.439 | 21.17 |  | 0.9265794 | 94.96402 | 11.42295
609.5 | 93.3238 | 12.239 | 9985.078 | 21.09 |  | 0.9272668 | 94.97814 | 11.43951
609.7 | 93.3443 | 12.264 | 9971.413 | 21.01 |  | 0.9273016 | 94.99676 | 11.46136
609.9 | 93.3552 | 12.277 | 10041.959 | 20.99 |  | 0.9267392 | 95.02047 | 11.48919
610.1 | 93.3644 | 12.288 | 9982.112 | 20.92 |  | 0.9271394 | 95.01943 | 11.48796
610.4 | 93.3926 | 12.322 | 9933.445 | 20.82 |  | 0.9274272 | 95.03961 | 11.51164
610.8 | 93.4078 | 12.34 | 9907.726 | 20.68 |  | 0.9275028 | 95.05119 | 11.52523
611 | 93.4238 | 12.359 | 9908.334 | 20.65 |  | 0.9274717 | 95.06752 | 11.54438
611.4 | 93.4324 | 12.369 | 9909.787 | 20.61 |  | 0.9274251 | 95.07666 | 11.55512
613 | 93.4231 | 12.358 | 9908.106 | 20.55 |  | 0.9273852 | 95.06749 | 11.54436
615 | 93.4167 | 12.351 | 9909.585 | 20.59 |  | 0.927409 | 95.06107 | 11.53682
615.9 | 93.4017 | 12.333 | 9910.501 | 20.59 |  | 0.9274019 | 95.04624 | 11.51942
617.9 | 93.408 | 12.34 | 9906.887 | 20.54 |  | 0.9273858 | 95.05224 | 11.52647
618.7 | 93.3991 | 12.329 | 9906.545 | 20.47 |  | 0.9273266 | 95.04378 | 11.51654
619.1 | 93.4113 | 12.344 | 9906.041 | 20.47 |  | 0.9273305 | 95.05589 | 11.53075
621.1 | 93.4143 | 12.348 | 9905.331 | 20.39 |  | 0.9272653 | 95.05934 | 11.53479
623.1 | 93.4171 | 12.351 | 9905.692 | 20.3 |  | 0.9271828 | 95.06285 | 11.53891
625.1 | 93.4143 | 12.348 | 9905.68 | 20.24 |  | 0.9271297 | 95.06048 | 11.53613
627.1 | 93.4167 | 12.351 | 9904.811 | 20.21 |  | 0.9271098 | 95.06294 | 11.53901
629.1 | 93.4191 | 12.354 | 9903.96 | 20.21 |  | 0.9271164 | 95.06519 | 11.54165
631.1 | 93.4162 | 12.35 | 9903.081 | 20.19 |  | 0.9271055 | 95.06227 | 11.53823
633.1 | 93.417 | 12.351 | 9903.758 | 20.19 |  | 0.9271003 | 95.06319 | 11.53931
635.1 | 93.4248 | 12.36 | 9902.208 | 20.19 |  | 0.9271123 | 95.07071 | 11.54814
636 | 93.4151 | 12.349 | 9903.24 | 20.19 |  | 0.9271043 | 95.0612 | 11.53697
636.4 | 93.4238 | 12.359 | 9903.732 | 20.17 |  | 0.9270827 | 95.07013 | 11.54745
638.4 | 93.416 | 12.35 | 9903.032 | 20.19 |  | 0.9271059 | 95.06206 | 11.53799
639.5 | 93.4181 | 12.352 | 9902.97 | 20.19 |  | 0.9271064 | 95.06415 | 11.54044
639.7 | 93.4084 | 12.341 | 10145.761 | 20.24 |  | 0.9252569 | 95.09789 | 11.58002
639.9 | 93.3321 | 12.249 | 10789.81 | 20.55 |  | 0.9205073 | 95.1362 | 11.62498
640.1 | 93.2651 | 12.168 | 11425.845 | 20.91 |  | 0.9158713 | 95.18287 | 11.67973
640.3 | 93.1481 | 12.028 | 12101.905 | 21.25 |  | 0.9109022 | 95.18807 | 11.68583
640.4 | 93.0326 | 11.889 | 12610.638 | 21.52 |  | 0.9071795 | 95.16509 | 11.65887
640.6 | 93.041 | 11.899 | 12449.789 | 21.54 |  | 0.9084761 | 95.14314 | 11.63312
640.8 | 92.9984 | 11.847 | 12567.743 | 21.37 |  | 0.9073469 | 95.12432 | 11.61104
641 | 93.0283 | 11.883 | 12472.675 | 21.3 |  | 0.9080213 | 95.13708 | 11.626
641.2 | 93.0591 | 11.92 | 12398.419 | 21.17 |  | 0.9084628 | 95.15523 | 11.6473
641.3 | 93.0942 | 11.963 | 12392.515 | 21.05 |  | 0.9083732 | 95.19039 | 11.68856
641.5 | 93.1348 | 12.012 | 12393.16 | 20.98 |  | 0.9082882 | 95.2318 | 11.73714
641.7 | 93.152 | 12.032 | 12393.602 | 20.9 |  | 0.9081934 | 95.24986 | 11.75833
641.9 | 93.1637 | 12.046 | 12392.591 | 20.84 |  | 0.9081329 | 95.26196 | 11.77253
642.1 | 93.1742 | 12.059 | 12391.883 | 20.8 |  | 0.9080928 | 95.27272 | 11.78515
642.7 | 93.1906 | 12.079 | 12392.895 | 20.67 |  | 0.9079359 | 95.29058 | 11.80611
643 | 93.2049 | 12.096 | 12392.895 | 20.59 |  | 0.9078441 | 95.30566 | 11.82381
645 | 93.2025 | 12.093 | 12394.834 | 20.52 |  | 0.9077481 | 95.30432 | 11.82222
645.8 | 93.2129 | 12.106 | 12395.288 | 20.53 |  | 0.907756 | 95.3147 | 11.83441
646 | 93.2018 | 12.092 | 12393.831 | 20.53 |  | 0.9077677 | 95.30333 | 11.82107
646.4 | 93.1885 | 12.076 | 12394.956 | 20.54 |  | 0.9077701 | 95.29014 | 11.80559
648 | 93.1782 | 12.064 | 12395.737 | 20.58 |  | 0.9078098 | 95.2796 | 11.79322
649.1 | 93.1673 | 12.051 | 12393.317 | 20.56 |  | 0.9078062 | 95.26844 | 11.78013
650.1 | 93.1795 | 12.065 | 12392.328 | 20.51 |  | 0.9077567 | 95.28094 | 11.7948
652.1 | 93.1855 | 12.072 | 12390.734 | 20.38 |  | 0.9076199 | 95.28792 | 11.80299
653.7 | 93.1949 | 12.084 | 12389.605 | 20.33 |  | 0.9075713 | 95.2976 | 11.81434
654.5 | 93.1853 | 12.072 | 12390.428 | 20.29 |  | 0.9075186 | 95.28855 | 11.80372
654.7 | 93.1953 | 12.084 | 12390.097 | 20.31 |  | 0.9075443 | 95.29829 | 11.81515
655.7 | 93.1858 | 12.073 | 12389.18 | 20.27 |  | 0.9075055 | 95.28901 | 11.80426
657.7 | 93.1909 | 12.079 | 12389.128 | 20.23 |  | 0.9074598 | 95.29449 | 11.8107
659.7 | 93.1925 | 12.081 | 12388.22 | 20.22 |  | 0.9074555 | 95.29602 | 11.81249
661.7 | 93.1944 | 12.083 | 12387.605 | 20.2 |  | 0.9074374 | 95.298 | 11.81482
663.7 | 93.1919 | 12.08 | 12388.228 | 20.21 |  | 0.9074439 | 95.29552 | 11.8119
665.7 | 93.1942 | 12.083 | 12387.477 | 20.19 |  | 0.9074269 | 95.29788 | 11.81467
666.2 | 93.1855 | 12.073 | 12386.764 | 20.17 |  | 0.9074095 | 95.28924 | 11.80453
666.4 | 93.1945 | 12.083 | 12388.098 | 20.19 |  | 0.9074219 | 95.29829 | 11.81516
668.4 | 93.1925 | 12.081 | 12386.95 | 20.18 |  | 0.9074196 | 95.29617 | 11.81267
668.9 | 93.2017 | 12.092 | 12385.962 | 20.19 |  | 0.9074391 | 95.30509 | 11.82313
669.3 | 93.1834 | 12.07 | 12386.075 | 20.2 |  | 0.9074497 | 95.28671 | 11.80157
669.5 | 93.1942 | 12.083 | 12387.701 | 20.2 |  | 0.9074366 | 95.29782 | 11.8146
671.4 | 93.193 | 12.082 | 12386.604 | 20.19 |  | 0.9074339 | 95.29651 | 11.81307
671.7 | 93.1328 | 12.009 | 13055.153 | 20.4 |  | 0.9022837 | 95.3609 | 11.88862
671.9 | 93.053 | 11.913 | 13680.676 | 20.78 |  | 0.897685 | 95.39679 | 11.93073
672.1 | 92.9417 | 11.779 | 14395.931 | 21.17 |  | 0.8923749 | 95.41942 | 11.95727
672.3 | 92.8165 | 11.629 | 15016.345 | 21.46 |  | 0.8877022 | 95.41204 | 11.94862
672.4 | 92.7364 | 11.532 | 14987.156 | 21.56 |  | 0.8880844 | 95.3249 | 11.84638
672.6 | 92.6591 | 11.439 | 14886.13 | 21.38 |  | 0.8886561 | 95.23007 | 11.73511
672.8 | 92.6397 | 11.416 | 14877.757 | 21.24 |  | 0.888526 | 95.21082 | 11.71253
673 | 92.7171 | 11.509 | 14876.333 | 21.11 |  | 0.8883527 | 95.28962 | 11.80498
673.2 | 92.7866 | 11.593 | 14876.419 | 21.02 |  | 0.8882237 | 95.36029 | 11.8879
673.3 | 92.7983 | 11.607 | 14876.429 | 20.94 |  | 0.8881094 | 95.37302 | 11.90284
673.5 | 92.8207 | 11.634 | 14876.358 | 20.88 |  | 0.8880242 | 95.39618 | 11.93002
673.7 | 92.8354 | 11.651 | 14875.963 | 20.8 |  | 0.8879129 | 95.41184 | 11.94839
673.9 | 92.8503 | 11.669 | 14877.048 | 20.77 |  | 0.8878609 | 95.42734 | 11.96657
674.1 | 92.862 | 11.684 | 14875.033 | 20.72 |  | 0.8878059 | 95.43929 | 11.98059
674.5 | 92.8805 | 11.706 | 14876.013 | 20.6 |  | 0.8876255 | 95.45954 | 12.00435
674.9 | 92.8901 | 11.717 | 14875.532 | 20.54 |  | 0.8875431 | 95.46982 | 12.01641
675.2 | 92.9016 | 11.731 | 14875.867 | 20.51 |  | 0.8874972 | 95.48178 | 12.03044
675.4 | 92.8927 | 11.72 | 14875.984 | 20.5 |  | 0.8874818 | 95.47303 | 12.02018
675.6 | 92.9061 | 11.737 | 14874.884 | 20.49 |  | 0.8874765 | 95.48634 | 12.0358
676.2 | 92.8922 | 11.72 | 14876.279 | 20.49 |  | 0.8874649 | 95.47272 | 12.01981
676.8 | 92.9008 | 11.73 | 14878.407 | 20.47 |  | 0.8874184 | 95.482 | 12.0307
677.8 | 92.8863 | 11.713 | 14878.2 | 20.51 |  | 0.8874778 | 95.46694 | 12.01303
678.2 | 92.8975 | 11.726 | 14877.749 | 20.53 |  | 0.8875103 | 95.47779 | 12.02576
678.8 | 92.8888 | 11.716 | 14878.557 | 20.51 |  | 0.8874748 | 95.46951 | 12.01605
679.5 | 92.8764 | 11.701 | 14878.037 | 20.55 |  | 0.8875367 | 95.45649 | 12.00077
680.9 | 92.8672 | 11.69 | 14873.885 | 20.55 |  | 0.8875712 | 95.44647 | 11.98901
682.5 | 92.8789 | 11.704 | 14872.435 | 20.4 |  | 0.8873671 | 95.45982 | 12.00469
684.5 | 92.885 | 11.711 | 14870.973 | 20.32 |  | 0.8872638 | 95.46668 | 12.01272
686.5 | 92.8877 | 11.714 | 14869.022 | 20.23 |  | 0.88715 | 95.47016 | 12.01681
688.5 | 92.8894 | 11.716 | 14869.62 | 20.23 |  | 0.887145 | 95.47198 | 12.01895
690.3 | 92.8767 | 11.701 | 14869.84 | 20.21 |  | 0.8871142 | 95.45958 | 12.0044
690.7 | 92.8854 | 11.712 | 14868.88 | 20.2 |  | 0.8871078 | 95.46822 | 12.01454
692.7 | 92.8937 | 11.722 | 14868.041 | 20.17 |  | 0.8870713 | 95.47675 | 12.02454
694.7 | 92.8917 | 11.719 | 14866.781 | 20.18 |  | 0.8870963 | 95.47437 | 12.02175
695.8 | 92.9014 | 11.731 | 14867.283 | 20.2 |  | 0.8871211 | 95.48391 | 12.03294
696.2 | 92.8861 | 11.712 | 14868.164 | 20.19 |  | 0.8870993 | 95.46891 | 12.01535
696.4 | 92.8982 | 11.727 | 14868.64 | 20.18 |  | 0.8870808 | 95.48123 | 12.02981
696.8 | 92.8895 | 11.717 | 14868.407 | 20.18 |  | 0.8870828 | 95.47249 | 12.01955
697.2 | 92.8996 | 11.729 | 14867.321 | 20.21 |  | 0.8871352 | 95.48198 | 12.03069
697.5 | 92.8869 | 11.713 | 14867.193 | 20.25 |  | 0.8871942 | 95.46874 | 12.01514
699.5 | 92.8906 | 11.718 | 14866.644 | 20.21 |  | 0.8871409 | 95.47285 | 12.01997
700.9 | 92.8991 | 11.728 | 14866.896 | 20.19 |  | 0.8871099 | 95.48166 | 12.03031
701.5 | 92.8814 | 11.707 | 14866.82 | 20.2 |  | 0.887125 | 95.46381 | 12.00937
701.9 | 92.8922 | 11.72 | 14867.856 | 20.2 |  | 0.8871163 | 95.47482 | 12.02228
703.2 | 92.8984 | 11.727 | 14866.46 | 20.18 |  | 0.887099 | 95.481 | 12.02954
703.5 | 92.876 | 11.7 | 15226.624 | 20.28 |  | 0.8842354 | 95.52883 | 12.08566
703.7 | 92.8177 | 11.63 | 15879.467 | 20.63 |  | 0.8792894 | 95.59652 | 12.16508
703.9 | 92.6926 | 11.48 | 16557.998 | 21.02 |  | 0.874192 | 95.60319 | 12.1729
704 | 92.5256 | 11.279 | 17148.573 | 21.34 |  | 0.8697256 | 95.55219 | 12.11306
704.2 | 92.4109 | 11.141 | 17620.768 | 21.55 |  | 0.8660742 | 95.53172 | 12.08904
704.4 | 92.3606 | 11.08 | 17412.87 | 21.52 |  | 0.8677907 | 95.43881 | 11.98003
704.6 | 92.2962 | 11.003 | 17495.761 | 21.36 |  | 0.8668064 | 95.39426 | 11.92776
704.8 | 92.3161 | 11.027 | 17549.828 | 21.29 |  | 0.866222 | 95.42657 | 11.96567
704.9 | 92.3408 | 11.057 | 17491.939 | 21.16 |  | 0.8664885 | 95.44142 | 11.9831
705.1 | 92.3653 | 11.086 | 17491.916 | 21.04 |  | 0.8662777 | 95.46794 | 12.01421
705.3 | 92.3885 | 11.114 | 17490.505 | 20.96 |  | 0.866149 | 95.49219 | 12.04266
705.5 | 92.402 | 11.13 | 17489.701 | 20.87 |  | 0.8659971 | 95.50704 | 12.06009
705.7 | 92.4446 | 11.181 | 17489.414 | 20.78 |  | 0.8658406 | 95.55111 | 12.11179
705.9 | 92.4533 | 11.192 | 17489.441 | 20.75 |  | 0.8657873 | 95.56032 | 12.1226
706 | 92.4654 | 11.207 | 17488.92 | 20.67 |  | 0.8656501 | 95.57366 | 12.13826
706.2 | 92.4744 | 11.217 | 17487.552 | 20.63 |  | 0.865591 | 95.58306 | 12.14928
706.6 | 92.4896 | 11.236 | 17488.28 | 20.57 |  | 0.8654782 | 95.59943 | 12.16848
706.8 | 92.5056 | 11.255 | 17488.892 | 20.55 |  | 0.8654374 | 95.61589 | 12.18781
707.2 | 92.4905 | 11.237 | 17488.998 | 20.5 |  | 0.8653477 | 95.60166 | 12.17111
708 | 92.5001 | 11.248 | 17489.505 | 20.48 |  | 0.8653077 | 95.61171 | 12.1829
709.9 | 92.4917 | 11.238 | 17491.135 | 20.51 |  | 0.865347 | 95.60314 | 12.17284
711.5 | 92.4787 | 11.222 | 17491.894 | 20.59 |  | 0.8654826 | 95.58894 | 12.15618
712.3 | 92.4701 | 11.212 | 17490.234 | 20.57 |  | 0.8654614 | 95.58033 | 12.14608
713.3 | 92.4594 | 11.199 | 17487.004 | 20.5 |  | 0.8653649 | 95.57015 | 12.13413
713.7 | 92.4694 | 11.211 | 17485.241 | 20.46 |  | 0.865309 | 95.58046 | 12.14623
714.3 | 92.4793 | 11.223 | 17486.075 | 20.44 |  | 0.8652662 | 95.59087 | 12.15845
715.4 | 92.4893 | 11.235 | 17484.378 | 20.36 |  | 0.8651385 | 95.60188 | 12.17136
715.8 | 92.4719 | 11.214 | 17484.069 | 20.34 |  | 0.8651055 | 95.58475 | 12.15127
716.2 | 92.4904 | 11.237 | 17482.571 | 20.32 |  | 0.8650828 | 95.60328 | 12.17301
717.2 | 92.4796 | 11.224 | 17482.667 | 20.28 |  | 0.8650107 | 95.59318 | 12.16116
719.2 | 92.4856 | 11.231 | 17482.012 | 20.26 |  | 0.8649806 | 95.59939 | 12.16844
721.2 | 92.4971 | 11.245 | 17479.601 | 20.22 |  | 0.8649301 | 95.61106 | 12.18214
722 | 92.487 | 11.232 | 17480.994 | 20.19 |  | 0.8648644 | 95.60177 | 12.17123
722.5 | 92.4973 | 11.245 | 17479.171 | 20.2 |  | 0.8648981 | 95.61151 | 12.18267
723.3 | 92.4887 | 11.235 | 17479.052 | 20.2 |  | 0.8648992 | 95.60289 | 12.17255
723.7 | 92.5019 | 11.25 | 17479.564 | 20.18 |  | 0.864859 | 95.61654 | 12.18856
724.3 | 92.4931 | 11.24 | 17479.227 | 20.16 |  | 0.8648262 | 95.60801 | 12.17855
724.9 | 92.5032 | 11.252 | 17479.701 | 20.18 |  | 0.8648578 | 95.61787 | 12.19012
725.1 | 92.4902 | 11.236 | 17479.249 | 20.17 |  | 0.8648438 | 95.60494 | 12.17496
727.1 | 92.4956 | 11.243 | 17479.156 | 20.19 |  | 0.8648804 | 95.60998 | 12.18087
727.6 | 92.5051 | 11.254 | 17480.027 | 20.18 |  | 0.864855 | 95.61983 | 12.19243
727.8 | 92.4968 | 11.244 | 17478.539 | 20.17 |  | 0.86485 | 95.61139 | 12.18253
729.4 | 92.4837 | 11.228 | 17479.663 | 20.18 |  | 0.8648581 | 95.59836 | 12.16723
729.8 | 92.497 | 11.245 | 17478.492 | 20.19 |  | 0.8648862 | 95.61124 | 12.18235
731 | 92.4834 | 11.228 | 17478.228 | 20.19 |  | 0.8648885 | 95.59759 | 12.16633
731.4 | 92.4975 | 11.245 | 17478.274 | 20.18 |  | 0.8648702 | 95.61187 | 12.18308
733.4 | 92.4909 | 11.237 | 17477.268 | 20.17 |  | 0.8648611 | 95.60523 | 12.17529
733.5 | 92.5054 | 11.255 | 17477.365 | 20.17 |  | 0.8648602 | 95.61975 | 12.19233
734.5 | 92.4955 | 11.243 | 17479.3 | 20.17 |  | 0.8648434 | 95.61025 | 12.18119
735.1 | 92.4992 | 11.247 | 17477.207 | 20.17 |  | 0.8648616 | 95.61351 | 12.18501
735.3 | 92.4847 | 11.23 | 17736.922 | 20.24 |  | 0.862728 | 95.65235 | 12.23059
735.5 | 92.4396 | 11.175 | 18361.342 | 20.53 |  | 0.85781 | 95.73431 | 12.32675
735.7 | 92.3254 | 11.038 | 18946.596 | 20.9 |  | 0.8533862 | 95.73845 | 12.33161
735.9 | 92.1727 | 10.854 | 19572.378 | 21.24 |  | 0.8485494 | 95.71448 | 12.30348
736.1 | 91.9874 | 10.632 | 20069.136 | 21.49 |  | 0.8446671 | 95.63267 | 12.20749
736.2 | 91.9138 | 10.543 | 19992.27 | 21.54 |  | 0.8454539 | 95.54112 | 12.10007
736.4 | 91.8013 | 10.408 | 19885.57 | 21.31 |  | 0.8459193 | 95.41009 | 11.94633
736.8 | 91.8917 | 10.517 | 19881.942 | 21.01 |  | 0.8453234 | 95.50606 | 12.05893
737 | 91.937 | 10.571 | 19880.831 | 20.91 |  | 0.8451231 | 95.55324 | 12.11429
737.2 | 91.9833 | 10.627 | 19883.153 | 20.82 |  | 0.8449128 | 95.60197 | 12.17147
737.4 | 92.0166 | 10.667 | 19880.893 | 20.76 |  | 0.8448064 | 95.63605 | 12.21146
737.8 | 92.0253 | 10.677 | 19879.469 | 20.62 |  | 0.8445233 | 95.64743 | 12.22481
737.9 | 92.0384 | 10.693 | 19879.965 | 20.55 |  | 0.8443706 | 95.66214 | 12.24207
738.1 | 92.0574 | 10.716 | 19881.131 | 20.53 |  | 0.8443177 | 95.68183 | 12.26517
738.7 | 92.0773 | 10.74 | 19879.941 | 20.44 |  | 0.8441374 | 95.7034 | 12.29047
740.3 | 92.0968 | 10.763 | 19882.915 | 20.42 |  | 0.8440681 | 95.72398 | 12.31463
740.7 | 92.0865 | 10.751 | 19884.032 | 20.46 |  | 0.844143 | 95.71307 | 12.30183
741.3 | 92.0727 | 10.734 | 19885.314 | 20.49 |  | 0.8441952 | 95.69891 | 12.28521
742.1 | 92.0836 | 10.747 | 19884.187 | 20.52 |  | 0.844269 | 95.70892 | 12.29695
742.4 | 92.0708 | 10.732 | 19886.363 | 20.54 |  | 0.8442918 | 95.69617 | 12.28199
743.2 | 92.061 | 10.72 | 19885.849 | 20.54 |  | 0.8442965 | 95.68626 | 12.27036
743.6 | 92.0503 | 10.707 | 19883.142 | 20.57 |  | 0.8443844 | 95.67432 | 12.25635
744.2 | 92.0386 | 10.693 | 19881.302 | 20.57 |  | 0.844401 | 95.66221 | 12.24215
746.2 | 92.0484 | 10.705 | 19877.641 | 20.43 |  | 0.8441369 | 95.6742 | 12.25622
747.4 | 92.0596 | 10.718 | 19875.866 | 20.36 |  | 0.844004 | 95.68651 | 12.27067
748 | 92.0498 | 10.707 | 19875.221 | 20.33 |  | 0.843946 | 95.67722 | 12.25976
748.3 | 92.0614 | 10.721 | 19876.439 | 20.32 |  | 0.8439138 | 95.6893 | 12.27394
750.3 | 92.0606 | 10.72 | 19873.391 | 20.24 |  | 0.8437708 | 95.68955 | 12.27423
752.3 | 92.0611 | 10.72 | 19873.421 | 20.22 |  | 0.8437279 | 95.69049 | 12.27533
752.9 | 92.0694 | 10.73 | 19873.117 | 20.19 |  | 0.8436667 | 95.69937 | 12.28574
754.9 | 92.0561 | 10.714 | 19872.532 | 20.22 |  | 0.8437359 | 95.68529 | 12.26923
755.1 | 92.0674 | 10.728 | 19871.232 | 20.22 |  | 0.8437477 | 95.6963 | 12.28215
755.7 | 92.0552 | 10.713 | 19871.008 | 20.2 |  | 0.8437071 | 95.68448 | 12.26828
756.1 | 92.0658 | 10.726 | 19871.252 | 20.19 |  | 0.8436835 | 95.69535 | 12.28104
756.8 | 92.0568 | 10.715 | 19872.077 | 20.21 |  | 0.8437187 | 95.6861 | 12.27018
757 | 92.0716 | 10.733 | 19871.887 | 20.21 |  | 0.8437205 | 95.70086 | 12.2875
757.4 | 92.062 | 10.721 | 19871.319 | 20.21 |  | 0.8437256 | 95.69114 | 12.27609
758 | 92.0719 | 10.733 | 19873.308 | 20.22 |  | 0.8437289 | 95.70126 | 12.28797
758.2 | 92.0634 | 10.723 | 19872.102 | 20.19 |  | 0.8436758 | 95.69314 | 12.27844
758.6 | 92.0721 | 10.733 | 19871.288 | 20.19 |  | 0.8436832 | 95.70166 | 12.28844
759.4 | 92.0606 | 10.72 | 19871.077 | 20.2 |  | 0.8437064 | 95.6899 | 12.27464
759.6 | 92.0708 | 10.732 | 19870.305 | 20.19 |  | 0.8436921 | 95.70014 | 12.28666
760.9 | 92.0615 | 10.721 | 19869.063 | 20.17 |  | 0.8436606 | 95.691 | 12.27593
761.3 | 92.0764 | 10.739 | 19869.294 | 20.18 |  | 0.8436799 | 95.70573 | 12.29322
762.3 | 92.0636 | 10.723 | 19870.4 | 20.18 |  | 0.8436699 | 95.69318 | 12.27849
762.7 | 92.0773 | 10.74 | 19870.455 | 20.18 |  | 0.8436694 | 95.70689 | 12.29457
763.3 | 92.0663 | 10.727 | 19869.236 | 20.17 |  | 0.8436591 | 95.69584 | 12.2816
763.7 | 92.0813 | 10.745 | 19868.933 | 20.16 |  | 0.8436405 | 95.71099 | 12.29938
763.9 | 92.0701 | 10.731 | 19869.521 | 20.17 |  | 0.8436565 | 95.6997 | 12.28614
765.5 | 92.0838 | 10.748 | 19868.132 | 20.18 |  | 0.8436904 | 95.71288 | 12.3016
765.8 | 92.0678 | 10.728 | 19869.911 | 20.18 |  | 0.8436743 | 95.69727 | 12.28329
766 | 92.0771 | 10.739 | 19869.213 | 20.18 |  | 0.8436806 | 95.70642 | 12.29402
767 | 92.075 | 10.737 | 19868.779 | 20.21 |  | 0.8437486 | 95.70357 | 12.29068
767.2 | 92.0509 | 10.708 | 20324.722 | 20.3 |  | 0.8398075 | 95.77902 | 12.3792
767.4 | 92.007 | 10.655 | 20873.866 | 20.64 |  | 0.835559 | 95.85086 | 12.46349
767.6 | 91.8806 | 10.503 | 21432.924 | 20.97 |  | 0.8311998 | 95.84366 | 12.45504
767.8 | 91.6678 | 10.247 | 21969.735 | 21.3 |  | 0.8270469 | 95.74594 | 12.34039
768 | 91.513 | 10.061 | 22482.398 | 21.52 |  | 0.8228471 | 95.70447 | 12.29173
768.1 | 91.3822 | 9.904 | 22616.988 | 21.61 |  | 0.8218236 | 95.60272 | 12.17235
768.3 | 91.3152 | 9.823 | 22470.188 | 21.44 |  | 0.8227613 | 95.50597 | 12.05883
768.5 | 91.2399 | 9.733 | 22462.753 | 21.24 |  | 0.8223314 | 95.43432 | 11.97476
768.7 | 91.2967 | 9.801 | 22461.016 | 21.1 |  | 0.8219972 | 95.4945 | 12.04537
768.9 | 91.3903 | 9.913 | 22459.855 | 20.97 |  | 0.8216816 | 95.59135 | 12.159
769.1 | 91.4185 | 9.947 | 22457.758 | 20.87 |  | 0.8214496 | 95.62177 | 12.1947
769.3 | 91.4325 | 9.964 | 22456.794 | 20.78 |  | 0.8212317 | 95.63799 | 12.21373
769.4 | 91.4524 | 9.988 | 22455.523 | 20.7 |  | 0.8210416 | 95.65977 | 12.23929
769.6 | 91.4889 | 10.032 | 22456.777 | 20.65 |  | 0.8209033 | 95.69793 | 12.28406
770 | 91.5014 | 10.047 | 22455.03 | 20.54 |  | 0.820641 | 95.71303 | 12.30177
770.2 | 91.5099 | 10.057 | 22455.139 | 20.51 |  | 0.8205638 | 95.72237 | 12.31274
770.4 | 91.5215 | 10.071 | 22455.999 | 20.47 |  | 0.8204541 | 95.73527 | 12.32788
770.8 | 91.5405 | 10.094 | 22454.807 | 20.44 |  | 0.8203891 | 95.75481 | 12.3508
771.1 | 91.5503 | 10.106 | 22456.533 | 20.41 |  | 0.8202965 | 95.76584 | 12.36375
771.3 | 91.5341 | 10.086 | 22456.597 | 20.41 |  | 0.8202959 | 95.74966 | 12.34476
771.5 | 91.5251 | 10.076 | 22457.451 | 20.4 |  | 0.8202623 | 95.74114 | 12.33475
771.7 | 91.5474 | 10.102 | 22458.34 | 20.39 |  | 0.8202285 | 95.76392 | 12.36149
771.9 | 91.5328 | 10.085 | 22457.991 | 20.42 |  | 0.8203081 | 95.74841 | 12.34329
772.1 | 91.5472 | 10.102 | 22460.147 | 20.4 |  | 0.8202368 | 95.76387 | 12.36143
772.3 | 91.559 | 10.116 | 22458.602 | 20.41 |  | 0.8202769 | 95.77503 | 12.37453
772.6 | 91.5485 | 10.104 | 22459.747 | 20.45 |  | 0.8203678 | 95.76371 | 12.36124
773.6 | 91.5401 | 10.094 | 22460.904 | 20.5 |  | 0.820484 | 95.75421 | 12.35009
775.2 | 91.5207 | 10.07 | 22461.459 | 20.56 |  | 0.8206311 | 95.7333 | 12.32556
775.4 | 91.5048 | 10.051 | 22460.7 | 20.58 |  | 0.820689 | 95.71667 | 12.30605
775.6 | 91.5189 | 10.068 | 22460.823 | 20.59 |  | 0.8207132 | 95.73053 | 12.32231
775.9 | 91.5077 | 10.055 | 22459.843 | 20.57 |  | 0.8206717 | 95.71964 | 12.30954
776.3 | 91.4985 | 10.044 | 22457.798 | 20.56 |  | 0.8206656 | 95.71023 | 12.2985
777.7 | 91.5072 | 10.054 | 22453.01 | 20.47 |  | 0.8204823 | 95.72027 | 12.31027
777.9 | 91.4982 | 10.043 | 22452.967 | 20.45 |  | 0.8204319 | 95.71181 | 12.30034
778.9 | 91.5138 | 10.062 | 22451.594 | 20.34 |  | 0.820165 | 95.7301 | 12.3218
780.9 | 91.5152 | 10.064 | 22448.503 | 20.3 |  | 0.8200923 | 95.73187 | 12.32388
781.3 | 91.5052 | 10.052 | 22447.74 | 20.26 |  | 0.8199975 | 95.72279 | 12.31322
781.6 | 91.5225 | 10.072 | 22448.359 | 20.26 |  | 0.8199916 | 95.74023 | 12.33369
782.2 | 91.5362 | 10.089 | 22447.716 | 20.25 |  | 0.8199722 | 95.75405 | 12.34991
782.4 | 91.5182 | 10.067 | 22446.152 | 20.23 |  | 0.819936 | 95.73623 | 12.329
782.8 | 91.5316 | 10.083 | 22447.162 | 20.24 |  | 0.8199519 | 95.7496 | 12.34468
783.2 | 91.5209 | 10.071 | 22446.775 | 20.21 |  | 0.819879 | 95.73963 | 12.33299
784 | 91.5092 | 10.057 | 22448.332 | 20.18 |  | 0.8197876 | 95.72913 | 12.32066
784.2 | 91.5198 | 10.069 | 22445.03 | 20.2 |  | 0.81987 | 95.73839 | 12.33154
784.4 | 91.5323 | 10.084 | 22446.24 | 20.19 |  | 0.819833 | 95.75146 | 12.34686
784.7 | 91.5236 | 10.074 | 22445.878 | 20.2 |  | 0.819862 | 95.7424 | 12.33623
785.3 | 91.5331 | 10.085 | 22445.131 | 20.22 |  | 0.8199201 | 95.75117 | 12.34653
785.5 | 91.5162 | 10.065 | 22445.481 | 20.2 |  | 0.8198657 | 95.7349 | 12.32744
785.7 | 91.507 | 10.054 | 22446.294 | 20.21 |  | 0.8198836 | 95.72562 | 12.31655
785.9 | 91.5165 | 10.065 | 22444.957 | 20.19 |  | 0.8198452 | 95.73535 | 12.32797
786.3 | 91.5283 | 10.079 | 22444.868 | 20.19 |  | 0.819846 | 95.74713 | 12.34179
786.5 | 91.5185 | 10.068 | 22446.757 | 20.2 |  | 0.8198536 | 95.7375 | 12.33049
786.6 | 91.5296 | 10.081 | 22444.988 | 20.2 |  | 0.8198704 | 95.74818 | 12.34302
788.4 | 91.521 | 10.071 | 22444.447 | 20.2 |  | 0.8198755 | 95.73946 | 12.33278
789 | 91.5356 | 10.088 | 22444.652 | 20.19 |  | 0.8198481 | 95.75438 | 12.35029
789.8 | 91.5239 | 10.074 | 22444.908 | 20.18 |  | 0.8198201 | 95.74302 | 12.33696
790.4 | 91.535 | 10.088 | 22445.527 | 20.18 |  | 0.8198142 | 95.75426 | 12.35016
791.8 | 91.5227 | 10.073 | 22444.756 | 20.21 |  | 0.8198982 | 95.74095 | 12.33454
792.1 | 91.5326 | 10.085 | 22444.184 | 20.18 |  | 0.8198269 | 95.75155 | 12.34697
794.2 | 91.5296 | 10.081 | 22443.237 | 20.2 |  | 0.819887 | 95.74777 | 12.34254
794.5 | 91.5397 | 10.093 | 22442.972 | 20.2 |  | 0.8198895 | 95.75781 | 12.35432
794.7 | 91.5309 | 10.083 | 22442.905 | 20.21 |  | 0.8199157 | 95.74872 | 12.34365
795.1 | 91.5423 | 10.096 | 22442.144 | 20.2 |  | 0.8198974 | 95.76021 | 12.35714
795.9 | 91.5296 | 10.081 | 22443.336 | 20.18 |  | 0.819835 | 95.74834 | 12.34321
796.4 | 91.5402 | 10.094 | 22441.274 | 20.21 |  | 0.8199312 | 95.75763 | 12.35411
797 | 91.5215 | 10.071 | 22442.068 | 20.22 |  | 0.8199492 | 95.73884 | 12.33206
797.4 | 91.5398 | 10.093 | 22440.802 | 20.21 |  | 0.8199357 | 95.75712 | 12.35351
797.6 | 91.518 | 10.067 | 22441.598 | 20.21 |  | 0.8199281 | 95.73551 | 12.32815
797.8 | 91.5287 | 10.08 | 22440.992 | 20.2 |  | 0.8199083 | 95.74634 | 12.34086
798.2 | 91.54 | 10.094 | 22440.794 | 20.19 |  | 0.8198847 | 95.75787 | 12.35439
798.3 | 91.5287 | 10.08 | 22439.658 | 20.19 |  | 0.8198954 | 95.7463 | 12.34081
798.9 | 91.5276 | 10.079 | 22440.991 | 20.18 |  | 0.8198573 | 95.74579 | 12.34021
799.3 | 91.4739 | 10.014 | 23348.33 | 20.6 |  | 0.8123017 | 95.89713 | 12.51778
799.5 | 91.3445 | 9.858 | 23840.029 | 20.9 |  | 0.8083939 | 95.87808 | 12.49543
799.7 | 91.1696 | 9.648 | 24356.201 | 21.18 |  | 0.8041933 | 95.8211 | 12.42858
799.9 | 91.0328 | 9.484 | 24831.392 | 21.43 |  | 0.8002995 | 95.79408 | 12.39688
800.1 | 90.8262 | 9.235 | 25183.064 | 21.55 |  | 0.7972213 | 95.67159 | 12.25315
800.2 | 90.7178 | 9.105 | 25172.592 | 21.5 |  | 0.7971751 | 95.56227 | 12.12489
800.4 | 90.5901 | 8.951 | 25072.689 | 21.31 |  | 0.7975891 | 95.41595 | 11.95321
800.8 | 90.6851 | 9.065 | 25066.039 | 20.96 |  | 0.7966109 | 95.52135 | 12.07687
801 | 90.7349 | 9.125 | 25064.838 | 20.85 |  | 0.796293 | 95.57466 | 12.13942
801.1 | 90.8016 | 9.205 | 25062.981 | 20.77 |  | 0.7960711 | 95.64366 | 12.22039
801.5 | 90.8361 | 9.247 | 25060.014 | 20.59 |  | 0.7955582 | 95.68368 | 12.26734
801.7 | 90.8532 | 9.268 | 25060.803 | 20.57 |  | 0.7954899 | 95.70168 | 12.28846
801.9 | 90.8826 | 9.303 | 25060.724 | 20.51 |  | 0.7953093 | 95.73316 | 12.32539
802.3 | 90.8956 | 9.318 | 25061.886 | 20.45 |  | 0.7951161 | 95.74855 | 12.34345
802.9 | 90.9215 | 9.35 | 25062.293 | 20.4 |  | 0.7949605 | 95.77631 | 12.37602
803.2 | 90.9385 | 9.37 | 25061.951 | 20.38 |  | 0.7949032 | 95.79392 | 12.39669
803.4 | 90.925 | 9.354 | 25063.217 | 20.36 |  | 0.7948298 | 95.78145 | 12.38205
804.8 | 90.9152 | 9.342 | 25066.946 | 20.46 |  | 0.7950959 | 95.76909 | 12.36755
805.2 | 90.9333 | 9.364 | 25068.098 | 20.48 |  | 0.795145 | 95.78678 | 12.38831
805.8 | 90.9228 | 9.351 | 25069.377 | 20.51 |  | 0.7952231 | 95.77556 | 12.37514
807.4 | 90.9085 | 9.334 | 25068.495 | 20.6 |  | 0.795504 | 95.75789 | 12.35441
807.6 | 90.8944 | 9.317 | 25068.755 | 20.58 |  | 0.795441 | 95.74455 | 12.33876
808.1 | 90.8792 | 9.299 | 25063.076 | 20.53 |  | 0.7953464 | 95.72965 | 12.32128
808.9 | 90.8698 | 9.287 | 25062.239 | 20.49 |  | 0.7952337 | 95.72144 | 12.31164
809.3 | 90.8857 | 9.307 | 25061.078 | 20.48 |  | 0.795215 | 95.73739 | 12.33036
810.7 | 90.8759 | 9.295 | 25056.165 | 20.36 |  | 0.7949003 | 95.73055 | 12.32233
811.1 | 90.8886 | 9.31 | 25055.241 | 20.33 |  | 0.7948184 | 95.74407 | 12.33819
812.9 | 90.8727 | 9.291 | 25055.042 | 20.26 |  | 0.7946076 | 95.73057 | 12.32236
813 | 90.8924 | 9.315 | 25053.379 | 20.26 |  | 0.7946243 | 95.74985 | 12.34498
813.4 | 90.8826 | 9.303 | 25052.226 | 20.25 |  | 0.7946054 | 95.74011 | 12.33355
813.6 | 90.8932 | 9.316 | 25052.031 | 20.22 |  | 0.7945161 | 95.75171 | 12.34716
813.8 | 90.8835 | 9.304 | 25052.746 | 20.25 |  | 0.7946002 | 95.74114 | 12.33476
814 | 90.9033 | 9.328 | 25051.247 | 20.23 |  | 0.7945543 | 95.76126 | 12.35837
814.2 | 90.8902 | 9.312 | 25051.096 | 20.23 |  | 0.7945559 | 95.74812 | 12.34295
814.4 | 90.8816 | 9.302 | 25051.134 | 20.21 |  | 0.7944946 | 95.74023 | 12.3337
814.6 | 90.8958 | 9.319 | 25052.226 | 20.21 |  | 0.7944836 | 95.75471 | 12.35069
815.1 | 90.8588 | 9.274 | 25050.241 | 20.23 |  | 0.7945644 | 95.7165 | 12.30585
815.3 | 90.8891 | 9.311 | 25050.606 | 20.21 |  | 0.7944999 | 95.7476 | 12.34234
815.5 | 90.9148 | 9.342 | 25050.729 | 20.23 |  | 0.7945595 | 95.77263 | 12.3717
815.7 | 90.9013 | 9.325 | 25050.789 | 20.24 |  | 0.7945894 | 95.75879 | 12.35547
815.9 | 90.892 | 9.314 | 25049.774 | 20.23 |  | 0.7945691 | 95.74958 | 12.34467
816.5 | 90.9021 | 9.326 | 25050.441 | 20.21 |  | 0.7945015 | 95.76056 | 12.35754
816.8 | 90.8853 | 9.306 | 25049.727 | 20.22 |  | 0.7945391 | 95.74322 | 12.3372
817 | 90.8962 | 9.319 | 25049.325 | 20.2 |  | 0.7944823 | 95.75473 | 12.3507
817.6 | 90.8864 | 9.307 | 25050.182 | 20.19 |  | 0.7944432 | 95.7455 | 12.33987
818 | 90.8996 | 9.323 | 25049.752 | 20.2 |  | 0.794478 | 95.75823 | 12.35482
819.2 | 90.9127 | 9.339 | 25049.459 | 20.21 |  | 0.7945114 | 95.77091 | 12.36969
819.4 | 90.8945 | 9.317 | 25049.204 | 20.23 |  | 0.7945748 | 95.75194 | 12.34743
819.5 | 90.8836 | 9.304 | 25048.774 | 20.22 |  | 0.7945487 | 95.74128 | 12.33492
819.7 | 90.8995 | 9.323 | 25046.82 | 20.22 |  | 0.7945683 | 95.75668 | 12.353
819.9 | 90.9097 | 9.335 | 25049.073 | 20.24 |  | 0.7946066 | 95.76675 | 12.36481
820.7 | 90.9008 | 9.325 | 25048.63 | 20.23 |  | 0.7945806 | 95.75809 | 12.35465
821.3 | 90.8855 | 9.306 | 25048.952 | 20.25 |  | 0.7946382 | 95.74217 | 12.33597
821.7 | 90.9051 | 9.33 | 25047.835 | 20.21 |  | 0.7945276 | 95.76289 | 12.36028
822.4 | 90.8947 | 9.317 | 25048.094 | 20.22 |  | 0.7945555 | 95.75221 | 12.34774
822.6 | 90.9041 | 9.329 | 25046.821 | 20.22 |  | 0.7945682 | 95.76128 | 12.35839
822.8 | 90.9136 | 9.34 | 25047.025 | 20.22 |  | 0.7945662 | 95.77083 | 12.3696
823.6 | 90.889 | 9.311 | 25046.904 | 20.2 |  | 0.7945065 | 95.74691 | 12.34153
824 | 90.9009 | 9.325 | 25045.381 | 20.19 |  | 0.7944913 | 95.75877 | 12.35544
824.2 | 90.8912 | 9.313 | 25044.633 | 20.19 |  | 0.7944988 | 95.74888 | 12.34384
824.3 | 90.9044 | 9.329 | 25045.331 | 20.2 |  | 0.7945223 | 95.76191 | 12.35912
824.5 | 90.9129 | 9.339 | 25046.233 | 20.22 |  | 0.7945741 | 95.76993 | 12.36854
824.7 | 90.9227 | 9.351 | 25046.141 | 20.19 |  | 0.7944837 | 95.78076 | 12.38125
824.9 | 90.9072 | 9.333 | 25046.433 | 20.2 |  | 0.7945112 | 95.76499 | 12.36274
825.5 | 90.9165 | 9.344 | 25045.019 | 20.19 |  | 0.794495 | 95.77428 | 12.37364
825.7 | 90.9323 | 9.363 | 25044.91 | 20.19 |  | 0.7944961 | 95.79005 | 12.39215
825.9 | 90.9138 | 9.34 | 25046.549 | 20.2 |  | 0.7945101 | 95.77162 | 12.37052
826.4 | 90.8748 | 9.294 | 25045.086 | 20.2 |  | 0.7945247 | 95.73224 | 12.32432
826.8 | 90.9141 | 9.341 | 25044.386 | 20.2 |  | 0.7945318 | 95.77136 | 12.37022
827 | 90.9053 | 9.33 | 25045.093 | 20.2 |  | 0.7945247 | 95.76274 | 12.36011
829 | 90.9115 | 9.338 | 25044.47 | 20.22 |  | 0.7945918 | 95.76808 | 12.36637
829.4 | 90.8952 | 9.318 | 25043.26 | 20.19 |  | 0.7945126 | 95.75253 | 12.34812
829.5 | 90.9037 | 9.328 | 25043.814 | 20.2 |  | 0.7945375 | 95.76082 | 12.35785
829.7 | 90.9149 | 9.342 | 25043.183 | 20.19 |  | 0.7945134 | 95.77221 | 12.37121
830.1 | 90.9038 | 9.328 | 25044.516 | 20.21 |  | 0.7945609 | 95.76075 | 12.35776
830.3 | 90.8862 | 9.307 | 25043.485 | 20.19 |  | 0.7945103 | 95.74359 | 12.33763
830.5 | 90.8973 | 9.321 | 25044.14 | 20.19 |  | 0.7945038 | 95.75485 | 12.35085
830.9 | 90.9052 | 9.33 | 25044.098 | 20.18 |  | 0.7944737 | 95.76309 | 12.36052
831.1 | 90.8912 | 9.313 | 25386.342 | 20.28 |  | 0.7913405 | 95.83329 | 12.44288
831.3 | 90.8444 | 9.257 | 25857.971 | 20.55 |  | 0.7874228 | 95.8987 | 12.51963
831.4 | 90.7409 | 9.132 | 26319.318 | 20.86 |  | 0.7837367 | 95.90413 | 12.52599
831.6 | 90.5893 | 8.95 | 26758.699 | 21.14 |  | 0.7801785 | 95.85765 | 12.47146
831.8 | 90.4033 | 8.726 | 27109.963 | 21.31 |  | 0.7771518 | 95.7585 | 12.35513
832 | 90.2367 | 8.526 | 27182.306 | 21.35 |  | 0.7765447 | 95.60966 | 12.18049
832.2 | 90.1224 | 8.389 | 27164.777 | 21.22 |  | 0.7762815 | 95.49608 | 12.04723
832.4 | 90.085 | 8.344 | 27154.828 | 21.04 |  | 0.7757681 | 95.46356 | 12.00907
832.6 | 90.1298 | 8.398 | 27150.834 | 20.89 |  | 0.7752942 | 95.5136 | 12.06778
832.7 | 90.1675 | 8.443 | 27147.027 | 20.77 |  | 0.7749201 | 95.55534 | 12.11676
832.9 | 90.2159 | 8.501 | 27145.462 | 20.69 |  | 0.77466 | 95.60671 | 12.17703
833.1 | 90.2387 | 8.529 | 27143.127 | 20.6 |  | 0.7743727 | 95.6327 | 12.20752
833.3 | 90.2603 | 8.554 | 27142.955 | 20.53 |  | 0.7741316 | 95.65723 | 12.2363
833.5 | 90.278 | 8.576 | 27140.603 | 20.46 |  | 0.7739129 | 95.67727 | 12.25982
833.7 | 90.3074 | 8.611 | 27140.743 | 20.43 |  | 0.7738071 | 95.70799 | 12.29586
833.9 | 90.3362 | 8.646 | 27142.1 | 20.41 |  | 0.7737232 | 95.73801 | 12.33109
834.3 | 90.3469 | 8.659 | 27143.207 | 20.35 |  | 0.7735024 | 95.75158 | 12.34701
834.4 | 90.3654 | 8.681 | 27143.535 | 20.34 |  | 0.7734641 | 95.7706 | 12.36932
835.6 | 90.3756 | 8.693 | 27146.794 | 20.37 |  | 0.7735346 | 95.7804 | 12.38083
836 | 90.3632 | 8.678 | 27148.347 | 20.4 |  | 0.7736229 | 95.76714 | 12.36527
836.2 | 90.383 | 8.702 | 27148.658 | 20.41 |  | 0.7736545 | 95.7866 | 12.3881
836.6 | 90.3637 | 8.679 | 27150.487 | 20.45 |  | 0.7737746 | 95.76609 | 12.36403
837 | 90.354 | 8.667 | 27151.426 | 20.47 |  | 0.7738344 | 95.75579 | 12.35195
837.2 | 90.3681 | 8.684 | 27151.105 | 20.48 |  | 0.7738726 | 95.76938 | 12.36789
837.3 | 90.3783 | 8.696 | 27150.845 | 20.5 |  | 0.7739449 | 95.77865 | 12.37877
837.7 | 90.3876 | 8.708 | 27151.522 | 20.54 |  | 0.7740768 | 95.78643 | 12.3879
838.1 | 90.3716 | 8.688 | 27151.512 | 20.56 |  | 0.7741464 | 95.76958 | 12.36812
838.5 | 90.3518 | 8.665 | 27153.309 | 20.6 |  | 0.7742664 | 95.74856 | 12.34347
838.7 | 90.3643 | 8.679 | 27151.819 | 20.59 |  | 0.7742473 | 95.76108 | 12.35816
838.9 | 90.3556 | 8.669 | 27151.389 | 20.57 |  | 0.7741824 | 95.75312 | 12.34881
839.1 | 90.3383 | 8.648 | 27150.782 | 20.59 |  | 0.7742581 | 95.7348 | 12.32732
839.5 | 90.3245 | 8.632 | 27150.876 | 20.56 |  | 0.774153 | 95.7223 | 12.31266
840.8 | 90.3017 | 8.604 | 27143.18 | 20.47 |  | 0.7739208 | 95.70125 | 12.28795
841.2 | 90.2911 | 8.591 | 27140.902 | 20.44 |  | 0.7738402 | 95.69131 | 12.27629
841.4 | 90.3062 | 8.61 | 27139.461 | 20.42 |  | 0.7737857 | 95.70687 | 12.29455
841.8 | 90.2964 | 8.598 | 27138.911 | 20.38 |  | 0.7736521 | 95.69863 | 12.28488
842 | 90.3063 | 8.61 | 27137.546 | 20.39 |  | 0.7737013 | 95.70773 | 12.29556
842.2 | 90.3176 | 8.623 | 27138.533 | 20.37 |  | 0.7736212 | 95.72015 | 12.31013
842.5 | 90.3281 | 8.636 | 27135.787 | 20.33 |  | 0.7735105 | 95.73162 | 12.32358
842.9 | 90.3122 | 8.617 | 27135.906 | 20.32 |  | 0.7734744 | 95.71618 | 12.30547
843.1 | 90.3239 | 8.631 | 27135.983 | 20.31 |  | 0.7734387 | 95.72832 | 12.31972
843.7 | 90.3327 | 8.641 | 27134.778 | 20.29 |  | 0.7733815 | 95.73765 | 12.33067
844.1 | 90.3484 | 8.66 | 27134.993 | 20.29 |  | 0.7733792 | 95.75341 | 12.34916
844.5 | 90.3319 | 8.641 | 27134.036 | 20.27 |  | 0.7733194 | 95.73751 | 12.3305
845.8 | 90.3429 | 8.654 | 27132.116 | 20.25 |  | 0.7732697 | 95.74884 | 12.34379
846 | 90.3223 | 8.629 | 27131.236 | 20.25 |  | 0.7732789 | 95.728 | 12.31934
846.2 | 90.3449 | 8.656 | 27132.199 | 20.23 |  | 0.7731989 | 95.75172 | 12.34717
846.4 | 90.3346 | 8.644 | 27131.701 | 20.23 |  | 0.7732041 | 95.74129 | 12.33493
846.8 | 90.3438 | 8.655 | 27131.151 | 20.22 |  | 0.7731749 | 95.75076 | 12.34605
847.2 | 90.3345 | 8.644 | 27130.911 | 20.22 |  | 0.7731775 | 95.7414 | 12.33506
847.5 | 90.3527 | 8.666 | 27131.196 | 20.22 |  | 0.7731745 | 95.75968 | 12.35651
847.9 | 90.3255 | 8.633 | 27131.428 | 20.21 |  | 0.773137 | 95.73297 | 12.32517
848.1 | 90.3378 | 8.648 | 27129.924 | 20.21 |  | 0.7731529 | 95.74486 | 12.33912
848.3 | 90.3242 | 8.631 | 27131.035 | 20.2 |  | 0.7731062 | 95.73199 | 12.32402
848.7 | 90.3354 | 8.645 | 27130.55 | 20.21 |  | 0.7731463 | 95.74263 | 12.33651
848.9 | 90.3265 | 8.634 | 27131.162 | 20.19 |  | 0.7730698 | 95.73475 | 12.32727
849.2 | 90.3495 | 8.662 | 27129.459 | 20.2 |  | 0.7731228 | 95.75686 | 12.3532
849.6 | 90.3217 | 8.628 | 27130.493 | 20.22 |  | 0.7731819 | 95.72848 | 12.31991
850 | 90.3394 | 8.65 | 27130.25 | 20.2 |  | 0.7731144 | 95.74698 | 12.34161
850.6 | 90.3496 | 8.662 | 27129.657 | 20.2 |  | 0.7731207 | 95.75701 | 12.35338
851.6 | 90.3295 | 8.638 | 27128.686 | 20.2 |  | 0.7731309 | 95.73665 | 12.32949
852 | 90.3513 | 8.664 | 27128.145 | 20.2 |  | 0.7731366 | 95.7583 | 12.3549
852.4 | 90.3344 | 8.644 | 27126.671 | 20.19 |  | 0.7731171 | 95.74143 | 12.3351
852.5 | 90.343 | 8.654 | 27128.701 | 20.18 |  | 0.7730607 | 95.75101 | 12.34634
854.5 | 90.3527 | 8.666 | 27127.23 | 20.2 |  | 0.7731462 | 95.75945 | 12.35624
854.9 | 90.3407 | 8.651 | 27127.3 | 20.21 |  | 0.7731805 | 95.74704 | 12.34168
855.3 | 90.3495 | 8.662 | 27127.521 | 20.2 |  | 0.7731432 | 95.75633 | 12.35258
855.5 | 90.3393 | 8.649 | 27128.361 | 20.21 |  | 0.7731693 | 95.74593 | 12.34038
856.5 | 90.3533 | 8.666 | 27127.392 | 20.21 |  | 0.7731795 | 95.75967 | 12.3565
857.1 | 90.3416 | 8.652 | 27127.026 | 20.19 |  | 0.7731134 | 95.74873 | 12.34366
857.4 | 90.3531 | 8.666 | 27127.579 | 20.19 |  | 0.7731075 | 95.76038 | 12.35733
858 | 90.335 | 8.644 | 27127.472 | 20.19 |  | 0.7731087 | 95.74225 | 12.33606
858.4 | 90.3509 | 8.663 | 27125.823 | 20.22 |  | 0.773231 | 95.75641 | 12.35268
859.4 | 90.332 | 8.641 | 27126.152 | 20.22 |  | 0.7732275 | 95.7376 | 12.33061
859.8 | 90.3523 | 8.665 | 27125.184 | 20.2 |  | 0.7731678 | 95.75849 | 12.35512
860.2 | 90.3629 | 8.678 | 27124.658 | 20.19 |  | 0.7731383 | 95.76938 | 12.36789
860.3 | 90.3533 | 8.666 | 27124.706 | 20.2 |  | 0.7731728 | 95.75936 | 12.35614
861.7 | 90.3355 | 8.645 | 27125.107 | 20.2 |  | 0.7731686 | 95.74167 | 12.33538
862.3 | 90.3576 | 8.672 | 27125.265 | 20.22 |  | 0.7732369 | 95.76296 | 12.36036
862.6 | 90.3543 | 8.667 | 27124.974 | 20.21 |  | 0.773205 | 95.76001 | 12.3569
862.9 | 90.2899 | 8.59 | 27498.404 | 20.29 |  | 0.7695433 | 95.7946 | 12.39749
863.1 | 90.2811 | 8.579 | 27959.147 | 20.6 |  | 0.7657682 | 95.89969 | 12.52079
863.3 | 90.1381 | 8.407 | 28361.748 | 20.9 |  | 0.7625798 | 95.85559 | 12.46904
863.4 | 89.9479 | 8.179 | 28741.56 | 21.11 |  | 0.7592998 | 95.76283 | 12.36021
863.6 | 89.7821 | 7.979 | 29131.202 | 21.29 |  | 0.7557922 | 95.6996 | 12.28601
863.8 | 89.6498 | 7.82 | 29499.591 | 21.43 |  | 0.7523461 | 95.66671 | 12.24743
864 | 89.4226 | 7.547 | 29807.562 | 21.5 |  | 0.7492639 | 95.52589 | 12.0822
864.2 | 89.2485 | 7.338 | 30082.103 | 21.54 |  | 0.7464095 | 95.43072 | 11.97054
864.3 | 89.1686 | 7.242 | 30104.809 | 21.47 |  | 0.7458709 | 95.36142 | 11.88923
864.5 | 89.1597 | 7.231 | 30085.326 | 21.23 |  | 0.7450948 | 95.36001 | 11.88758
864.7 | 89.1143 | 7.176 | 30074.482 | 21.06 |  | 0.7445093 | 95.32084 | 11.84161
864.9 | 89.1597 | 7.231 | 30069.442 | 20.88 |  | 0.7438143 | 95.3748 | 11.90492
865.1 | 89.2405 | 7.328 | 30064.947 | 20.76 |  | 0.7433618 | 95.46099 | 12.00605
865.3 | 89.2646 | 7.357 | 30062.547 | 20.64 |  | 0.7428841 | 95.49113 | 12.04142
865.5 | 89.2959 | 7.395 | 30061.454 | 20.56 |  | 0.742559 | 95.52663 | 12.08307
865.7 | 89.3369 | 7.444 | 30059.954 | 20.5 |  | 0.7423224 | 95.57058 | 12.13464
866 | 89.3752 | 7.49 | 30059.168 | 20.4 |  | 0.7419077 | 95.61433 | 12.18597
866.2 | 89.4136 | 7.536 | 30059.604 | 20.37 |  | 0.7417754 | 95.65457 | 12.23318
866.4 | 89.4363 | 7.563 | 30060.742 | 20.36 |  | 0.74172 | 95.67818 | 12.26089
866.6 | 89.3898 | 7.508 | 30060.689 | 20.35 |  | 0.7416781 | 95.63224 | 12.20698
866.8 | 89.4312 | 7.557 | 30059.63 | 20.36 |  | 0.7417326 | 95.67274 | 12.25451
867 | 89.4453 | 7.574 | 30059.767 | 20.33 |  | 0.7416036 | 95.6886 | 12.27311
867.1 | 89.434 | 7.561 | 30062.398 | 20.35 |  | 0.7416587 | 95.67695 | 12.25945
867.5 | 89.4482 | 7.578 | 30063.798 | 20.36 |  | 0.7416853 | 95.69101 | 12.27594
867.7 | 89.4396 | 7.567 | 30063.511 | 20.37 |  | 0.741731 | 95.68175 | 12.26508
867.9 | 89.4644 | 7.597 | 30064.636 | 20.39 |  | 0.7418032 | 95.70575 | 12.29324
868.1 | 89.4525 | 7.583 | 30065.509 | 20.39 |  | 0.7417933 | 95.69412 | 12.27959
868.5 | 89.483 | 7.62 | 30067.338 | 20.43 |  | 0.7419423 | 95.72289 | 12.31335
869 | 89.4707 | 7.605 | 30070.451 | 20.48 |  | 0.7421189 | 95.70869 | 12.29669
869.4 | 89.4603 | 7.592 | 30070.208 | 20.51 |  | 0.7422487 | 95.69651 | 12.2824
869.8 | 89.4405 | 7.568 | 30070.892 | 20.52 |  | 0.7422833 | 95.67635 | 12.25874
870.2 | 89.4494 | 7.579 | 30071.56 | 20.56 |  | 0.7424449 | 95.68318 | 12.26676
870.4 | 89.4912 | 7.629 | 30072.511 | 20.6 |  | 0.742603 | 95.723 | 12.31348
870.8 | 89.4815 | 7.618 | 30072.211 | 20.59 |  | 0.7425642 | 95.71378 | 12.30266
871 | 89.4593 | 7.591 | 30072.197 | 20.61 |  | 0.7426488 | 95.69044 | 12.27528
871.1 | 89.4327 | 7.559 | 30070.811 | 20.63 |  | 0.7427488 | 95.66229 | 12.24225
871.5 | 89.4193 | 7.543 | 30069.425 | 20.63 |  | 0.7427644 | 95.64848 | 12.22603
871.7 | 89.3946 | 7.513 | 30070.065 | 20.62 |  | 0.742715 | 95.62453 | 12.19794
871.9 | 89.385 | 7.502 | 30067.97 | 20.61 |  | 0.7426965 | 95.61487 | 12.1866
872.1 | 89.3977 | 7.517 | 30067.407 | 20.59 |  | 0.7426185 | 95.62853 | 12.20263
872.5 | 89.3888 | 7.506 | 30065.039 | 20.55 |  | 0.7424763 | 95.62118 | 12.19401
873.3 | 89.3582 | 7.469 | 30060.79 | 20.49 |  | 0.7422706 | 95.5927 | 12.16059
873.4 | 89.3707 | 7.484 | 30061.483 | 20.48 |  | 0.7422205 | 95.60598 | 12.17617
873.6 | 89.3905 | 7.508 | 30059.153 | 20.45 |  | 0.7421198 | 95.62678 | 12.20057
873.8 | 89.4049 | 7.526 | 30058.406 | 20.44 |  | 0.7420859 | 95.64152 | 12.21787
874 | 89.3847 | 7.501 | 30058.169 | 20.44 |  | 0.7420886 | 95.62125 | 12.19409
874.2 | 89.3989 | 7.519 | 30056.197 | 20.41 |  | 0.7419838 | 95.63656 | 12.21205
874.6 | 89.3859 | 7.503 | 30056.806 | 20.37 |  | 0.7418071 | 95.62602 | 12.19969
874.8 | 89.4003 | 7.52 | 30055.328 | 20.38 |  | 0.7418664 | 95.6394 | 12.21539
875.2 | 89.3915 | 7.51 | 30054.441 | 20.35 |  | 0.7417491 | 95.63204 | 12.20675
875.3 | 89.4076 | 7.529 | 30053.149 | 20.34 |  | 0.7417212 | 95.64832 | 12.22585
875.7 | 89.3894 | 7.507 | 30052.554 | 20.29 |  | 0.7415154 | 95.63279 | 12.20763
876.1 | 89.4217 | 7.546 | 30050.525 | 20.29 |  | 0.7415385 | 95.66448 | 12.24481
876.3 | 89.4079 | 7.529 | 30050.1 | 20.3 |  | 0.7415859 | 95.64998 | 12.2278
876.7 | 89.4182 | 7.542 | 30050.215 | 20.29 |  | 0.741542 | 95.66088 | 12.24059
876.9 | 89.4088 | 7.53 | 30050.005 | 20.28 |  | 0.7415019 | 95.65199 | 12.23016
877.1 | 89.3878 | 7.505 | 30050.253 | 20.26 |  | 0.7414139 | 95.63221 | 12.20695
877.2 | 89.4142 | 7.537 | 30048.816 | 20.26 |  | 0.7414302 | 95.65817 | 12.23741
878.6 | 89.4031 | 7.523 | 30047.099 | 20.24 |  | 0.7413646 | 95.64769 | 12.22512
878.8 | 89.4302 | 7.556 | 30046.803 | 20.25 |  | 0.7414106 | 95.67413 | 12.25614
879.2 | 89.3964 | 7.515 | 30046.327 | 20.26 |  | 0.7414586 | 95.63962 | 12.21564
879.5 | 89.4336 | 7.56 | 30046.125 | 20.23 |  | 0.7413331 | 95.67847 | 12.26123
879.9 | 89.3961 | 7.515 | 30046.736 | 20.23 |  | 0.7413261 | 95.64115 | 12.21744
880.3 | 89.4133 | 7.536 | 30046.402 | 20.21 |  | 0.7412447 | 95.6594 | 12.23885
881.1 | 89.4226 | 7.547 | 30045.469 | 20.22 |  | 0.741298 | 95.66784 | 12.24876
881.5 | 89.4124 | 7.535 | 30046.313 | 20.23 |  | 0.741331 | 95.65733 | 12.23642
882.3 | 89.4308 | 7.557 | 30046.013 | 20.22 |  | 0.7412918 | 95.67621 | 12.25857
882.4 | 89.4047 | 7.525 | 30045.643 | 20.21 |  | 0.7412533 | 95.65057 | 12.22849
882.6 | 89.42 | 7.544 | 30045.206 | 20.21 |  | 0.7412583 | 95.66573 | 12.24628
883 | 89.4304 | 7.556 | 30044.787 | 20.22 |  | 0.7413057 | 95.67543 | 12.25766
884 | 89.4193 | 7.543 | 30044.847 | 20.24 |  | 0.7413903 | 95.66321 | 12.24332
884.2 | 89.428 | 7.553 | 30043.298 | 20.23 |  | 0.7413653 | 95.67201 | 12.25365
884.3 | 89.3986 | 7.518 | 30044.133 | 20.21 |  | 0.7412706 | 95.64401 | 12.22079
884.7 | 89.4082 | 7.53 | 30044.687 | 20.22 |  | 0.7413069 | 95.6532 | 12.23158
885.1 | 89.4219 | 7.546 | 30043.618 | 20.23 |  | 0.7413616 | 95.66601 | 12.2466
886.1 | 89.431 | 7.557 | 30044.088 | 20.23 |  | 0.7413563 | 95.67525 | 12.25745
886.3 | 89.4023 | 7.523 | 30043.075 | 20.22 |  | 0.7413252 | 95.64681 | 12.22408
886.5 | 89.417 | 7.54 | 30043.75 | 20.21 |  | 0.7412749 | 95.66229 | 12.24224
886.6 | 89.4364 | 7.564 | 30042.792 | 20.22 |  | 0.7413284 | 95.68083 | 12.26399
886.8 | 89.4056 | 7.526 | 30041.096 | 20.19 |  | 0.7412199 | 95.65123 | 12.22926
887 | 89.4172 | 7.54 | 30042.799 | 20.22 |  | 0.7413284 | 95.66163 | 12.24147
887.2 | 89.426 | 7.551 | 30042.98 | 20.2 |  | 0.7412411 | 95.67163 | 12.2532
887.4 | 89.4067 | 7.528 | 30043.302 | 20.22 |  | 0.7413226 | 95.65128 | 12.22933
887.6 | 89.4335 | 7.56 | 30041.923 | 20.2 |  | 0.7412531 | 95.67881 | 12.26162
887.8 | 89.4237 | 7.548 | 30041.996 | 20.19 |  | 0.7412096 | 95.6696 | 12.25082
887.9 | 89.415 | 7.538 | 30042.13 | 20.23 |  | 0.7413786 | 95.65865 | 12.23798
888.1 | 89.4252 | 7.55 | 30041.706 | 20.24 |  | 0.741426 | 95.66815 | 12.24912
888.3 | 89.4344 | 7.561 | 30042.822 | 20.24 |  | 0.7414133 | 95.67769 | 12.26032
888.9 | 89.4111 | 7.533 | 30042.751 | 20.23 |  | 0.7413715 | 95.65494 | 12.23362
889.3 | 89.4221 | 7.546 | 30044.151 | 20.24 |  | 0.7413982 | 95.6658 | 12.24636
890.9 | 89.4325 | 7.559 | 30042.323 | 20.22 |  | 0.7413338 | 95.67679 | 12.25925
891.3 | 89.4226 | 7.547 | 30041.299 | 20.22 |  | 0.7413455 | 95.66657 | 12.24727
892.4 | 89.3994 | 7.519 | 30039.968 | 20.18 |  | 0.7411901 | 95.64526 | 12.22226
892.6 | 89.4153 | 7.538 | 30039.182 | 20.2 |  | 0.7412843 | 95.65977 | 12.23929
893 | 89.4457 | 7.575 | 30037.046 | 20.21 |  | 0.7413513 | 95.68895 | 12.27353
893.4 | 89.413 | 7.535 | 30039.248 | 20.2 |  | 0.7412836 | 95.65749 | 12.23662
893.6 | 89.4216 | 7.546 | 30037.93 | 20.18 |  | 0.7412133 | 95.66684 | 12.24758
893.8 | 89.4307 | 7.557 | 30039.862 | 20.2 |  | 0.7412766 | 95.67538 | 12.2576
894 | 89.4106 | 7.532 | 30036.433 | 20.2 |  | 0.7413157 | 95.65424 | 12.2328
894.3 | 89.4219 | 7.546 | 30038.811 | 20.22 |  | 0.7413738 | 95.66512 | 12.24556
894.5 | 89.4448 | 7.574 | 30037.091 | 20.21 |  | 0.7413508 | 95.68807 | 12.27249
894.7 | 89.4321 | 7.558 | 30036.642 | 20.2 |  | 0.7413133 | 95.6758 | 12.2581
894.9 | 89.432 | 7.558 | 30038.728 | 20.2 |  | 0.7412895 | 95.67634 | 12.25872
895.3 | 89.3855 | 7.502 | 30596.124 | 20.45 |  | 0.7359883 | 95.78606 | 12.38747
895.5 | 89.2888 | 7.386 | 30946.997 | 20.72 |  | 0.7331384 | 95.78196 | 12.38265
895.6 | 89.1657 | 7.238 | 31288.145 | 20.95 |  | 0.7302245 | 95.75148 | 12.34689
895.8 | 88.9404 | 6.967 | 31594.78 | 21.09 |  | 0.7272972 | 95.61431 | 12.18595
896 | 88.7279 | 6.711 | 31902.91 | 21.22 |  | 0.7242955 | 95.49184 | 12.04225
896.2 | 88.5665 | 6.517 | 32204.516 | 21.31 |  | 0.7211675 | 95.4219 | 11.96019
896.4 | 88.4668 | 6.397 | 32491.184 | 21.37 |  | 0.7180532 | 95.41181 | 11.94835
896.6 | 88.2826 | 6.176 | 32780.21 | 21.38 |  | 0.7146411 | 95.32261 | 11.84369
896.8 | 88.1909 | 6.066 | 33021.977 | 21.37 |  | 0.7116693 | 95.31268 | 11.83204
897 | 88.0687 | 5.919 | 33036.988 | 21.27 |  | 0.7109797 | 95.20305 | 11.70341
897.2 | 87.9979 | 5.834 | 33014.826 | 21.08 |  | 0.7102821 | 95.13908 | 11.62835
897.3 | 88.0264 | 5.868 | 33005.229 | 20.9 |  | 0.7094777 | 95.17797 | 11.67399
897.5 | 88.0352 | 5.878 | 32998.689 | 20.77 |  | 0.708889 | 95.19446 | 11.69333
897.7 | 88.0839 | 5.937 | 32993.932 | 20.65 |  | 0.7083274 | 95.25073 | 11.75935
897.9 | 88.0556 | 5.903 | 32991.126 | 20.55 |  | 0.7078434 | 95.22916 | 11.73404
898 | 88.0979 | 5.954 | 32988.887 | 20.47 |  | 0.7074548 | 95.27687 | 11.79002
898.2 | 88.1784 | 6.051 | 32987.897 | 20.4 |  | 0.7071019 | 95.36245 | 11.89043
898.4 | 88.1954 | 6.071 | 32989.193 | 20.38 |  | 0.7069812 | 95.38145 | 11.91273
898.6 | 88.2374 | 6.122 | 32988.523 | 20.33 |  | 0.7067279 | 95.4271 | 11.96629
899 | 88.2921 | 6.187 | 32988.216 | 20.31 |  | 0.7066269 | 95.48325 | 12.03217
899.2 | 88.3223 | 6.224 | 32988.954 | 20.29 |  | 0.7065128 | 95.51526 | 12.06974
899.5 | 88.3318 | 6.235 | 32989.609 | 20.32 |  | 0.7066619 | 95.52265 | 12.07841
899.7 | 88.3434 | 6.249 | 32991.102 | 20.34 |  | 0.706748 | 95.53321 | 12.0908
899.9 | 88.3543 | 6.262 | 32993.483 | 20.33 |  | 0.7066658 | 95.54571 | 12.10546
900.1 | 88.3714 | 6.283 | 32993.971 | 20.37 |  | 0.7068692 | 95.55987 | 12.12207
900.3 | 88.4226 | 6.344 | 32995.097 | 20.4 |  | 0.707012 | 95.60913 | 12.17987
900.5 | 88.3984 | 6.315 | 32996.495 | 20.39 |  | 0.7069423 | 95.58619 | 12.15295
900.7 | 88.3449 | 6.251 | 32996.891 | 20.41 |  | 0.7070419 | 95.53127 | 12.08852
900.8 | 88.3583 | 6.267 | 32998.303 | 20.44 |  | 0.707181 | 95.54283 | 12.10208
901 | 88.4177 | 6.338 | 32999.883 | 20.44 |  | 0.7071613 | 95.60278 | 12.17242
901.2 | 88.4008 | 6.318 | 33000.017 | 20.44 |  | 0.7071596 | 95.58592 | 12.15264
901.4 | 88.3666 | 6.277 | 33000.922 | 20.47 |  | 0.7073049 | 95.54971 | 12.11015
901.8 | 88.4038 | 6.322 | 33000.291 | 20.51 |  | 0.7075212 | 95.5836 | 12.14991
902 | 88.3735 | 6.285 | 33001.475 | 20.53 |  | 0.7076106 | 95.55216 | 12.11302
902.6 | 88.3616 | 6.271 | 33005.198 | 20.55 |  | 0.7076684 | 95.53999 | 12.09875
902.8 | 88.3502 | 6.257 | 33003.663 | 20.56 |  | 0.7077395 | 95.52729 | 12.08385
903 | 88.362 | 6.271 | 33005.279 | 20.58 |  | 0.7078234 | 95.53811 | 12.09654
903.4 | 88.3814 | 6.295 | 33004.434 | 20.6 |  | 0.7079378 | 95.55568 | 12.11715
903.5 | 88.3643 | 6.274 | 33003.887 | 20.62 |  | 0.7080485 | 95.53685 | 12.09506
903.7 | 88.3071 | 6.205 | 33005.111 | 20.62 |  | 0.7080333 | 95.48007 | 12.02844
903.9 | 88.3192 | 6.22 | 33005.576 | 20.61 |  | 0.7079756 | 95.4931 | 12.04373
904.1 | 88.306 | 6.204 | 33003.307 | 20.64 |  | 0.7081594 | 95.47681 | 12.02462
905.1 | 88.2777 | 6.17 | 32996.346 | 20.55 |  | 0.7077785 | 95.45305 | 11.99674
905.3 | 88.2628 | 6.152 | 32995.088 | 20.54 |  | 0.7077421 | 95.43849 | 11.97966
905.5 | 88.2761 | 6.168 | 32994.893 | 20.54 |  | 0.7077445 | 95.45173 | 11.99518
905.7 | 88.2999 | 6.197 | 32993.878 | 20.49 |  | 0.7074969 | 95.47904 | 12.02723
906.1 | 88.2449 | 6.131 | 32992.175 | 20.46 |  | 0.7073617 | 95.42577 | 11.96473
906.2 | 88.2579 | 6.146 | 32990.43 | 20.47 |  | 0.7074356 | 95.4374 | 11.97837
906.4 | 88.2817 | 6.175 | 32989.534 | 20.48 |  | 0.7074989 | 95.46012 | 12.00503
906.8 | 88.2993 | 6.196 | 32987.372 | 20.43 |  | 0.7072651 | 95.48084 | 12.02935
907 | 88.2829 | 6.176 | 32986.662 | 20.42 |  | 0.7072218 | 95.46497 | 12.01073
907.2 | 88.2633 | 6.153 | 32986.619 | 20.42 |  | 0.7072223 | 95.44536 | 11.98771
907.4 | 88.2433 | 6.129 | 32986.004 | 20.38 |  | 0.707021 | 95.42825 | 11.96764
907.6 | 88.2914 | 6.187 | 32984.345 | 20.38 |  | 0.7070417 | 95.47578 | 12.0234
908 | 88.2828 | 6.176 | 32983.833 | 20.36 |  | 0.7069436 | 95.46855 | 12.01493
908.2 | 88.2917 | 6.187 | 32982.001 | 20.36 |  | 0.7069665 | 95.47682 | 12.02463
908.4 | 88.2813 | 6.174 | 32983.119 | 20.35 |  | 0.7069002 | 95.46758 | 12.01379
908.5 | 88.295 | 6.191 | 32982.636 | 20.35 |  | 0.7069062 | 95.48112 | 12.02967
908.7 | 88.2708 | 6.162 | 32981.256 | 20.34 |  | 0.7068711 | 95.45722 | 12.00163
908.9 | 88.2613 | 6.15 | 32981.01 | 20.33 |  | 0.7068219 | 95.44841 | 11.99129
909.1 | 88.2735 | 6.165 | 32980.976 | 20.31 |  | 0.7067175 | 95.46215 | 12.00742
909.5 | 5937.5298 | 7040.961 | 32978.347 | 20.3 |  | 0.7066981 | 5944.718 | 6875.042
909.7 | 88.3044 | 6.202 | 32979.386 | 20.28 |  | 0.7065802 | 95.49484 | 12.04577
910.1 | 88.3136 | 6.213 | 32977.018 | 20.28 |  | 0.7066099 | 95.50322 | 12.0556
910.3 | 88.2959 | 6.192 | 32977.233 | 20.3 |  | 0.706712 | 95.48404 | 12.0331
910.5 | 88.2575 | 6.146 | 32977.654 | 20.28 |  | 0.7066019 | 95.44734 | 11.99004
910.7 | 88.2887 | 6.183 | 32977.125 | 20.3 |  | 0.7067134 | 95.4768 | 12.0246
910.9 | 88.2987 | 6.195 | 32977.209 | 20.28 |  | 0.7066075 | 95.48839 | 12.0382
911.3 | 88.2889 | 6.184 | 32976.758 | 20.26 |  | 0.7065082 | 95.47999 | 12.02834
911.4 | 88.268 | 6.158 | 32976.773 | 20.28 |  | 0.7066129 | 95.45753 | 12.002
911.6 | 88.2943 | 6.19 | 32977.253 | 20.28 |  | 0.7066069 | 95.484 | 12.03305
911.8 | 88.2849 | 6.179 | 32976.968 | 20.27 |  | 0.706558 | 95.47528 | 12.02282
912 | 88.2947 | 6.19 | 32977.117 | 20.27 |  | 0.7065562 | 95.48513 | 12.03438
912.2 | 88.2862 | 6.18 | 32975.738 | 20.26 |  | 0.706521 | 95.47693 | 12.02476
912.6 | 88.2751 | 6.167 | 32975.435 | 20.25 |  | 0.7064723 | 95.46651 | 12.01253
912.8 | 88.2885 | 6.183 | 32974.887 | 20.26 |  | 0.7065317 | 95.47894 | 12.02712
913 | 88.3091 | 6.208 | 32972.884 | 20.25 |  | 0.7065043 | 95.49963 | 12.05139
913.6 | 88.2673 | 6.158 | 32972.931 | 20.24 |  | 0.7064512 | 95.45862 | 12.00328
913.7 | 88.2801 | 6.173 | 32972.912 | 20.23 |  | 0.706399 | 95.4722 | 12.0192
914.3 | 88.3048 | 6.203 | 32973.285 | 20.23 |  | 0.7063943 | 95.49702 | 12.04833
914.5 | 88.2911 | 6.186 | 32973.051 | 20.22 |  | 0.7063447 | 95.48402 | 12.03308
914.7 | 88.3 | 6.197 | 32972.941 | 20.22 |  | 0.7063461 | 95.49289 | 12.04348
915.1 | 88.2845 | 6.178 | 32970.855 | 20.21 |  | 0.7063197 | 95.47744 | 12.02536
915.3 | 88.3432 | 6.249 | 32970.813 | 20.22 |  | 0.7063728 | 95.53535 | 12.0933
915.5 | 88.3148 | 6.215 | 32971.257 | 20.23 |  | 0.7064197 | 95.50632 | 12.05924
915.9 | 88.2919 | 6.187 | 32970.031 | 20.23 |  | 0.7064351 | 95.483 | 12.03188
916.6 | 88.3035 | 6.201 | 32970.126 | 20.21 |  | 0.7063289 | 95.49619 | 12.04736
916.8 | 88.3125 | 6.212 | 32970.12 | 20.22 |  | 0.7063815 | 95.50441 | 12.057
917.2 | 88.324 | 6.226 | 32971.45 | 20.22 |  | 0.7063648 | 95.51637 | 12.07103
917.6 | 88.3029 | 6.2 | 32970.632 | 20.23 |  | 0.7064276 | 95.49421 | 12.04503
917.8 | 88.313 | 6.212 | 32971.01 | 20.22 |  | 0.7063703 | 95.50522 | 12.05795
918.2 | 88.3425 | 6.248 | 32970.164 | 20.23 |  | 0.7064334 | 95.53365 | 12.0913
918.6 | 88.333 | 6.237 | 32968.633 | 20.23 |  | 0.7064526 | 95.52362 | 12.07953
918.9 | 88.3156 | 6.216 | 32969.261 | 20.22 |  | 0.7063922 | 95.50721 | 12.06029
919.1 | 88.3068 | 6.205 | 32969.025 | 20.23 |  | 0.7064477 | 95.49755 | 12.04895
919.5 | 88.3174 | 6.218 | 32967.906 | 20.22 |  | 0.7064092 | 95.50854 | 12.06185
920.3 | 88.307 | 6.205 | 32967.458 | 20.22 |  | 0.7064149 | 95.49799 | 12.04947
920.5 | 88.29 | 6.185 | 32967.272 | 20.22 |  | 0.7064172 | 95.48093 | 12.02944
920.7 | 88.3054 | 6.203 | 32966.887 | 20.23 |  | 0.7064745 | 95.49541 | 12.04644
921.1 | 88.3149 | 6.215 | 32967.76 | 20.23 |  | 0.7064636 | 95.50521 | 12.05794
921.3 | 88.3056 | 6.204 | 32968.147 | 20.23 |  | 0.7064587 | 95.49605 | 12.04719
922.1 | 88.3156 | 6.216 | 32967.378 | 20.22 |  | 0.7064159 | 95.50656 | 12.05952
922.2 | 88.3065 | 6.205 | 32967.168 | 20.24 |  | 0.7065235 | 95.49583 | 12.04693
922.6 | 88.3189 | 6.22 | 32965.988 | 20.2 |  | 0.7063283 | 95.51094 | 12.06466
923.4 | 88.2916 | 6.187 | 32965.997 | 20.2 |  | 0.7063281 | 95.48364 | 12.03263
923.6 | 88.3048 | 6.203 | 32967.15 | 20.2 |  | 0.7063137 | 95.49724 | 12.04859
923.8 | 88.3348 | 6.239 | 32967.387 | 20.22 |  | 0.7064158 | 95.52576 | 12.08206
924.2 | 88.2886 | 6.183 | 32967.189 | 20.21 |  | 0.7063657 | 95.48028 | 12.02868
924.4 | 88.2983 | 6.195 | 32967.143 | 20.2 |  | 0.7063138 | 95.49074 | 12.04096
925 | 88.3149 | 6.215 | 32966.83 | 20.21 |  | 0.7063702 | 95.50645 | 12.0594
925.1 | 88.2885 | 6.183 | 32965.877 | 20.19 |  | 0.7062771 | 95.48128 | 12.02986
925.3 | 88.342 | 6.247 | 32966.68 | 20.17 |  | 0.7061618 | 95.53662 | 12.09479
925.7 | 88.3242 | 6.226 | 32964.784 | 20.19 |  | 0.7062908 | 95.5166 | 12.07131
925.9 | 88.2961 | 6.192 | 32966.873 | 20.19 |  | 0.7062646 | 95.48923 | 12.03919
926.3 | 88.3257 | 6.228 | 32966.158 | 20.22 |  | 0.7064312 | 95.51624 | 12.07088
926.7 | 88.3032 | 6.201 | 32965.601 | 20.2 |  | 0.7063331 | 95.49511 | 12.04608
927.5 | 88.3113 | 6.21 | 32965.18 | 20.22 |  | 0.7064434 | 95.5015 | 12.05359
927.7 | 88.326 | 6.228 | 32743.111 | 20.18 |  | 0.7090112 | 95.44287 | 11.98479
927.8 | 88.3561 | 6.264 | 32135.172 | 19.86 |  | 0.714912 | 95.29075 | 11.8063
928 | 88.7249 | 6.708 | 31507.329 | 19.4 |  | 0.7203411 | 95.48343 | 12.03238
928.2 | 89.1961 | 7.275 | 30971.354 | 19.1 |  | 0.7254166 | 95.79994 | 12.40376
928.4 | 89.5988 | 7.759 | 30436.103 | 18.86 |  | 0.730737 | 96.04656 | 12.69311
928.6 | 89.9502 | 8.181 | 29852.977 | 18.68 |  | 0.736852 | 96.22581 | 12.90343
928.8 | 90.1911 | 8.471 | 29321.535 | 18.59 |  | 0.7426835 | 96.30848 | 13.00043
929 | 90.3662 | 8.682 | 28799.913 | 18.51 |  | 0.7483705 | 96.33073 | 13.02654
929.2 | 90.5261 | 8.874 | 28629.213 | 18.56 |  | 0.750526 | 96.43724 | 13.1515
929.3 | 90.4637 | 8.799 | 28979.318 | 18.92 |  | 0.748006 | 96.45988 | 13.17807
929.5 | 90.2347 | 8.524 | 29145.614 | 19.37 |  | 0.7479655 | 96.25634 | 12.93925
929.7 | 90.0742 | 8.331 | 29139.263 | 19.6 |  | 0.7489788 | 96.08166 | 12.7343
929.9 | 90.0123 | 8.256 | 29133.655 | 19.76 |  | 0.7496928 | 96.0096 | 12.64975
930.1 | 89.9406 | 8.17 | 29133.554 | 19.81 |  | 0.7498967 | 95.93523 | 12.56249
930.3 | 89.8848 | 8.103 | 29133.16 | 19.91 |  | 0.7503057 | 95.87404 | 12.49069
930.5 | 89.8465 | 8.057 | 29133.396 | 19.95 |  | 0.7504646 | 95.8337 | 12.44336
930.6 | 89.8246 | 8.03 | 29134.222 | 19.99 |  | 0.7506167 | 95.80994 | 12.41548
931 | 89.8151 | 8.019 | 29136.267 | 20.06 |  | 0.7508758 | 95.79737 | 12.40073
931.4 | 89.829 | 8.036 | 29138.154 | 20.1 |  | 0.7510157 | 95.80972 | 12.41523
932.4 | 89.8378 | 8.046 | 29147.186 | 20.25 |  | 0.751517 | 95.81333 | 12.41946
933.4 | 89.8238 | 8.029 | 29155.141 | 20.36 |  | 0.7518688 | 95.79592532 | 12.39904
933.8 | 89.8374 | 8.046 | 29156.906 | 20.41 |  | 0.7520488 | 95.80744 | 12.41255
934.2 | 89.8188 | 8.024 | 29158.919 | 20.44 |  | 0.7521462 | 95.78787 | 12.38959
934.6 | 89.8273 | 8.034 | 29161.916 | 20.5 |  | 0.752352 | 95.79413 | 12.39693
934.7 | 89.8132 | 8.017 | 29161.994 | 20.51 |  | 0.7523909 | 95.77953 | 12.37981
934.9 | 89.8033 | 8.005 | 29162.718 | 20.5 |  | 0.7523432 | 95.77036 | 12.36905
935.3 | 89.8118 | 8.015 | 29165.25 | 20.54 |  | 0.7524744 | 95.77753 | 12.37746
935.7 | 89.7973 | 7.998 | 29165.83 | 20.57 |  | 0.7525872 | 95.76164 | 12.35882
936.3 | 89.7649 | 7.959 | 29164.398 | 20.58 |  | 0.7526427 | 95.72831 | 12.3197
936.5 | 89.7458 | 7.936 | 29165.967 | 20.59 |  | 0.7526651 | 95.70915 | 12.29722
937.1 | 89.7322 | 7.919 | 29164.748 | 20.58 |  | 0.7526388 | 95.69571 | 12.28146
937.7 | 89.7218 | 7.907 | 29159.596 | 20.57 |  | 0.7526558 | 95.68433 | 12.2681
938.7 | 89.7105 | 7.893 | 29158.709 | 20.45 |  | 0.7521883 | 95.67899 | 12.26184
939.1 | 89.7244 | 7.91 | 29156.657 | 20.43 |  | 0.7521313 | 95.69333 | 12.27866
940 | 89.7095 | 7.892 | 29156.427 | 20.36 |  | 0.7518546 | 95.682 | 12.26537
940.2 | 89.7178 | 7.902 | 29155.943 | 20.35 |  | 0.75182 | 95.69068 | 12.27555
941.8 | 89.7296 | 7.916 | 29151.896 | 20.28 |  | 0.7515849 | 95.70494 | 12.29229
942.8 | 89.7171 | 7.901 | 29151.439 | 20.26 |  | 0.7515099 | 95.69335 | 12.27869
943 | 89.7279 | 7.914 | 29151.91 | 20.27 |  | 0.7515447 | 95.70377 | 12.29091
943.6 | 89.7174 | 7.902 | 29151.65 | 20.23 |  | 0.7513874 | 95.69528 | 12.28095
943.8 | 89.7315 | 7.919 | 29152.78 | 20.23 |  | 0.7513749 | 95.70971 | 12.29789
943.9 | 89.7226 | 7.908 | 29151.761 | 20.22 |  | 0.7513461 | 95.70104 | 12.28771
944.3 | 89.7357 | 7.924 | 29152.729 | 20.24 |  | 0.7514155 | 95.71338 | 12.30218
944.5 | 89.7451 | 7.935 | 29152.752 | 20.25 |  | 0.7514553 | 95.72226 | 12.31261
944.7 | 89.7252 | 7.911 | 29151.493 | 20.24 |  | 0.7514292 | 95.70251 | 12.28944
946.5 | 89.7078 | 7.89 | 29150.178 | 20.21 |  | 0.7513236 | 95.6863 | 12.27041
946.9 | 89.7371 | 7.925 | 29151.787 | 20.19 |  | 0.7512255 | 95.71712 | 12.30657
947.3 | 89.7476 | 7.938 | 29150.661 | 20.2 |  | 0.7512781 | 95.72676 | 12.31789
947.8 | 89.737 | 7.925 | 29151.627 | 20.21 |  | 0.7513075 | 95.71592 | 12.30517
948 | 89.7168 | 7.901 | 29151.022 | 20.21 |  | 0.7513142 | 95.69554 | 12.28126
948.2 | 89.7288 | 7.915 | 29150.054 | 20.22 |  | 0.751365 | 95.70674 | 12.29439
948.8 | 89.7134 | 7.897 | 29151.537 | 20.21 |  | 0.7513085 | 95.6923 | 12.27745
949 | 89.7289 | 7.915 | 29149.895 | 20.18 |  | 0.7512064 | 95.70888 | 12.29691
949.6 | 89.7182 | 7.902 | 29150.045 | 20.2 |  | 0.7512849 | 95.69718 | 12.28318
949.8 | 89.7298 | 7.916 | 29151.205 | 20.21 |  | 0.7513122 | 95.7086 | 12.29658
950.9 | 89.7129 | 7.896 | 29150.085 | 20.2 |  | 0.7512845 | 95.69189 | 12.27698
951.7 | 89.6883 | 7.867 | 29149.307 | 20.2 |  | 0.7512931 | 95.66706 | 12.24784
951.9 | 89.7227 | 7.908 | 29148.903 | 20.21 |  | 0.7513377 | 95.70082 | 12.28745
952.5 | 89.736 | 7.924 | 29150.524 | 20.21 |  | 0.7513197 | 95.7146 | 12.30362
952.9 | 89.7258 | 7.912 | 29149.241 | 20.2 |  | 0.7512939 | 95.70454 | 12.29182
954.1 | 89.7346 | 7.922 | 29151.021 | 20.21 |  | 0.7513142 | 95.71334 | 12.30215
954.3 | 89.7508 | 7.942 | 29150.073 | 20.22 |  | 0.7513648 | 95.72874 | 12.32021
954.5 | 89.7147 | 7.898 | 29150.158 | 20.21 |  | 0.7513238 | 95.69319 | 12.2785
954.9 | 89.7328 | 7.92 | 29148.199 | 20.21 |  | 0.7513455 | 95.71072 | 12.29906
955 | 89.724 | 7.909 | 29149.723 | 20.2 |  | 0.7512885 | 95.70289 | 12.28988
956.2 | 89.7077 | 7.89 | 29151.361 | 20.18 |  | 0.7511901 | 95.68811 | 12.27254
956.6 | 89.7248 | 7.91 | 29150.45 | 20.18 |  | 0.7512002 | 95.70495 | 12.29229
957.2 | 89.7143 | 7.898 | 29149.308 | 20.18 |  | 0.7512129 | 95.69411 | 12.27958
957.4 | 89.7259 | 7.912 | 29149.979 | 20.19 |  | 0.7512456 | 95.70538 | 12.29281
958 | 89.7429 | 7.932 | 29151.47 | 20.19 |  | 0.751229 | 95.72282 | 12.31327
958.1 | 89.7034 | 7.885 | 29149.699 | 20.18 |  | 0.7512086 | 95.68333 | 12.26692
958.3 | 89.7325 | 7.92 | 29148.281 | 20.19 |  | 0.7512644 | 95.71149 | 12.29997
959.9 | 89.7309 | 7.918 | 29148.477 | 20.19 |  | 0.7512623 | 95.70994 | 12.29816
960.1 | 89.722 | 7.907 | 28858.853 | 20.15 |  | 0.7543088 | 95.61853 | 12.1909
960.3 | 89.7714 | 7.967 | 28274.406 | 19.85 |  | 0.759563 | 95.51443 | 12.06875
960.5 | 90.0704 | 8.326 | 27700.291 | 19.43 |  | 0.7642405 | 95.6704 | 12.25176
960.7 | 90.4287 | 8.757 | 27219.649 | 19.19 |  | 0.7685675 | 95.90505 | 12.52707
960.9 | 90.6569 | 9.031 | 26979.887 | 19 |  | 0.7704695 | 96.07513 | 12.72664
961.1 | 90.7009 | 9.084 | 27373.472 | 19.23 |  | 0.7670499 | 96.21834 | 12.89466
961.3 | 90.5948 | 8.957 | 27672.858 | 19.68 |  | 0.7654622 | 96.17556 | 12.84447
961.5 | 90.4767 | 8.815 | 27682.403 | 19.96 |  | 0.7663866 | 96.04733 | 12.69401
961.6 | 90.3485 | 8.661 | 27674.487 | 20.05 |  | 0.7668001 | 95.91282 | 12.5362
961.8 | 90.2858 | 8.585 | 27669.769 | 20.08 |  | 0.7669598 | 95.84744 | 12.45949
962 | 90.2334 | 8.522 | 27668.085 | 20.1 |  | 0.7670507 | 95.79367 | 12.39639
963 | 90.2432 | 8.534 | 27669.284 | 20.18 |  | 0.7673286 | 95.80018 | 12.40403
963.4 | 90.2545 | 8.547 | 27668.743 | 20.21 |  | 0.7674433 | 95.80997 | 12.41552
963.8 | 90.2652 | 8.56 | 27673.313 | 20.24 |  | 0.7675033 | 95.82059 | 12.42798
964.2 | 90.2774 | 8.575 | 27675.212 | 20.27 |  | 0.7675918 | 95.83196 | 12.44132
965 | 90.289 | 8.589 | 27679.73 | 20.33 |  | 0.767761 | 95.84211 | 12.45323
965.1 | 90.2805 | 8.579 | 27679.321 | 20.37 |  | 0.76791 | 95.83169 | 12.441
965.3 | 90.2572 | 8.551 | 27681.582 | 20.37 |  | 0.7678859 | 95.80902 | 12.4144
966.1 | 90.2478 | 8.539 | 27683.546 | 20.47 |  | 0.7682261 | 95.79566 | 12.39873
966.5 | 90.2754 | 8.573 | 27684.857 | 20.5 |  | 0.7683203 | 95.82228 | 12.42996
966.7 | 90.2538 | 8.547 | 27685.272 | 20.51 |  | 0.768352 | 95.80034 | 12.40423
967.3 | 90.2402 | 8.53 | 27686.618 | 20.57 |  | 0.7685537 | 95.78443 | 12.38555
967.8 | 90.2222 | 8.509 | 27687.532 | 20.6 |  | 0.7686519 | 95.76533 | 12.36315
968.2 | 90.2132 | 8.498 | 27686.751 | 20.59 |  | 0.7686242 | 95.75657 | 12.35286
968.4 | 90.2038 | 8.487 | 27686.031 | 20.58 |  | 0.7685959 | 95.74742 | 12.34212
969 | 90.1934 | 8.474 | 27682.27 | 20.56 |  | 0.7685638 | 95.73687 | 12.32975
969.2 | 90.181 | 8.459 | 27681.685 | 20.55 |  | 0.768534 | 95.72476 | 12.31554
969.4 | 90.1914 | 8.472 | 27681.773 | 20.55 |  | 0.768533 | 95.73518 | 12.32777
969.6 | 90.1828 | 8.461 | 27682.111 | 20.52 |  | 0.7684215 | 95.72802 | 12.31937
969.8 | 90.1703 | 8.446 | 27680.176 | 20.49 |  | 0.7683339 | 95.71633 | 12.30565
970 | 90.1789 | 8.457 | 27679.486 | 20.47 |  | 0.7682692 | 95.72564 | 12.31657
970.4 | 90.1666 | 8.442 | 27677.525 | 20.46 |  | 0.7682539 | 95.71324 | 12.30203
971.9 | 90.1888 | 8.468 | 27673.361 | 20.32 |  | 0.7677926 | 95.74059 | 12.33411
972.1 | 90.1728 | 8.449 | 27673.692 | 20.28 |  | 0.7676442 | 95.72649 | 12.31757
972.7 | 90.212 | 8.496 | 27672.577 | 20.26 |  | 0.7675837 | 95.76628 | 12.36426
972.9 | 90.1886 | 8.468 | 27672.467 | 20.28 |  | 0.7676573 | 95.74195 | 12.3357
973.1 | 90.1777 | 8.455 | 27671.959 | 20.26 |  | 0.7675902 | 95.73181 | 12.32381
973.3 | 90.1874 | 8.467 | 27672.558 | 20.24 |  | 0.7675114 | 95.74258 | 12.33645
973.8 | 90.2055 | 8.489 | 27672.138 | 20.23 |  | 0.7674796 | 95.76101 | 12.35808
975.2 | 90.1856 | 8.465 | 27672.29 | 20.23 |  | 0.767478 | 95.74115 | 12.33478
975.4 | 90.2093 | 8.493 | 27670.325 | 20.23 |  | 0.7674989 | 95.76431 | 12.36194
975.6 | 90.1969 | 8.478 | 27671.468 | 20.23 |  | 0.7674867 | 95.75223 | 12.34777
976 | 90.1864 | 8.466 | 27670.718 | 20.23 |  | 0.7674947 | 95.74152 | 12.3352
976.4 | 90.2001 | 8.482 | 27670.792 | 20.23 |  | 0.7674939 | 95.75524 | 12.3513
977.4 | 90.1891 | 8.469 | 27670.448 | 20.23 |  | 0.7674976 | 95.74414 | 12.33828
977.7 | 90.1988 | 8.481 | 27670.258 | 20.21 |  | 0.7674271 | 95.75469 | 12.35066
977.9 | 90.2085 | 8.492 | 27670.047 | 20.21 |  | 0.7674293 | 95.76433 | 12.36197
978.1 | 90.2171 | 8.502 | 27670.904 | 20.2 |  | 0.7673839 | 95.77363 | 12.37287
978.3 | 90.2015 | 8.484 | 27669.921 | 20.2 |  | 0.7673944 | 95.75775 | 12.35425
979.1 | 90.188 | 8.467 | 27669.059 | 20.22 |  | 0.7674762 | 95.74311 | 12.33707
979.5 | 90.1966 | 8.478 | 27669.833 | 20.2 |  | 0.7673953 | 95.75283 | 12.34847
980 | 90.1869 | 8.466 | 27671.059 | 20.2 |  | 0.7673823 | 95.74347 | 12.33749
980.4 | 90.1964 | 8.478 | 27670.827 | 20.19 |  | 0.7673484 | 95.75336 | 12.34909
980.8 | 90.1856 | 8.465 | 27669.394 | 20.2 |  | 0.7674 | 95.74171 | 12.33542
981 | 90.1974 | 8.479 | 27671.295 | 20.2 |  | 0.7673797 | 95.75403 | 12.34989
981.2 | 90.2177 | 8.503 | 27670.989 | 20.2 |  | 0.767383 | 95.77425 | 12.37361
981.4 | 90.2048 | 8.488 | 27670.373 | 20.22 |  | 0.7674621 | 95.76027 | 12.35721
981.6 | 90.1917 | 8.472 | 27670.105 | 20.2 |  | 0.7673924 | 95.748 | 12.34281
983.3 | 90.2017 | 8.484 | 27670.341 | 20.23 |  | 0.7674987 | 95.75671 | 12.35303
983.5 | 90.1829 | 8.461 | 27671.551 | 20.22 |  | 0.7674496 | 95.7387 | 12.3319
983.9 | 90.2032 | 8.486 | 27670.412 | 20.21 |  | 0.7674254 | 95.75914 | 12.35587
984.9 | 90.2123 | 8.497 | 27670.443 | 20.21 |  | 0.7674251 | 95.76824 | 12.36656
985.5 | 90.2001 | 8.482 | 27670.228 | 20.2 |  | 0.7673911 | 95.75644 | 12.35271
986.1 | 90.2098 | 8.494 | 27670.491 | 20.21 |  | 0.7674246 | 95.76576 | 12.36364
986.3 | 90.1987 | 8.48 | 27669.667 | 20.22 |  | 0.7674697 | 95.75398 | 12.34982
987.1 | 90.2105 | 8.495 | 27669.587 | 20.21 |  | 0.7674343 | 95.76621 | 12.36417
987.2 | 90.1836 | 8.462 | 27668.292 | 20.2 |  | 0.7674118 | 95.7394 | 12.33272
987.4 | 90.1938 | 8.475 | 27669.4 | 20.21 |  | 0.7674362 | 95.74945 | 12.34451
987.6 | 90.2048 | 8.488 | 27670.211 | 20.19 |  | 0.767355 | 95.76158 | 12.35875
988 | 90.1749 | 8.452 | 27670.474 | 20.21 |  | 0.7674248 | 95.73085 | 12.32269
988.2 | 90.1904 | 8.47 | 27669.562 | 20.21 |  | 0.7674345 | 95.7461 | 12.34058
988.4 | 90.2022 | 8.485 | 27668.705 | 20.18 |  | 0.7673348 | 95.75902 | 12.35574
989 | 90.1908 | 8.471 | 27671.047 | 20.18 |  | 0.7673098 | 95.74827 | 12.34312
989.5 | 90.2127 | 8.497 | 27668.511 | 20.19 |  | 0.7673732 | 95.76901 | 12.36746
989.7 | 90.1842 | 8.463 | 27668.605 | 20.18 |  | 0.7673359 | 95.74099 | 12.33458
989.9 | 90.169 | 8.445 | 27668.293 | 20.2 |  | 0.7674118 | 95.7248 | 12.31559
990.3 | 90.1926 | 8.473 | 27668.653 | 20.21 |  | 0.7674442 | 95.74805 | 12.34286
990.5 | 90.2036 | 8.486 | 27668.297 | 20.19 |  | 0.7673754 | 95.75985 | 12.35671
990.9 | 90.1951 | 8.476 | 27667.382 | 20.19 |  | 0.7673852 | 95.7511 | 12.34644
991.6 | 90.2008 | 8.483 | 27669.154 | 20.18 |  | 0.76733 | 95.75774 | 12.35424
992 | 90.2793 | 8.577 | 26675.94 | 19.75 |  | 0.7763334 | 95.58241 | 12.14852
992.2 | 90.5316 | 8.881 | 26168.295 | 19.42 |  | 0.780537 | 95.71161 | 12.30011
992.4 | 90.8264 | 9.235 | 25621.548 | 19.14 |  | 0.7853105 | 95.87218 | 12.48852
992.6 | 91.1033 | 9.568 | 25191.112 | 18.96 |  | 0.7891874 | 96.04299 | 12.68892
992.8 | 91.201 | 9.686 | 25396.798 | 19.02 |  | 0.7872531 | 96.19223 | 12.86403
993 | 91.1514 | 9.626 | 25666.166 | 19.34 |  | 0.7854973 | 96.20131 | 12.87469
993.1 | 91.0535 | 9.508 | 25689.076 | 19.62 |  | 0.7861664 | 96.09879 | 12.7544
993.3 | 90.9595 | 9.395 | 25682.063 | 19.76 |  | 0.7866891 | 95.99765 | 12.63573
993.5 | 90.9157 | 9.343 | 25678.301 | 19.85 |  | 0.7870164 | 95.94947 | 12.5792
993.7 | 90.8785 | 9.298 | 25676.876 | 19.92 |  | 0.7872551 | 95.90926 | 12.53202
993.9 | 90.8495 | 9.263 | 25676.267 | 19.95 |  | 0.7873573 | 95.87898 | 12.49649
994.1 | 90.8171 | 9.224 | 25676.228 | 19.99 |  | 0.7874854 | 95.84507 | 12.4567
994.3 | 90.805 | 9.21 | 25677.784 | 20.02 |  | 0.7875653 | 95.83225 | 12.44166
995 | 90.8235 | 9.232 | 25680.326 | 20.12 |  | 0.7878581 | 95.84766 | 12.45974
995.4 | 90.8136 | 9.22 | 25682.382 | 20.16 |  | 0.7879644 | 95.8368 | 12.447
995.8 | 90.8235 | 9.232 | 25685.112 | 20.19 |  | 0.788032 | 95.84629 | 12.45813
997.8 | 90.8217 | 9.23 | 25693.669 | 20.44 |  | 0.7887377 | 95.83739 | 12.4477
998.6 | 90.8085 | 9.214 | 25695.521 | 20.5 |  | 0.7889085 | 95.82244 | 12.43016
1000.2 | 90.787 | 9.188 | 25696.887 | 20.57 |  | 0.7891154 | 95.7987 | 12.4023
1000.3 | 90.7783 | 9.177 | 25697.097 | 20.58 |  | 0.7891448 | 95.78969 | 12.39172
1000.5 | 90.7699 | 9.167 | 25695.621 | 20.58 |  | 0.7891597 | 95.7809 | 12.38141
1000.9 | 90.7561 | 9.151 | 25696.945 | 20.55 |  | 0.7890518 | 95.76856 | 12.36693
1001.1 | 90.7652 | 9.162 | 25694.847 | 20.56 |  | 0.7891045 | 95.77674 | 12.37653
1001.3 | 90.7456 | 9.138 | 25694.034 | 20.52 |  | 0.7889866 | 95.75842 | 12.35503
1001.7 | 90.7262 | 9.115 | 25692.684 | 20.51 |  | 0.7889687 | 95.73904 | 12.33229
1001.8 | 90.7355 | 9.126 | 25690.176 | 20.49 |  | 0.7889309 | 95.74843 | 12.34331
1002.2 | 90.7255 | 9.114 | 25690.864 | 20.46 |  | 0.7888292 | 95.73972 | 12.3331
1002.4 | 90.7342 | 9.124 | 25689.446 | 20.44 |  | 0.7887804 | 95.7488 | 12.34374
1002.6 | 90.7465 | 9.139 | 25689.54 | 20.42 |  | 0.7887162 | 95.76187 | 12.35908
1003.2 | 90.7327 | 9.123 | 25687.383 | 20.35 |  | 0.7885166 | 95.75011 | 12.34528
1003.6 | 90.7595 | 9.155 | 25687.315 | 20.35 |  | 0.7885173 | 95.77689 | 12.37671
1003.8 | 90.7482 | 9.141 | 25686.174 | 20.31 |  | 0.7884021 | 95.76679 | 12.36485
1004.1 | 90.7638 | 9.16 | 25686.992 | 20.3 |  | 0.7883621 | 95.78297 | 12.38384
1004.3 | 90.7541 | 9.148 | 25685.459 | 20.29 |  | 0.788346 | 95.77325 | 12.37243
1004.5 | 90.7323 | 9.122 | 25685.178 | 20.28 |  | 0.7883171 | 95.75175 | 12.3472
1004.7 | 90.7564 | 9.151 | 25685.115 | 20.28 |  | 0.7883178 | 95.77583 | 12.37546
1006.1 | 90.7654 | 9.162 | 25685.924 | 20.24 |  | 0.7881826 | 95.78653 | 12.38802
1007.1 | 90.7745 | 9.173 | 25683.471 | 20.21 |  | 0.7881123 | 95.79612 | 12.39926
1007.9 | 90.7592 | 9.154 | 25685.715 | 20.21 |  | 0.7880895 | 95.7814 | 12.382
1008.6 | 90.7429 | 9.135 | 25683.272 | 20.19 |  | 0.7880507 | 95.76521 | 12.363
1008.8 | 90.766 | 9.163 | 25683.176 | 20.19 |  | 0.7880517 | 95.78829 | 12.39008
1009.4 | 90.7528 | 9.147 | 25683.824 | 20.18 |  | 0.7880133 | 95.77563 | 12.37522
1009.6 | 90.7694 | 9.167 | 25684.592 | 20.19 |  | 0.7880373 | 95.79205 | 12.3945
1009.8 | 90.7568 | 9.152 | 25682.885 | 20.2 |  | 0.7880865 | 95.77864 | 12.37875
1010.6 | 90.7651 | 9.162 | 25683.21 | 20.2 |  | 0.7880832 | 95.78702 | 12.38859
1010.9 | 90.7557 | 9.15 | 25683.022 | 20.19 |  | 0.7880533 | 95.77795 | 12.37794
1012.9 | 90.7415 | 9.133 | 25683.843 | 20.19 |  | 0.7880449 | 95.76396 | 12.36153
1013.1 | 90.7506 | 9.144 | 25683.549 | 20.16 |  | 0.7879525 | 95.7741 | 12.37344
1013.5 | 90.7338 | 9.124 | 25684.119 | 20.16 |  | 0.7879467 | 95.75745 | 12.3539
1013.9 | 90.7502 | 9.144 | 25684.82 | 20.17 |  | 0.7879714 | 95.77366 | 12.37292
1014.1 | 90.7417 | 9.133 | 25683.969 | 20.18 |  | 0.7880119 | 95.76457 | 12.36225
1014.3 | 90.7645 | 9.161 | 25683.753 | 20.21 |  | 0.7881094 | 95.78619 | 12.38762
1014.6 | 90.7533 | 9.147 | 25685.07 | 20.17 |  | 0.7879689 | 95.77683 | 12.37663
1015.2 | 90.7631 | 9.159 | 25685.188 | 20.17 |  | 0.7879677 | 95.78666 | 12.38817
1015.4 | 90.7445 | 9.137 | 25683.793 | 20.18 |  | 0.7880137 | 95.76732 | 12.36548
1016 | 90.7549 | 9.149 | 25683.147 | 20.18 |  | 0.7880202 | 95.77755 | 12.37748
1016.2 | 90.764 | 9.16 | 25685.469 | 20.19 |  | 0.7880284 | 95.78688 | 12.38843
1016.4 | 90.7553 | 9.15 | 25684.132 | 20.18 |  | 0.7880102 | 95.77821 | 12.37825
1017.1 | 90.7677 | 9.165 | 25685.21 | 20.21 |  | 0.7880946 | 95.78977 | 12.39182
1017.5 | 90.7552 | 9.15 | 25683.686 | 20.18 |  | 0.7880148 | 95.77799 | 12.378
1017.9 | 90.731 | 9.121 | 25683.579 | 20.18 |  | 0.7880158 | 95.75376 | 12.34957
1018.1 | 90.7527 | 9.147 | 25684.117 | 20.19 |  | 0.7880422 | 95.77523 | 12.37476
1019.1 | 90.7654 | 9.162 | 25683.769 | 20.21 |  | 0.7881092 | 95.78709 | 12.38868
1019.3 | 90.7499 | 9.143 | 25682.784 | 20.19 |  | 0.7880557 | 95.77208 | 12.37107
1020.1 | 90.7319 | 9.122 | 25684.219 | 20.18 |  | 0.7880093 | 95.75483 | 12.35082
1020.2 | 90.7499 | 9.143 | 25685.319 | 20.21 |  | 0.7880935 | 95.772 | 12.37096
1020.8 | 90.7595 | 9.155 | 25683.78 | 20.21 |  | 0.7881091 | 95.7812 | 12.38176
1022.6 | 90.7435 | 9.136 | 25683.754 | 20.21 |  | 0.7881094 | 95.76519 | 12.36298
1023 | 90.7524 | 9.146 | 25684.513 | 20.19 |  | 0.7880381 | 95.77503 | 12.37453
1023.2 | 90.7645 | 9.161 | 25683.512 | 20.2 |  | 0.7880801 | 95.7865 | 12.38798
1023.4 | 90.7553 | 9.15 | 25683.59 | 20.21 |  | 0.7881111 | 95.77695 | 12.37677
1023.5 | 90.7553 | 9.15 | 25684.69 | 20.19 |  | 0.7880363 | 95.77798 | 12.37798
1023.9 | 90.8105 | 9.216 | 24746.548 | 19.81 |  | 0.7963373 | 95.60549 | 12.1756
1024.1 | 91.0491 | 9.503 | 24256.829 | 19.48 |  | 0.8002591 | 95.73144 | 12.32338
1024.3 | 91.3033 | 9.809 | 23739.702 | 19.22 |  | 0.8046574 | 95.86483 | 12.47988
1024.5 | 91.4833 | 10.025 | 23263.12 | 19.03 |  | 0.80884 | 95.93303 | 12.55991
1024.7 | 91.6723 | 10.253 | 22813.475 | 18.9 |  | 0.8129048 | 96.01613 | 12.65741
1024.9 | 91.7561 | 10.353 | 22811.604 | 18.9 |  | 0.8129231 | 96.09948 | 12.75521
1025.3 | 91.696 | 10.281 | 22976.313 | 19.49 |  | 0.8129057 | 96.06201 | 12.71125
1025.5 | 91.6107 | 10.179 | 22910.256 | 19.52 |  | 0.8136277 | 95.95985 | 12.59138
1025.6 | 91.5919 | 10.156 | 22914.213 | 19.59 |  | 0.8137767 | 95.93997 | 12.56805
1025.8 | 91.5768 | 10.138 | 22916.99 | 19.67 |  | 0.8139636 | 95.92321 | 12.54838
1026 | 91.5647 | 10.123 | 22919.256 | 19.73 |  | 0.8141018 | 95.90991 | 12.53278
1026.2 | 91.5486 | 10.104 | 22920.737 | 19.77 |  | 0.8141941 | 95.893 | 12.51294
1026.4 | 91.536 | 10.089 | 22920.853 | 19.84 |  | 0.8143793 | 95.8784 | 12.49581
1026.5 | 91.5263 | 10.077 | 22923.213 | 19.88 |  | 0.814463 | 95.86811 | 12.48373
1026.7 | 91.5157 | 10.064 | 22924.393 | 19.92 |  | 0.8145579 | 95.85663 | 12.47027
1027.3 | 91.5032 | 10.049 | 22927.941 | 20.03 |  | 0.8148156 | 95.8418 | 12.45287
1028.7 | 91.4931 | 10.037 | 22932.852 | 20.26 |  | 0.8153766 | 95.82625 | 12.43462
1029.9 | 91.4772 | 10.018 | 22936.666 | 20.4 |  | 0.8157088 | 95.80724 | 12.41231
1030.8 | 91.4881 | 10.031 | 22940.68 | 20.5 |  | 0.8159333 | 95.81623 | 12.42286
1031.6 | 91.4777 | 10.019 | 22941.778 | 20.55 |  | 0.816054 | 95.80466 | 12.40929
1032.4 | 91.4634 | 10.001 | 22941.959 | 20.57 |  | 0.8161047 | 95.78983 | 12.39189
1032.6 | 91.4527 | 9.989 | 22941.226 | 20.57 |  | 0.8161116 | 95.77896 | 12.37913
1033 | 91.4416 | 9.975 | 22940.922 | 20.58 |  | 0.8161407 | 95.7675 | 12.36568
1033.6 | 91.4276 | 9.958 | 22939.736 | 20.56 |  | 0.8160996 | 95.75379 | 12.3496
1034.8 | 91.4419 | 9.975 | 22935.999 | 20.48 |  | 0.8159254 | 95.76948 | 12.36802
1034.9 | 91.422 | 9.952 | 22936.193 | 20.47 |  | 0.8158973 | 95.74992 | 12.34506
1035.7 | 91.4338 | 9.966 | 22934.18 | 20.41 |  | 0.8157589 | 95.76296 | 12.36036
1036.7 | 91.4228 | 9.953 | 22933.343 | 20.33 |  | 0.8155564 | 95.75405 | 12.34991
1036.9 | 91.4408 | 9.974 | 22933.981 | 20.31 |  | 0.8154976 | 95.77278 | 12.37188
1037.3 | 91.4314 | 9.963 | 22932.925 | 20.3 |  | 0.8154813 | 95.76342 | 12.3609
1037.9 | 91.4449 | 9.979 | 22932.796 | 20.26 |  | 0.8153771 | 95.77804 | 12.37805
1038 | 91.4296 | 9.961 | 22932.092 | 20.26 |  | 0.8153839 | 95.76257 | 12.3599
1038.4 | 91.4412 | 9.975 | 22930.946 | 20.26 |  | 0.8153948 | 95.77389 | 12.37319
1040.4 | 91.4385 | 9.971 | 22931.153 | 20.2 |  | 0.8152345 | 95.77297 | 12.37211
1040.6 | 91.4483 | 9.983 | 22931.15 | 20.21 |  | 0.8152609 | 95.78248 | 12.38326
1041.6 | 91.4351 | 9.967 | 22931.106 | 20.19 |  | 0.8152086 | 95.76985 | 12.36844
1043 | 91.4489 | 9.984 | 22930.843 | 20.21 |  | 0.8152639 | 95.78301 | 12.38388
1043.4 | 91.4359 | 9.968 | 22930.668 | 20.19 |  | 0.8152128 | 95.77054 | 12.36926
1044.2 | 91.448 | 9.983 | 22931.192 | 20.19 |  | 0.8152077 | 95.78277 | 12.3836
1044.4 | 91.4178 | 9.947 | 22930.032 | 20.19 |  | 0.8152188 | 95.75229 | 12.34784
1044.6 | 91.431 | 9.962 | 22930.406 | 20.2 |  | 0.8152417 | 95.76529 | 12.3631
1044.9 | 91.4415 | 9.975 | 22930.63 | 20.18 |  | 0.8151867 | 95.77642 | 12.37615
1046.7 | 91.4211 | 9.95 | 22930.555 | 20.17 |  | 0.815161 | 95.75629 | 12.35254
1047.1 | 91.4492 | 9.984 | 22930.78 | 20.18 |  | 0.8151853 | 95.78416 | 12.38523
1047.5 | 91.4312 | 9.963 | 22931.544 | 20.16 |  | 0.8151251 | 95.76692 | 12.365
1048.3 | 91.4192 | 9.948 | 22931.569 | 20.17 |  | 0.8151513 | 95.75463 | 12.35059
1048.5 | 91.4385 | 9.971 | 22930.36 | 20.17 |  | 0.8151629 | 95.77364 | 12.3729
1050.5 | 91.4383 | 9.971 | 22929.708 | 20.16 |  | 0.8151427 | 95.77358 | 12.37282
1050.9 | 91.4545 | 9.991 | 22931.739 | 20.18 |  | 0.8151761 | 95.78969 | 12.39172
1051.1 | 91.4414 | 9.975 | 22931.999 | 20.17 |  | 0.8151472 | 95.77694 | 12.37676
1052.1 | 91.4297 | 9.961 | 22931.914 | 20.18 |  | 0.8151744 | 95.76493 | 12.36267
1052.4 | 91.4517 | 9.987 | 22931.398 | 20.21 |  | 0.8152586 | 95.78594 | 12.38732
1053.2 | 91.4344 | 9.967 | 22931.958 | 20.19 |  | 0.8152004 | 95.76935 | 12.36786
1053.6 | 91.4542 | 9.99 | 22931.176 | 20.18 |  | 0.8151815 | 95.78925 | 12.39121
1054.2 | 91.444 | 9.978 | 22930.561 | 20.21 |  | 0.8152666 | 95.77804 | 12.37805
1055 | 91.4316 | 9.963 | 22931.245 | 20.21 |  | 0.81526 | 95.7658 | 12.3637
1055.2 | 91.4432 | 9.977 | 22929.376 | 20.22 |  | 0.8153043 | 95.77667 | 12.37644
1055.4 | 91.426 | 9.956 | 22930.679 | 20.22 |  | 0.8152919 | 95.75978 | 12.35663
1055.6 | 91.4423 | 9.976 | 22930.802 | 20.22 |  | 0.8152907 | 95.77611 | 12.37579
1055.7 | 91.4423 | 9.976 | 22930.511 | 20.23 |  | 0.8153199 | 95.77575 | 12.37537
1056 | 91.4241 | 9.954 | 22409.098 | 20.07 |  | 0.8198791 | 95.63776 | 12.21346
1056.2 | 91.553 | 10.109 | 21906.245 | 19.76 |  | 0.8238676 | 95.65651 | 12.23546
1056.3 | 91.7199 | 10.31 | 21462.315 | 19.47 |  | 0.8273505 | 95.72729 | 12.31851
1056.5 | 91.8897 | 10.514 | 21016.598 | 19.26 |  | 0.8310424 | 95.79924 | 12.40293
1056.7 | 92.0392 | 10.694 | 20761.343 | 19.1 |  | 0.8330613 | 95.89401 | 12.51412
1056.9 | 92.1048 | 10.773 | 21105.427 | 19.23 |  | 0.8301365 | 96.03555 | 12.6802
1057.1 | 92.0833 | 10.747 | 21046.161 | 19.49 |  | 0.8313076 | 95.99401 | 12.63146
1057.3 | 92.0347 | 10.689 | 20998.148 | 19.56 |  | 0.8319207 | 95.93269 | 12.5595
1057.5 | 92.0092 | 10.658 | 20998.696 | 19.63 |  | 0.8320794 | 95.90561 | 12.52774
1057.6 | 91.9865 | 10.63 | 21000.15 | 19.72 |  | 0.8322762 | 95.88106 | 12.49893
1057.8 | 91.9769 | 10.619 | 21003.487 | 19.76 |  | 0.8323386 | 95.87126 | 12.48743
1058 | 91.9604 | 10.599 | 21004.692 | 19.8 |  | 0.8324207 | 95.85407 | 12.46726
1058.2 | 91.9463 | 10.582 | 21004.694 | 19.83 |  | 0.8324906 | 95.83924 | 12.44986
1058.4 | 91.9373 | 10.571 | 21004.848 | 19.89 |  | 0.8326289 | 95.82883 | 12.43764
1058.8 | 91.9285 | 10.561 | 21006.74 | 19.96 |  | 0.8327741 | 95.81877 | 12.42584
1059.2 | 91.9167 | 10.547 | 21009.884 | 20.03 |  | 0.8329076 | 95.806 | 12.41086
1059.8 | 91.9255 | 10.557 | 21012.155 | 20.13 |  | 0.8331185 | 95.81291 | 12.41897
1060.2 | 91.9156 | 10.545 | 21013.913 | 20.18 |  | 0.833218 | 95.80221 | 12.40641
1061.5 | 91.9264 | 10.558 | 21017.347 | 20.35 |  | 0.8335792 | 95.80971 | 12.41521
1061.7 | 91.9061 | 10.534 | 21017.536 | 20.39 |  | 0.8336697 | 95.78849 | 12.39032
1062.9 | 91.896 | 10.522 | 21020.03 | 20.48 |  | 0.833854 | 95.7768 | 12.3766
1064.1 | 91.8803 | 10.503 | 21022.303 | 20.57 |  | 0.83404 | 95.75947 | 12.35626
1064.7 | 91.8714 | 10.492 | 21021.725 | 20.59 |  | 0.8340913 | 95.74996 | 12.34511
1065.3 | 91.8596 | 10.478 | 21020.347 | 20.59 |  | 0.8341039 | 95.73785 | 12.33089
1067.3 | 91.8615 | 10.48 | 21016.03 | 20.45 |  | 0.8338217 | 95.74211 | 12.3359
1067.5 | 91.8412 | 10.456 | 21014.855 | 20.42 |  | 0.8337635 | 95.72226 | 12.31261
1067.7 | 91.8623 | 10.481 | 21015.063 | 20.39 |  | 0.8336924 | 95.74413 | 12.33826
1068.6 | 91.8717 | 10.492 | 21014.523 | 20.34 |  | 0.8335821 | 95.7546 | 12.35056
1069 | 91.8605 | 10.479 | 21013.852 | 20.32 |  | 0.8335422 | 95.74373 | 12.3378
1069.4 | 91.8704 | 10.491 | 21012.437 | 20.3 |  | 0.833509 | 95.75379 | 12.3496
1069.6 | 91.8523 | 10.469 | 21013.982 | 20.28 |  | 0.8334486 | 95.73652 | 12.32934
1069.8 | 91.8692 | 10.489 | 21012.228 | 20.28 |  | 0.8334648 | 95.75302 | 12.3487
1070.2 | 91.8554 | 10.473 | 21013.716 | 20.28 |  | 0.8334511 | 95.73956 | 12.3329
1070.4 | 91.868 | 10.488 | 21013.512 | 20.27 |  | 0.8334298 | 95.75235 | 12.34791
1071.9 | 91.8779 | 10.5 | 21014.174 | 20.21 |  | 0.833285 | 95.76384 | 12.3614
1072.5 | 91.8632 | 10.482 | 21011.683 | 20.21 |  | 0.833308 | 95.74858 | 12.34348
1074.5 | 91.8648 | 10.484 | 21011.594 | 20.2 |  | 0.8332857 | 95.7504 | 12.34562
1074.7 | 91.8745 | 10.496 | 21011.65 | 20.21 |  | 0.8333083 | 95.75987 | 12.35673
1075.9 | 91.8844 | 10.508 | 21013.071 | 20.19 |  | 0.833249 | 95.77057 | 12.36929
1076.1 | 91.8727 | 10.494 | 21012.69 | 20.2 |  | 0.8332756 | 95.75855 | 12.35518
1076.3 | 91.8636 | 10.483 | 21011.924 | 20.18 |  | 0.8332364 | 95.74975 | 12.34486
1077.1 | 91.8722 | 10.493 | 21013.177 | 20.2 |  | 0.8332711 | 95.75816 | 12.35473
1078 | 91.8611 | 10.48 | 21012.276 | 20.22 |  | 0.8333257 | 95.74637 | 12.3409
1078.2 | 91.8739 | 10.495 | 21013.069 | 20.21 |  | 0.8332952 | 95.75959 | 12.35641
1080 | 91.8637 | 10.483 | 21012.333 | 20.18 |  | 0.8332326 | 95.74995 | 12.34509
1080.8 | 91.8723 | 10.493 | 21014.444 | 20.2 |  | 0.8332594 | 95.75855 | 12.35518
1081.2 | 91.8528 | 10.47 | 21013.473 | 20.19 |  | 0.8332452 | 95.73907 | 12.33232
1081.4 | 91.8416 | 10.456 | 21014.336 | 20.19 |  | 0.8332373 | 95.72806 | 12.31941
1081.8 | 91.8557 | 10.473 | 21013.515 | 20.2 |  | 0.833268 | 95.74173 | 12.33546
1082 | 91.8653 | 10.485 | 21013.14 | 20.2 |  | 0.8332715 | 95.75125 | 12.34662
1082.5 | 91.8492 | 10.465 | 21013.566 | 20.2 |  | 0.8332675 | 95.73525 | 12.32784
1083.1 | 91.8616 | 10.48 | 21013.602 | 20.2 |  | 0.8332672 | 95.74765 | 12.3424
1083.7 | 91.87 | 10.49 | 21013.498 | 20.21 |  | 0.8332913 | 95.75579 | 12.35195
1084.5 | 91.8588 | 10.477 | 21012.776 | 20.2 |  | 0.8332748 | 95.74467 | 12.3389
1085.9 | 91.8714 | 10.492 | 21013.022 | 20.2 |  | 0.8332725 | 95.75732 | 12.35375
1086.7 | 91.8554 | 10.473 | 21012.797 | 20.19 |  | 0.8332515 | 95.74151 | 12.33519
1086.8 | 91.8666 | 10.486 | 21013.222 | 20.17 |  | 0.8332013 | 95.75329 | 12.34901
1087.6 | 91.8627 | 10.482 | 21011.973 | 20.18 |  | 0.833236 | 95.74886 | 12.34382
1087.8 | 91.8742 | 10.495 | 20624.992 | 20.11 |  | 0.8366395 | 95.67418 | 12.25619
1088 | 91.9246 | 10.556 | 20132.198 | 19.81 |  | 0.8404884 | 95.62058 | 12.19331
1088.2 | 92.0726 | 10.734 | 19714.002 | 19.57 |  | 0.8437873 | 95.68061 | 12.26374
1088.4 | 92.2045 | 10.893 | 19307.023 | 19.34 |  | 0.8470052 | 95.72737 | 12.31861
1088.6 | 92.3535 | 11.072 | 18862.079 | 19.16 |  | 0.8506675 | 95.78248 | 12.38326
1088.8 | 92.4796 | 11.224 | 18472.28 | 19.04 |  | 0.8539431 | 95.82621 | 12.43457
1089 | 92.567 | 11.329 | 18044.275 | 18.92 |  | 0.8575502 | 95.82365 | 12.43157
1089.2 | 92.6535 | 11.433 | 17811.743 | 18.87 |  | 0.8595328 | 95.86132 | 12.47577
1089.3 | 92.6789 | 11.463 | 18103.7 | 19.02 |  | 0.8572102 | 95.94646 | 12.57566
1089.5 | 92.6679 | 11.45 | 17993.759 | 19.25 |  | 0.8586288 | 95.9077 | 12.53018
1089.7 | 92.6114 | 11.382 | 17944.937 | 19.32 |  | 0.8591947 | 95.83951 | 12.45017
1089.9 | 92.5886 | 11.355 | 17946.324 | 19.4 |  | 0.859333 | 95.81555 | 12.42207
1090.1 | 92.5712 | 11.334 | 17948.265 | 19.47 |  | 0.8594474 | 95.7973 | 12.40065
1090.2 | 92.5569 | 11.317 | 17949.387 | 19.55 |  | 0.8595876 | 95.78179 | 12.38246
1090.6 | 92.5331 | 11.288 | 17953.8 | 19.67 |  | 0.8597735 | 95.75677 | 12.3531
1090.8 | 92.521 | 11.273 | 17954.075 | 19.74 |  | 0.859902 | 95.74347 | 12.33749
1091 | 92.5099 | 11.26 | 17957.281 | 19.77 |  | 0.8599298 | 95.73251 | 12.32463
1091.8 | 92.497 | 11.245 | 17962.782 | 19.95 |  | 0.8602172 | 95.71754 | 12.30707
1093.3 | 92.4832 | 11.228 | 17968.698 | 20.2 |  | 0.86063 | 95.70051 | 12.28709
1094.3 | 92.4693 | 11.211 | 17971.367 | 20.33 |  | 0.8608475 | 95.68485 | 12.26871
1095.3 | 92.4588 | 11.199 | 17973.841 | 20.42 |  | 0.8609923 | 95.67326 | 12.25512
1095.9 | 92.4682 | 11.21 | 17975.372 | 20.47 |  | 0.8610713 | 95.6821 | 12.26548
1096.3 | 92.4598 | 11.2 | 17975.676 | 20.5 |  | 0.861124 | 95.67323 | 12.25507
1097.5 | 92.4448 | 11.182 | 17974.451 | 20.55 |  | 0.8612269 | 95.65708 | 12.23613
1097.8 | 92.4339 | 11.169 | 17975.689 | 20.59 |  | 0.8612898 | 95.64573 | 12.22281
1099 | 92.424 | 11.157 | 17971.622 | 20.56 |  | 0.8612699 | 95.6355 | 12.21081
1099.2 | 92.4332 | 11.168 | 17972.411 | 20.55 |  | 0.8612447 | 95.64505 | 12.22201
1099.8 | 92.4237 | 11.156 | 17971.742 | 20.49 |  | 0.8611399 | 95.63647 | 12.21195
1100.6 | 92.4345 | 11.169 | 17968.959 | 20.44 |  | 0.8610719 | 95.64758 | 12.22498
1101.4 | 92.4251 | 11.158 | 17968.24 | 20.39 |  | 0.8609858 | 95.63892 | 12.21482
1101.5 | 92.4334 | 11.168 | 17969.389 | 20.37 |  | 0.8609388 | 95.64782 | 12.22526
1102.1 | 92.4425 | 11.179 | 17967.777 | 20.35 |  | 0.8609159 | 95.65693 | 12.23596
1104.1 | 92.4359 | 11.171 | 17966.526 | 20.25 |  | 0.8607417 | 95.65185 | 12.23
1105.5 | 92.4463 | 11.184 | 17966.867 | 20.23 |  | 0.8607017 | 95.66268 | 12.24271
1106.3 | 92.4377 | 11.173 | 17967.216 | 20.24 |  | 0.8607172 | 95.65398 | 12.23249
1108.3 | 92.4457 | 11.183 | 17967.399 | 20.2 |  | 0.8606414 | 95.66273 | 12.24276
1108.9 | 92.4362 | 11.171 | 17966.099 | 20.2 |  | 0.8606528 | 95.65296 | 12.23129
1109.1 | 92.4451 | 11.182 | 17965.797 | 20.2 |  | 0.8606554 | 95.66179 | 12.24166
1109.5 | 92.4356 | 11.171 | 17966.87 | 20.19 |  | 0.8606275 | 95.6527 | 12.23099
1111.5 | 92.4451 | 11.182 | 17965.572 | 20.16 |  | 0.8605832 | 95.66246 | 12.24245
1112.1 | 92.4345 | 11.169 | 17964.806 | 20.16 |  | 0.8605899 | 95.6517 | 12.22982
1112.5 | 92.4479 | 11.185 | 17965.309 | 20.18 |  | 0.8606226 | 95.66485 | 12.24525
1112.9 | 92.4361 | 11.171 | 17964.514 | 20.16 |  | 0.8605925 | 95.65324 | 12.23162
1114 | 92.4501 | 11.188 | 17963.598 | 20.17 |  | 0.8606191 | 95.66687 | 12.24761
1114.4 | 92.4406 | 11.177 | 17964.399 | 20.17 |  | 0.860612 | 95.65754 | 12.23666
1114.8 | 92.45 | 11.188 | 17964.58 | 20.18 |  | 0.860629 | 95.66679 | 12.24753
1115.2 | 92.4323 | 11.167 | 17963.55 | 20.18 |  | 0.860638 | 95.64888 | 12.2265
1115.4 | 92.4477 | 11.185 | 17964.774 | 20.18 |  | 0.8606273 | 95.66454 | 12.24488
1115.8 | 92.4387 | 11.174 | 17964.273 | 20.18 |  | 0.8606317 | 95.65543 | 12.23419
1117.8 | 92.429 | 11.163 | 17964.897 | 20.2 |  | 0.8606633 | 95.6455 | 12.22255
1118.1 | 92.441 | 11.177 | 17965.991 | 20.18 |  | 0.8606166 | 95.65809 | 12.23732
1118.3 | 92.4309 | 11.165 | 17965.503 | 20.19 |  | 0.8606395 | 95.64771 | 12.22514
1118.7 | 92.4409 | 11.177 | 17964.864 | 20.16 |  | 0.8605894 | 95.65811 | 12.23734
1119.1 | 92.4318 | 11.166 | 17965.157 | 20.18 |  | 0.8606239 | 95.64872 | 12.22632
1119.9 | 92.4412 | 11.177 | 17965.103 | 20.17 |  | 0.8606059 | 95.65828 | 12.23754
1120.1 | 92.4412 | 11.177 | 17964.5 | 20.16 |  | 0.8605926 | 95.65834 | 12.2376
1120.1 | 92.4328 | 11.167 | 17958.503 | 20.17 |  | 0.8606637 | 95.64849 | 12.22605
1120.5 | 92.4722 | 11.215 | 17243.882 | 19.88 |  | 0.8663743 | 95.54261 | 12.10182
1120.7 | 92.5794 | 11.344 | 16837.319 | 19.64 |  | 0.8694864 | 95.56913 | 12.13294
1120.9 | 92.7055 | 11.495 | 16445.642 | 19.42 |  | 0.8725047 | 95.61777 | 12.19001
1121.1 | 92.7947 | 11.603 | 16087.271 | 19.27 |  | 0.8753504 | 95.63571 | 12.21105
1121.3 | 92.8912 | 11.719 | 15880.233 | 19.17 |  | 0.8769712 | 95.69142 | 12.27642
1121.5 | 92.9186 | 11.752 | 16108.273 | 19.26 |  | 0.8751531 | 95.76405 | 12.36164
1121.6 | 92.9083 | 11.739 | 15988.537 | 19.41 |  | 0.8764265 | 95.72705 | 12.31823
1121.8 | 92.8992 | 11.728 | 15969.749 | 19.47 |  | 0.8766843 | 95.71324 | 12.30202
1122 | 92.89 | 11.717 | 15971.324 | 19.54 |  | 0.8767833 | 95.70332 | 12.29039
1122.2 | 92.869 | 11.692 | 15971.998 | 19.59 |  | 0.8768578 | 95.68172 | 12.26504
1122.6 | 92.8457 | 11.664 | 15974.947 | 19.69 |  | 0.8769929 | 95.65755 | 12.23668
1123 | 92.8301 | 11.645 | 15974.6 | 19.79 |  | 0.8771558 | 95.6404 | 12.21656
1123.1 | 92.819 | 11.632 | 15974.665 | 19.81 |  | 0.8771873 | 95.62902 | 12.20321
1123.5 | 92.807 | 11.617 | 15976.651 | 19.88 |  | 0.8772821 | 95.6164 | 12.1884
1125.1 | 92.7954 | 11.603 | 15981.208 | 20.14 |  | 0.8776575 | 95.60191 | 12.17139
1125.9 | 92.7827 | 11.588 | 15984.123 | 20.25 |  | 0.8778075 | 95.58819 | 12.1553
1126.9 | 92.773 | 11.576 | 15985.302 | 20.33 |  | 0.8779243 | 95.57756 | 12.14282
1128.9 | 92.7709 | 11.574 | 15987.225 | 20.52 |  | 0.8782085 | 95.57307 | 12.13756
1130.3 | 92.7604 | 11.561 | 15988.088 | 20.59 |  | 0.8783117 | 95.56173 | 12.12425
1131.1 | 92.7461 | 11.544 | 15985.561 | 20.59 |  | 0.878333 | 95.54691 | 12.10687
1133.1 | 92.7517 | 11.551 | 15981.75 | 20.43 |  | 0.8781126 | 95.55408 | 12.11527
1134.1 | 92.764 | 11.566 | 15981.461 | 20.38 |  | 0.878036 | 95.56705 | 12.13049
1134.3 | 92.7524 | 11.552 | 15981.428 | 20.36 |  | 0.8780046 | 95.55573 | 12.11722
1135.7 | 92.7631 | 11.564 | 15979.873 | 20.31 |  | 0.8779386 | 95.56685 | 12.13026
1136.3 | 92.7507 | 11.55 | 15980.938 | 20.28 |  | 0.877882 | 95.5551 | 12.11648
1136.7 | 92.7641 | 11.566 | 15979.363 | 20.28 |  | 0.8778954 | 95.56818 | 12.13183
1137 | 92.7536 | 11.553 | 15981.079 | 20.26 |  | 0.8778491 | 95.55832 | 12.12026
1138 | 92.7665 | 11.569 | 15981.043 | 20.24 |  | 0.8778177 | 95.57151 | 12.13573
1139.8 | 92.7539 | 11.553 | 15980.703 | 20.2 |  | 0.8777571 | 95.55943 | 12.12155
1141.2 | 92.7635 | 11.565 | 15979.342 | 20.2 |  | 0.8777686 | 95.56875 | 12.13249
1141.4 | 92.7731 | 11.577 | 15980.53 | 20.19 |  | 0.8777427 | 95.57874 | 12.14421
1141.6 | 92.7587 | 11.559 | 15980.423 | 20.2 |  | 0.8777595 | 95.56417 | 12.12712
1142 | 92.7482 | 11.547 | 15980.486 | 20.19 |  | 0.8777431 | 95.55383 | 12.11498
1142.5 | 92.7608 | 11.562 | 15979.96 | 20.17 |  | 0.8777158 | 95.56661 | 12.12998
1143.9 | 92.7498 | 11.549 | 15980.527 | 20.18 |  | 0.8777268 | 95.55558 | 12.11704
1144.1 | 92.7655 | 11.567 | 15980.744 | 20.17 |  | 0.8777091 | 95.57147 | 12.13569
1144.5 | 92.7567 | 11.557 | 15980.417 | 20.18 |  | 0.8777278 | 95.56246 | 12.12511
1146.5 | 92.7584 | 11.559 | 15980.397 | 20.18 |  | 0.8777279 | 95.56416 | 12.1271
1148.5 | 92.7599 | 11.561 | 15980.694 | 20.2 |  | 0.8777572 | 95.56542 | 12.12859
1149 | 92.7515 | 11.551 | 15980.744 | 20.19 |  | 0.8777409 | 95.55718 | 12.11892
1150.8 | 92.7606 | 11.562 | 15982.014 | 20.2 |  | 0.877746 | 95.56639 | 12.12972
1151.6 | 92.7412 | 11.538 | 15980.828 | 20.19 |  | 0.8777402 | 95.5469 | 12.10685
1151.8 | 92.7509 | 11.55 | 15981.75 | 20.2 |  | 0.8777482 | 95.55664 | 12.11828
1152.2 | 92.7549 | 11.555 | 15980.691 | 20.19 |  | 0.8777413 | 95.56057 | 12.12289
1152.6 | 92.7804 | 11.585 | 15423.66 | 20.02 |  | 0.8821881 | 95.47619 | 12.02388
1152.8 | 92.8556 | 11.676 | 15093.155 | 19.8 |  | 0.8846419 | 95.48828 | 12.03807
1153 | 92.9563 | 11.797 | 14740.269 | 19.59 |  | 0.8873014 | 95.52156 | 12.07712
1153.1 | 93.0333 | 11.89 | 14422.087 | 19.41 |  | 0.8897139 | 95.53792 | 12.09631
1153.3 | 93.1125 | 11.985 | 14086.283 | 19.3 |  | 0.8923708 | 95.55243 | 12.11335
1153.5 | 93.174 | 12.059 | 13748.113 | 19.2 |  | 0.8950556 | 95.54903 | 12.10935
1153.7 | 93.2186 | 12.112 | 13459.106 | 19.1 |  | 0.8973264 | 95.53861 | 12.09713
1153.9 | 93.2662 | 12.17 | 13165.087 | 19.04 |  | 0.8996862 | 95.53004 | 12.08707
1154.1 | 93.3097 | 12.222 | 12918.155 | 18.99 |  | 0.9016637 | 95.52659 | 12.08302
1154.3 | 93.3182 | 12.232 | 13090.949 | 19.07 |  | 0.9003371 | 95.56743 | 12.13095
1154.5 | 93.2995 | 12.21 | 12940.192 | 19.21 |  | 0.901755 | 95.51827 | 12.07327
1155.1 | 93.2846 | 12.192 | 12899.936 | 19.42 |  | 0.9023449 | 95.49344 | 12.04413
1155.2 | 93.2667 | 12.17 | 12900.505 | 19.5 |  | 0.9024386 | 95.4748 | 12.02226
1155.4 | 93.247 | 12.146 | 12900.295 | 19.55 |  | 0.9025017 | 95.45453 | 11.99848
1155.8 | 93.2302 | 12.126 | 12901.579 | 19.62 |  | 0.902577 | 95.43724 | 11.97819
1156.2 | 93.214 | 12.107 | 12903.391 | 19.7 |  | 0.9026602 | 95.42055 | 11.9586
1157.4 | 93.2014 | 12.092 | 12906.211 | 19.95 |  | 0.9029427 | 95.40586 | 11.94136
1157.8 | 93.189 | 12.077 | 12907.162 | 20.02 |  | 0.9030203 | 95.3929 | 11.92617
1159.8 | 93.1795 | 12.065 | 12910.834 | 20.28 |  | 0.9033065 | 95.38138 | 11.91264
1161.2 | 93.1693 | 12.053 | 12912.767 | 20.44 |  | 0.9034847 | 95.36987 | 11.89915
1162 | 93.1609 | 12.043 | 12913.638 | 20.48 |  | 0.903526 | 95.36122 | 11.88899
1163.3 | 93.1524 | 12.033 | 12915.061 | 20.59 |  | 0.9036474 | 95.35184 | 11.87799
1164.9 | 93.1382 | 12.016 | 12913.579 | 20.58 |  | 0.9036473 | 95.33747 | 11.86112
1165.1 | 93.1485 | 12.028 | 12912.716 | 20.59 |  | 0.9036664 | 95.3475 | 11.87289
1166.9 | 93.1586 | 12.04 | 12912.238 | 20.46 |  | 0.9035132 | 95.35886 | 11.88623
1168.9 | 93.165 | 12.048 | 12910.398 | 20.34 |  | 0.9033828 | 95.36617 | 11.8948
1170.7 | 93.174 | 12.059 | 12910.071 | 20.28 |  | 0.9033127 | 95.37573 | 11.90602
1171.1 | 93.1657 | 12.049 | 12909.229 | 20.26 |  | 0.9032953 | 95.36748 | 11.89634
1173.1 | 93.171 | 12.055 | 12909.514 | 20.23 |  | 0.9032566 | 95.37315 | 11.90299
1175.1 | 93.1722 | 12.057 | 12907.259 | 20.2 |  | 0.9032384 | 95.37424 | 11.90426
1176 | 93.1612 | 12.043 | 12909.335 | 20.21 |  | 0.9032337 | 95.36353 | 11.8917
1176.4 | 93.1716 | 12.056 | 12909.449 | 20.19 |  | 0.9032085 | 95.37416 | 11.90417
1177.2 | 93.1592 | 12.041 | 12908.153 | 20.19 |  | 0.903219 | 95.36151 | 11.88933
1177.8 | 93.1679 | 12.051 | 12908.706 | 20.19 |  | 0.9032145 | 95.37032 | 11.89966
1179.8 | 93.1674 | 12.051 | 12909.142 | 20.17 |  | 0.9031867 | 95.37011 | 11.89942
1180.4 | 93.1585 | 12.04 | 12909.995 | 20.19 |  | 0.9032041 | 95.36116 | 11.88892
1182 | 93.17 | 12.054 | 12908.528 | 20.16 |  | 0.9031795 | 95.3727 | 11.90246
1182.7 | 93.1587 | 12.04 | 12908.562 | 20.18 |  | 0.9032036 | 95.36119 | 11.88896
1183.1 | 93.1698 | 12.054 | 12909.499 | 20.17 |  | 0.9031838 | 95.37258 | 11.90232
1183.5 | 93.1602 | 12.042 | 12909.078 | 20.16 |  | 0.9031751 | 95.363 | 11.89108
1184.3 | 93.1718 | 12.056 | 12909.81 | 20.17 |  | 0.9031813 | 95.37463 | 11.90473
1184.7 | 93.1604 | 12.042 | 12910.253 | 20.17 |  | 0.9031777 | 95.36332 | 11.89146
1185 | 93.1519 | 12.032 | 12909.267 | 20.19 |  | 0.90321 | 95.35442 | 11.88102
1185.1 | 93.1519 | 12.032 | 12908.974 | 20.18 |  | 0.9032002 | 95.35447 | 11.88107
1185.2 | 93.1637 | 12.046 | 12839.313 | 20.17 |  | 0.903753 | 95.35312 | 11.87949
1185.4 | 93.1734 | 12.058 | 12563.57 | 20.06 |  | 0.9058542 | 95.31163 | 11.83081
1185.6 | 93.2304 | 12.126 | 12274.902 | 19.89 |  | 0.907989 | 95.3158 | 11.8357
1185.8 | 93.2777 | 12.183 | 12006.789 | 19.74 |  | 0.9099818 | 95.31412 | 11.83373
1186 | 93.3349 | 12.252 | 11736.841 | 19.59 |  | 0.91199 | 95.32217 | 11.84318
1186.2 | 93.4001 | 12.331 | 11495.611 | 19.49 |  | 0.9138215 | 95.34329 | 11.86796
1186.3 | 93.4339 | 12.371 | 11259.495 | 19.38 |  | 0.9156004 | 95.3342 | 11.85728
1186.5 | 93.4773 | 12.423 | 11004.491 | 19.28 |  | 0.9175402 | 95.33127 | 11.85385
1186.7 | 93.4976 | 12.448 | 10841.796 | 19.21 |  | 0.9187708 | 95.32215 | 11.84315
1187.3 | 93.4658 | 12.41 | 10948.115 | 19.51 |  | 0.9182238 | 95.30745 | 11.8259
1187.7 | 93.4483 | 12.389 | 10948.106 | 19.6 |  | 0.9183146 | 95.2892 | 11.80449
1187.8 | 93.4367 | 12.375 | 10948.91 | 19.63 |  | 0.9183384 | 95.27749 | 11.79076
1188 | 93.4274 | 12.363 | 10948.445 | 19.67 |  | 0.9183824 | 95.26778 | 11.77935
1188.4 | 93.41 | 12.343 | 10946.861 | 19.74 |  | 0.9184654 | 95.2495 | 11.75792
1188.8 | 93.4011 | 12.332 | 10949.45 | 19.8 |  | 0.9185051 | 95.24058 | 11.74745
1189.6 | 93.3925 | 12.322 | 10952.892 | 19.92 |  | 0.9185982 | 95.23162 | 11.73693
1190.2 | 93.3836 | 12.311 | 10953.494 | 20 |  | 0.9186736 | 95.22217 | 11.72584
1192 | 93.3746 | 12.3 | 10954.848 | 20.24 |  | 0.9189028 | 95.21144 | 11.71325
1192.7 | 93.3652 | 12.289 | 10955.806 | 20.33 |  | 0.9189849 | 95.20147 | 11.70155
1193.9 | 93.3568 | 12.279 | 10956.613 | 20.42 |  | 0.9190681 | 95.19247 | 11.691
1195.9 | 93.3536 | 12.275 | 10957.295 | 20.53 |  | 0.9191721 | 95.18849 | 11.68633
1196.7 | 93.3449 | 12.264 | 10957.666 | 20.56 |  | 0.919199 | 95.17961 | 11.67591
1198.7 | 93.3496 | 12.27 | 10955.677 | 20.51 |  | 0.919165 | 95.18436 | 11.68148
1200.7 | 93.357 | 12.279 | 10955.729 | 20.4 |  | 0.9190552 | 95.19268 | 11.69124
1202.7 | 93.3616 | 12.284 | 10954.019 | 20.29 |  | 0.9189592 | 95.19787 | 11.69733
1203.6 | 93.3515 | 12.272 | 10954.283 | 20.27 |  | 0.9189371 | 95.18798 | 11.68573
1204.2 | 93.362 | 12.285 | 10954.237 | 20.24 |  | 0.9189076 | 95.19872 | 11.69833
1206.2 | 93.3542 | 12.275 | 10954.033 | 20.2 |  | 0.9188693 | 95.19122 | 11.68952
1208.2 | 93.3565 | 12.278 | 10955.201 | 20.22 |  | 0.91888 | 95.19357 | 11.69228
1210.2 | 93.3582 | 12.28 | 10955.204 | 20.2 |  | 0.91886 | 95.19543 | 11.69447
1212 | 93.3452 | 12.265 | 10953.917 | 20.19 |  | 0.9188602 | 95.18228 | 11.67904
1212.5 | 93.355 | 12.276 | 10954.649 | 20.2 |  | 0.9188644 | 95.19213 | 11.69059
1214.3 | 93.3465 | 12.266 | 10955.354 | 20.2 |  | 0.9188588 | 95.18376 | 11.68077
1214.5 | 93.3562 | 12.278 | 10954.746 | 20.19 |  | 0.9188537 | 95.19343 | 11.69212
1216.5 | 93.3584 | 12.28 | 10955.004 | 20.19 |  | 0.9188516 | 95.19568 | 11.69476
1217.6 | 93.3543 | 12.276 | 10954.903 | 20.2 |  | 0.9188624 | 95.19148 | 11.68983
1218.1 | 93.3919 | 12.321 | 10471.575 | 19.98 |  | 0.9224595 | 95.14248 | 11.63235
1218.3 | 93.4445 | 12.384 | 10255.062 | 19.85 |  | 0.924041 | 95.15671 | 11.64904
1218.4 | 93.4779 | 12.424 | 10044.167 | 19.74 |  | 0.9255974 | 95.15271 | 11.64435
1218.6 | 93.5185 | 12.473 | 9812.777 | 19.62 |  | 0.9273059 | 95.15238 | 11.64396
1218.8 | 93.5404 | 12.499 | 9619.009 | 19.54 |  | 0.9287545 | 95.13996 | 11.62938
1219 | 93.5726 | 12.538 | 9414.977 | 19.45 |  | 0.9302743 | 95.13615 | 11.62492
1219.2 | 93.6034 | 12.575 | 9233.552 | 19.39 |  | 0.931642 | 95.13489 | 11.62343
1219.4 | 93.6182 | 12.593 | 9030.307 | 19.33 |  | 0.9331787 | 95.11382 | 11.59871
1219.6 | 93.6303 | 12.607 | 8879.581 | 19.26 |  | 0.934297 | 95.09954 | 11.58196
1219.7 | 93.6138 | 12.588 | 9056.947 | 19.37 |  | 0.9330035 | 95.11391 | 11.59881
1219.9 | 93.5997 | 12.571 | 8971.021 | 19.45 |  | 0.9337371 | 95.084 | 11.56372
1220.1 | 93.5885 | 12.557 | 9013.362 | 19.48 |  | 0.9334319 | 95.08014 | 11.5592
1220.3 | 93.5774 | 12.544 | 9012.37 | 19.57 |  | 0.9335121 | 95.06829 | 11.54529
1220.5 | 93.559 | 12.522 | 9003.345 | 19.58 |  | 0.9335903 | 95.04822 | 11.52174
1220.9 | 93.5373 | 12.496 | 8954.543 | 19.67 |  | 0.9340412 | 95.01728 | 11.48544
1221.3 | 93.5253 | 12.481 | 8941.96 | 19.74 |  | 0.9341944 | 95.0026 | 11.46822
1222 | 93.5151 | 12.469 | 8938.584 | 19.87 |  | 0.9343239 | 94.99099 | 11.45459
1222.8 | 93.5064 | 12.458 | 8938.551 | 20.02 |  | 0.9344431 | 94.98134 | 11.44327
1223.2 | 93.5162 | 12.47 | 8983.966 | 20.05 |  | 0.9341164 | 94.999 | 11.46399
1223.6 | 93.5015 | 12.453 | 8986.004 | 20.13 |  | 0.9341643 | 94.98415 | 11.44657
1225.4 | 93.4901 | 12.439 | 8987.182 | 20.3 |  | 0.9342902 | 94.97189 | 11.43218
1226.8 | 93.4785 | 12.425 | 8986.673 | 20.43 |  | 0.9343971 | 94.95938 | 11.41751
1228.8 | 93.4789 | 12.425 | 8989.685 | 20.54 |  | 0.934461 | 94.95962 | 11.41779
1229.4 | 93.4687 | 12.413 | 8989.371 | 20.57 |  | 0.9344871 | 94.94918 | 11.40553
1231.4 | 93.4627 | 12.406 | 8987.546 | 20.56 |  | 0.9344932 | 94.94292 | 11.39819
1232.1 | 93.4733 | 12.419 | 8987.825 | 20.51 |  | 0.9344515 | 94.95388 | 11.41105
1233.5 | 93.4827 | 12.43 | 8985.563 | 20.42 |  | 0.9343977 | 94.96345 | 11.42228
1235.5 | 93.4798 | 12.426 | 8985.87 | 20.34 |  | 0.934332 | 94.9611 | 11.41953
1237.5 | 93.4857 | 12.434 | 8986.977 | 20.27 |  | 0.934268 | 94.96764 | 11.4272
1239.5 | 93.4864 | 12.434 | 8986.055 | 20.24 |  | 0.9342513 | 94.96837 | 11.42805
1241.5 | 93.4851 | 12.433 | 8987.276 | 20.23 |  | 0.9342339 | 94.96735 | 11.42685
1243.5 | 93.484 | 12.432 | 8985.802 | 20.22 |  | 0.9342374 | 94.96605 | 11.42533
1245.5 | 93.4836 | 12.431 | 8986.883 | 20.22 |  | 0.934229 | 94.96584 | 11.42509
1247.5 | 93.4905 | 12.439 | 8987.279 | 20.19 |  | 0.9342021 | 94.973 | 11.43349
1249.5 | 93.4898 | 12.438 | 8987.325 | 20.19 |  | 0.9342018 | 94.97231 | 11.43268
1250.5 | 93.4847 | 12.432 | 8989.059 | 20.21 |  | 0.9342043 | 94.96739 | 11.4269
1250.8 | 93.5007 | 12.452 | 8729.44 | 20.11 |  | 0.9361241 | 94.9381 | 11.39254
1251 | 93.5273 | 12.484 | 8560.924 | 20.01 |  | 0.937343 | 94.9356 | 11.38961
1251.2 | 93.5509 | 12.512 | 8394.894 | 19.9 |  | 0.9385361 | 94.93065 | 11.3838
1251.4 | 93.5761 | 12.542 | 8228.163 | 19.81 |  | 0.9397498 | 94.92712 | 11.37965
1251.6 | 93.6008 | 12.572 | 8068.36 | 19.72 |  | 0.9409108 | 94.92435 | 11.37641
1251.7 | 93.6156 | 12.59 | 7915.734 | 19.64 |  | 0.942024 | 94.91293 | 11.36301
1251.9 | 93.6325 | 12.61 | 7764.325 | 19.59 |  | 0.9431486 | 94.90372 | 11.3522
1252.3 | 93.6518 | 12.633 | 7457.985 | 19.46 |  | 0.9454029 | 94.87049 | 11.31321
1252.5 | 93.6646 | 12.649 | 7318.489 | 19.44 |  | 0.9464542 | 94.85925 | 11.30002
1253.2 | 93.6483 | 12.629 | 7040.177 | 19.45 |  | 0.9485785 | 94.79491 | 11.22453
1253.4 | 93.6366 | 12.615 | 6977.432 | 19.46 |  | 0.949061 | 94.77237 | 11.19809
1253.6 | 93.6244 | 12.6 | 7038.529 | 19.54 |  | 0.948646 | 94.7703 | 11.19566
1254 | 93.6093 | 12.582 | 7051.366 | 19.62 |  | 0.9485975 | 94.75704 | 11.1801
1254.2 | 93.5987 | 12.569 | 6990.402 | 19.63 |  | 0.9490657 | 94.73592 | 11.15531
1254.3 | 93.5834 | 12.551 | 7040.904 | 19.71 |  | 0.9487318 | 94.72892 | 11.14711
1254.9 | 93.5692 | 12.534 | 7008.96 | 19.77 |  | 0.94901 | 94.70896 | 11.12368
1255.7 | 93.5517 | 12.513 | 7016.21 | 19.89 |  | 0.9490279 | 94.69215 | 11.10396
1257.1 | 93.5385 | 12.497 | 6963.223 | 20.11 |  | 0.9495598 | 94.66885 | 11.07663
1258.5 | 93.5302 | 12.487 | 6964.743 | 20.27 |  | 0.949644 | 94.66008 | 11.06634
1260.3 | 93.5199 | 12.475 | 6967.799 | 20.44 |  | 0.9497225 | 94.64953 | 11.05395
1262.3 | 93.512 | 12.465 | 6966.285 | 20.54 |  | 0.9497933 | 94.64092 | 11.04385
1263.1 | 93.5025 | 12.454 | 6967.508 | 20.57 |  | 0.949802 | 94.63149 | 11.03279
1264.1 | 93.5109 | 12.464 | 6965.15 | 20.57 |  | 0.9498197 | 94.63949 | 11.04217
1265.4 | 93.5204 | 12.475 | 6965.885 | 20.55 |  | 0.9498023 | 94.6492 | 11.05357
1267.2 | 93.5303 | 12.487 | 6966.462 | 20.44 |  | 0.9497325 | 94.6597 | 11.06589
1269.2 | 93.5331 | 12.491 | 6964.611 | 20.35 |  | 0.9496928 | 94.6626 | 11.06928
1271.2 | 93.5302 | 12.487 | 6964.982 | 20.28 |  | 0.9496482 | 94.66008 | 11.06633
1273.2 | 93.5322 | 12.489 | 6965.843 | 20.25 |  | 0.9496238 | 94.66236 | 11.06901
1275.2 | 93.5337 | 12.491 | 6966.938 | 20.24 |  | 0.9496096 | 94.6641 | 11.07104
1277.2 | 93.5332 | 12.491 | 6966.585 | 20.22 |  | 0.9496003 | 94.66363 | 11.07049
1279.2 | 93.5259 | 12.482 | 6968.491 | 20.2 |  | 0.949574 | 94.65674 | 11.06242
1281.2 | 93.5204 | 12.475 | 6966.892 | 20.21 |  | 0.949592 | 94.65092 | 11.05559
1281.4 | 93.5342 | 12.492 | 6965.955 | 20.22 |  | 0.9496051 | 94.66452 | 11.07154
1282.8 | 93.5253 | 12.481 | 6967.093 | 20.21 |  | 0.9495905 | 94.65586 | 11.06138
1284 | 93.5321 | 12.489 | 6968.716 | 20.22 |  | 0.9495843 | 94.66289 | 11.06963
1284.4 | 93.5439 | 12.504 | 6776.698 | 20.13 |  | 0.950974 | 94.64226 | 11.04543
1284.5 | 93.5668 | 12.531 | 6649.745 | 20.08 |  | 0.9518981 | 94.64372 | 11.04714
1284.9 | 93.5882 | 12.557 | 6403.046 | 19.92 |  | 0.953659 | 94.62382 | 11.02379
1285.3 | 93.6011 | 12.572 | 6165.962 | 19.82 |  | 0.9553812 | 94.59692 | 10.99222
1286.7 | 93.5893 | 12.558 | 5422.677 | 19.54 |  | 0.9607927 | 94.46098 | 10.83272
1287.1 | 93.5756 | 12.542 | 5238.707 | 19.49 |  | 0.9621392 | 94.41667 | 10.78073
1287.7 | 93.5586 | 12.521 | 4976.959 | 19.44 |  | 0.9640618 | 94.35619 | 10.70977
1288 | 93.5387 | 12.497 | 4813.639 | 19.44 |  | 0.9652724 | 94.30915 | 10.65458
1288.2 | 93.5252 | 12.481 | 4743.845 | 19.41 |  | 0.9657771 | 94.28416 | 10.62526
1288.6 | 93.5065 | 12.459 | 4594.9 | 19.44 |  | 0.9668903 | 94.24071 | 10.57427
1289 | 93.4904 | 12.439 | 4464.698 | 19.42 |  | 0.967844 | 94.20315 | 10.53021
1289.1 | 93.4778 | 12.424 | 4399.968 | 19.45 |  | 0.9683325 | 94.17979 | 10.5028
1289.3 | 93.4677 | 12.412 | 4334.358 | 19.44 |  | 0.9688123 | 94.1589 | 10.47829
1289.5 | 93.4572 | 12.399 | 4272.043 | 19.45 |  | 0.9692747 | 94.13812 | 10.4539
1289.7 | 93.4477 | 12.388 | 4213.294 | 19.47 |  | 0.969714 | 94.1189 | 10.43136
1289.9 | 93.4362 | 12.374 | 4149.552 | 19.48 |  | 0.9701861 | 94.0969 | 10.40555
1290.1 | 93.4241 | 12.359 | 4089.99 | 19.48 |  | 0.9706236 | 94.07503 | 10.37988
1290.2 | 93.4119 | 12.345 | 4033.107 | 19.52 |  | 0.9710546 | 94.0534 | 10.3545
1290.4 | 93.3994 | 12.33 | 3982.383 | 19.54 |  | 0.9714331 | 94.03254 | 10.33003
1290.6 | 93.3857 | 12.313 | 3979.08 | 19.55 |  | 0.9714606 | 94.01828 | 10.31329
1290.8 | 93.3653 | 12.289 | 4055.311 | 19.66 |  | 0.9709389 | 94.0101 | 10.3037
1291.2 | 93.3448 | 12.264 | 4052.841 | 19.74 |  | 0.970984 | 93.989 | 10.27894
1291.5 | 93.3332 | 12.25 | 3977.37 | 19.78 |  | 0.9715491 | 93.96495 | 10.25073
1291.9 | 93.3221 | 12.237 | 3994.408 | 19.88 |  | 0.9714577 | 93.9564 | 10.24069
1292.3 | 93.3105 | 12.223 | 3996.54 | 19.93 |  | 0.9714587 | 93.94503 | 10.22735
1293.1 | 93.3013 | 12.212 | 3997.399 | 20.07 |  | 0.9714987 | 93.93564 | 10.21633
1293.9 | 93.2925 | 12.201 | 3999.752 | 20.16 |  | 0.9715112 | 93.92701 | 10.20621
1295.6 | 93.2829 | 12.19 | 3999.326 | 20.34 |  | 0.9715736 | 93.91691 | 10.19436
1297.6 | 93.2758 | 12.181 | 4000.733 | 20.46 |  | 0.9716028 | 93.90976 | 10.18596
1299.6 | 93.2771 | 12.183 | 4001.095 | 20.52 |  | 0.9716199 | 93.91097 | 10.18739
1301.6 | 93.2733 | 12.178 | 4001.637 | 20.58 |  | 0.9716357 | 93.90712 | 10.18287
1302.8 | 93.2818 | 12.188 | 4000.552 | 20.53 |  | 0.9716271 | 93.91556 | 10.19277
1304.6 | 93.2915 | 12.2 | 4000.082 | 20.46 |  | 0.9716076 | 93.92535 | 10.20426
1306.6 | 93.2967 | 12.206 | 4000.182 | 20.37 |  | 0.9715773 | 93.93078 | 10.21063
1308.6 | 93.3036 | 12.215 | 3999.641 | 20.23 |  | 0.9715351 | 93.93792 | 10.21901
1310.6 | 93.3085 | 12.22 | 3999.865 | 20.11 |  | 0.9714939 | 93.94315 | 10.22514
1312.6 | 93.3141 | 12.227 | 3998.5 | 20.02 |  | 0.9714742 | 93.94874 | 10.2317
1314.6 | 93.3166 | 12.23 | 4000.634 | 19.97 |  | 0.9714421 | 93.9517 | 10.23518
1316.6 | 93.3184 | 12.232 | 3998.096 | 19.91 |  | 0.9714407 | 93.95323 | 10.23698
1318.6 | 93.3191 | 12.233 | 3999.593 | 19.88 |  | 0.9714199 | 93.95425 | 10.23817
1320.6 | 93.3174 | 12.231 | 3999.372 | 19.87 |  | 0.9714182 | 93.95254 | 10.23616
1321.4 | 93.3176 | 12.231 | 4001.3 | 19.88 |  | 0.9714074 | 93.95303 | 10.23674
1322 | 93.3277 | 12.243 | 3845.419 | 19.76 |  | 0.9725063 | 93.93793 | 10.21902
1322.4 | 93.3187 | 12.233 | 3739.007 | 19.72 |  | 0.9732702 | 93.91166 | 10.1882
1322.8 | 93.3103 | 12.223 | 3637.646 | 19.61 |  | 0.973976 | 93.88699 | 10.15925
1323.2 | 93.2965 | 12.206 | 3545.672 | 19.61 |  | 0.9746467 | 93.85822 | 10.12549
1323.6 | 93.2798 | 12.186 | 3449.794 | 19.54 |  | 0.9753251 | 93.82608 | 10.08778
1323.7 | 93.2703 | 12.175 | 3407.961 | 19.53 |  | 0.9756271 | 93.80981 | 10.06869
1323.9 | 93.2614 | 12.164 | 3363.53 | 19.53 |  | 0.9759507 | 93.7937 | 10.04979
1324.3 | 93.2417 | 12.14 | 3281.69 | 19.5 |  | 0.9765381 | 93.76079 | 10.01117
1324.5 | 93.2298 | 12.126 | 3242 | 19.46 |  | 0.9768162 | 93.74253 | 9.989756
1324.7 | 93.2183 | 12.112 | 3202.574 | 19.46 |  | 0.9771031 | 93.72465 | 9.968773
1325.1 | 93.1966 | 12.086 | 3126.02 | 19.46 |  | 0.9776597 | 93.69056 | 9.92878
1325.3 | 93.1843 | 12.071 | 3087.723 | 19.44 |  | 0.9779329 | 93.67211 | 9.907127
1325.5 | 93.1699 | 12.054 | 3045.808 | 19.42 |  | 0.9782324 | 93.65097 | 9.882327
1325.6 | 93.1579 | 12.039 | 3012.398 | 19.42 |  | 0.9784751 | 93.63358 | 9.861918
1325.8 | 93.1479 | 12.027 | 2980.458 | 19.39 |  | 0.9786997 | 93.61847 | 9.844197
1326 | 93.1375 | 12.015 | 2945.989 | 19.41 |  | 0.9789548 | 93.60248 | 9.825429
1326.2 | 93.1249 | 12 | 2912.745 | 19.41 |  | 0.9791961 | 93.58452 | 9.804356
1326.4 | 93.112 | 11.984 | 2878.541 | 19.42 |  | 0.9794466 | 93.56609 | 9.782733
1326.6 | 93.0996 | 11.969 | 2847.39 | 19.42 |  | 0.9796725 | 93.54867 | 9.762297
1326.8 | 93.086 | 11.953 | 2817.905 | 19.41 |  | 0.9798839 | 93.53034 | 9.740789
1326.9 | 93.075 | 11.94 | 2786.031 | 19.4 |  | 0.9801126 | 93.51423 | 9.721882
1327.1 | 93.0605 | 11.922 | 2754.058 | 19.41 |  | 0.9803465 | 93.49457 | 9.698816
1327.3 | 93.0488 | 11.908 | 2724.534 | 19.44 |  | 0.9805671 | 93.47807 | 9.679464
1327.5 | 93.0373 | 11.894 | 2697.755 | 19.44 |  | 0.9807609 | 93.46227 | 9.660921
1327.7 | 93.0231 | 11.877 | 2667.994 | 19.45 |  | 0.9809784 | 93.44327 | 9.638633
1327.9 | 93.0088 | 11.86 | 2637.498 | 19.45 |  | 0.981199 | 93.42408 | 9.61611
1328.1 | 92.9966 | 11.845 | 2613.409 | 19.44 |  | 0.981371 | 93.40803 | 9.597277
1328.3 | 92.9836 | 11.83 | 2584.483 | 19.45 |  | 0.9815822 | 93.39037 | 9.576562
1328.5 | 92.9706 | 11.814 | 2559.817 | 19.48 |  | 0.9817668 | 93.37337 | 9.556617
1328.6 | 92.9575 | 11.798 | 2534.961 | 19.48 |  | 0.9819463 | 93.35629 | 9.536572
1328.8 | 92.9462 | 11.785 | 2510.194 | 19.51 |  | 0.9821312 | 93.34098 | 9.518607
1329 | 92.9331 | 11.769 | 2486.417 | 19.49 |  | 0.9822987 | 93.3241 | 9.498802
1329.2 | 92.9214 | 11.755 | 2462.122 | 19.51 |  | 0.9824781 | 93.30848 | 9.480478
1329.4 | 92.9088 | 11.74 | 2437.421 | 19.5 |  | 0.9826542 | 93.29194 | 9.461072
1329.6 | 92.8963 | 11.725 | 2416.993 | 19.51 |  | 0.9828035 | 93.27616 | 9.442555
1329.8 | 92.8838 | 11.71 | 2391.714 | 19.53 |  | 0.9829896 | 93.25959 | 9.423114
1329.9 | 92.8729 | 11.697 | 2368.535 | 19.56 |  | 0.9831624 | 93.24495 | 9.40593
1330.1 | 92.8597 | 11.681 | 2347.557 | 19.56 |  | 0.9833135 | 93.22839 | 9.386509
1330.3 | 92.8485 | 11.667 | 2324.998 | 19.56 |  | 0.9834759 | 93.21359 | 9.36914
1330.5 | 92.8351 | 11.651 | 2302.886 | 19.57 |  | 0.9836369 | 93.19665 | 9.34926
1330.7 | 92.8225 | 11.636 | 2281.145 | 19.59 |  | 0.983797 | 93.18055 | 9.330374
1330.9 | 92.8101 | 11.621 | 2261.804 | 19.61 |  | 0.9839398 | 93.16504 | 9.312174
1331.1 | 92.797 | 11.605 | 2239.256 | 19.61 |  | 0.9841019 | 93.14834 | 9.292584
1331.3 | 92.7855 | 11.591 | 2219.164 | 19.62 |  | 0.9842481 | 93.13363 | 9.275318
1331.5 | 92.7728 | 11.576 | 2199.902 | 19.6 |  | 0.9843829 | 93.11788 | 9.256843
1331.6 | 92.7612 | 11.562 | 2182.328 | 19.64 |  | 0.9845163 | 93.10343 | 9.239889
1331.8 | 92.7499 | 11.549 | 2162.209 | 19.64 |  | 0.9846607 | 93.08893 | 9.22287
1332 | 92.7378 | 11.534 | 2145.173 | 19.65 |  | 0.9847848 | 93.0741 | 9.205476
1332.2 | 92.7266 | 11.521 | 2127.948 | 19.65 |  | 0.9849084 | 93.06016 | 9.189117
1332.4 | 92.7151 | 11.507 | 2110.887 | 19.66 |  | 0.9850325 | 93.04593 | 9.172424
1332.6 | 92.7033 | 11.493 | 2092.424 | 19.67 |  | 0.9851666 | 93.03118 | 9.155118
1332.7 | 92.6927 | 11.48 | 2075.564 | 19.69 |  | 0.9852909 | 93.01788 | 9.139507
1332.9 | 92.6813 | 11.466 | 2060.172 | 19.68 |  | 0.9853996 | 93.00404 | 9.123273
1333.1 | 92.6701 | 11.453 | 2042.038 | 19.7 |  | 0.9855329 | 92.98994 | 9.106722
1333.3 | 92.6582 | 11.438 | 2024.232 | 19.7 |  | 0.9856604 | 92.97521 | 9.089439
1333.5 | 92.6469 | 11.425 | 2008.495 | 19.72 |  | 0.9857764 | 92.96138 | 9.073221
1333.7 | 92.6359 | 11.412 | 1993.698 | 19.71 |  | 0.9858808 | 92.94804 | 9.057569
1333.9 | 92.6249 | 11.398 | 1978.757 | 19.72 |  | 0.9859893 | 92.93466 | 9.041866
1334 | 92.6138 | 11.385 | 1961.595 | 19.71 |  | 0.9861106 | 92.92085 | 9.025658
1334.2 | 92.603 | 11.372 | 1948.431 | 19.74 |  | 0.9862096 | 92.90792 | 9.010496
1334.4 | 92.5924 | 11.359 | 1934.543 | 19.75 |  | 0.9863105 | 92.89511 | 8.99546
1334.6 | 92.5817 | 11.346 | 1918.748 | 19.75 |  | 0.9864235 | 92.8819 | 8.979965
1334.8 | 92.5713 | 11.334 | 1903.515 | 19.75 |  | 0.9865324 | 92.86909 | 8.964928
1335 | 92.5605 | 11.321 | 1890.675 | 19.77 |  | 0.9866273 | 92.85623 | 8.949842
1335.1 | 92.5505 | 11.309 | 1877.479 | 19.77 |  | 0.9867216 | 92.84414 | 8.935654
1335.3 | 92.5422 | 11.299 | 1864.301 | 19.78 |  | 0.9868173 | 92.83374 | 8.923452
1335.5 | 92.5318 | 11.286 | 1849.877 | 19.78 |  | 0.9869203 | 92.82105 | 8.908568
1335.7 | 92.5216 | 11.274 | 1836.886 | 19.79 |  | 0.9870146 | 92.80878 | 8.894173
1335.9 | 92.5119 | 11.262 | 1822.972 | 19.79 |  | 0.987114 | 92.79688 | 8.880206
1336.1 | 92.5007 | 11.249 | 1811.17 | 19.8 |  | 0.9871998 | 92.7838 | 8.86486
1336.3 | 92.4907 | 11.237 | 1798.692 | 19.81 |  | 0.9872903 | 92.77181 | 8.850797
1336.4 | 92.4806 | 11.225 | 1784.472 | 19.83 |  | 0.9873947 | 92.75944 | 8.836282
1336.6 | 92.4707 | 11.213 | 1771.511 | 19.83 |  | 0.9874871 | 92.74749 | 8.822259
1336.8 | 92.4603 | 11.2 | 1761.144 | 19.82 |  | 0.9875597 | 92.73546 | 8.808143
1337 | 92.4494 | 11.187 | 1749.047 | 19.82 |  | 0.987646 | 92.72265 | 8.793109
1337.2 | 92.4385 | 11.174 | 1734.464 | 19.84 |  | 0.9877528 | 92.70942 | 8.77759
1337.4 | 92.4285 | 11.162 | 1724.535 | 19.84 |  | 0.9878236 | 92.69785 | 8.764015
1337.6 | 92.4179 | 11.149 | 1712.365 | 19.87 |  | 0.9879145 | 92.6853 | 8.749286
1337.8 | 92.4083 | 11.138 | 1700.287 | 19.88 |  | 0.988002 | 92.67378 | 8.735771
1338 | 92.3986 | 11.126 | 1689.922 | 19.87 |  | 0.9880744 | 92.66245 | 8.722479
1338.1 | 92.3886 | 11.114 | 1679.451 | 19.85 |  | 0.9881464 | 92.65081 | 8.708826
1338.3 | 92.3793 | 11.103 | 1668.29 | 19.87 |  | 0.9882286 | 92.63973 | 8.695824
1338.5 | 92.3698 | 11.091 | 1658.108 | 19.89 |  | 0.9883038 | 92.62861 | 8.682768
1338.7 | 92.3591 | 11.079 | 1646.567 | 19.86 |  | 0.988382 | 92.61611 | 8.668107
1338.9 | 92.3499 | 11.068 | 1636.864 | 19.87 |  | 0.9884524 | 92.60537 | 8.655504
1339.1 | 92.3404 | 11.056 | 1624.896 | 19.9 |  | 0.9885415 | 92.59395 | 8.642109
1339.3 | 92.331 | 11.045 | 1616.717 | 19.9 |  | 0.9885998 | 92.58326 | 8.629564
1339.4 | 92.3219 | 11.034 | 1605.598 | 19.89 |  | 0.9886776 | 92.57242 | 8.616839
1339.6 | 92.3127 | 11.023 | 1598.108 | 19.89 |  | 0.9887309 | 92.56203 | 8.604657
1339.8 | 92.3035 | 11.012 | 1586.814 | 19.91 |  | 0.9888138 | 92.55103 | 8.591751
1340 | 92.2948 | 11.001 | 1578.579 | 19.9 |  | 0.9888712 | 92.54104 | 8.580029
1340.2 | 92.2863 | 10.991 | 1570.271 | 19.9 |  | 0.9889303 | 92.53123 | 8.568518
1340.4 | 92.2775 | 10.981 | 1558.985 | 19.92 |  | 0.989013 | 92.52063 | 8.556084
1340.5 | 92.2684 | 10.97 | 1551.929 | 19.9 |  | 0.9890607 | 92.51044 | 8.544121
1340.7 | 92.2591 | 10.958 | 1542.742 | 19.91 |  | 0.9891273 | 92.49968 | 8.5315
1340.9 | 92.2497 | 10.947 | 1533.446 | 19.92 |  | 0.9891947 | 92.48881 | 8.518741
1341.1 | 92.2398 | 10.935 | 1523.123 | 19.92 |  | 0.989268 | 92.47728 | 8.505216
1341.3 | 92.2313 | 10.925 | 1514.933 | 19.92 |  | 0.9893263 | 92.46749 | 8.493728
1341.5 | 92.2227 | 10.915 | 1503.542 | 19.93 |  | 0.9894084 | 92.45709 | 8.481521
1341.7 | 92.2142 | 10.904 | 1493.399 | 19.92 |  | 0.9894793 | 92.447 | 8.469683
1341.9 | 92.2058 | 10.894 | 1485.813 | 19.93 |  | 0.9895344 | 92.43739 | 8.458415
1342.2 | 92.1905 | 10.876 | 1476.889 | 19.94 |  | 0.989599 | 92.42068 | 8.438804
1342.6 | 92.1794 | 10.863 | 1471.284 | 19.97 |  | 0.9896424 | 92.40867 | 8.424716
1343.2 | 92.1679 | 10.849 | 1467.729 | 19.97 |  | 0.9896676 | 92.39661 | 8.410566
1343.6 | 92.1498 | 10.827 | 1532.919 | 20 |  | 0.9892082 | 92.38876 | 8.40135
1343.8 | 92.1647 | 10.845 | 1644.614 | 20.08 |  | 0.9884249 | 92.4212 | 8.439417
1343.9 | 92.2488 | 10.946 | 1635.254 | 20.08 |  | 0.9884914 | 92.50382 | 8.536361
1344.1 | 92.2576 | 10.957 | 1623.922 | 20.08 |  | 0.9885719 | 92.51084 | 8.544588
1345.1 | 92.2441 | 10.94 | 1572.17 | 20.09 |  | 0.9889407 | 92.48917 | 8.519162
1345.5 | 92.2323 | 10.926 | 1553.639 | 20.13 |  | 0.9890772 | 92.47441 | 8.50185
1345.9 | 92.2179 | 10.909 | 1535.574 | 20.13 |  | 0.9892053 | 92.45717 | 8.481614
1346.3 | 92.2031 | 10.891 | 1515.784 | 20.14 |  | 0.9893469 | 92.43924 | 8.460582
1346.6 | 92.1872 | 10.872 | 1496.003 | 20.17 |  | 0.9894907 | 92.4202 | 8.438243
1346.8 | 92.1788 | 10.862 | 1491.087 | 20.18 |  | 0.9895268 | 92.41102 | 8.42747
1347.2 | 92.1644 | 10.845 | 1484.247 | 20.18 |  | 0.9895752 | 92.39554 | 8.409311
1347.6 | 92.154 | 10.832 | 1478.199 | 20.23 |  | 0.989624 | 92.38415 | 8.395944
1348.2 | 92.1429 | 10.819 | 1474.957 | 20.28 |  | 0.9896528 | 92.3725 | 8.382274
1349 | 92.1331 | 10.807 | 1473.181 | 20.32 |  | 0.9896701 | 92.36239 | 8.37041
1350.8 | 92.1247 | 10.797 | 1475.252 | 20.43 |  | 0.9896683 | 92.35422 | 8.360832
1352.8 | 92.1198 | 10.791 | 1473.756 | 20.49 |  | 0.9896859 | 92.34904 | 8.354749
1354.8 | 92.1183 | 10.789 | 1475.309 | 20.56 |  | 0.9896832 | 92.34773 | 8.353209
1356.5 | 92.1267 | 10.799 | 1473.392 | 20.51 |  | 0.9896908 | 92.35587 | 8.362759
1357.7 | 92.1357 | 10.81 | 1473.761 | 20.46 |  | 0.9896824 | 92.36497 | 8.373435
1359.2 | 92.1441 | 10.82 | 1473.543 | 20.38 |  | 0.9896745 | 92.3734 | 8.383326
1361.2 | 92.1501 | 10.827 | 1475.656 | 20.32 |  | 0.9896526 | 92.37978 | 8.390813
1363.2 | 92.1503 | 10.828 | 1475.3 | 20.29 |  | 0.9896516 | 92.37995 | 8.39101
1365.2 | 92.1521 | 10.83 | 1476.151 | 20.26 |  | 0.989642 | 92.3819 | 8.393308
1367.2 | 92.1519 | 10.829 | 1475.905 | 20.23 |  | 0.9896402 | 92.38169 | 8.393056
1369.2 | 92.1504 | 10.828 | 1475.821 | 20.21 |  | 0.9896385 | 92.38019 | 8.3913
1371.2 | 92.1494 | 10.826 | 1476.353 | 20.19 |  | 0.9896323 | 92.37929 | 8.390244
1372.5 | 92.1497 | 10.827 | 1475.863 | 20.17 |  | 0.9896334 | 92.37953 | 8.390524
1373.3 | 92.1354 | 10.81 | 1448.581 | 20.17 |  | 0.9898267 | 92.36094 | 8.368709
1373.7 | 92.1222 | 10.794 | 1432.052 | 20.14 |  | 0.9899404 | 92.34516 | 8.350199
1374.1 | 92.1077 | 10.776 | 1417.473 | 20.13 |  | 0.9900425 | 92.32838 | 8.330504
1374.5 | 92.0931 | 10.759 | 1401.856 | 20.14 |  | 0.9901543 | 92.31131 | 8.310484
1374.9 | 92.0781 | 10.741 | 1385.801 | 20.12 |  | 0.9902657 | 92.2938 | 8.28994
1375.3 | 92.063 | 10.722 | 1371.337 | 20.12 |  | 0.9903682 | 92.27643 | 8.269556
1375.7 | 92.0474 | 10.704 | 1358.742 | 20.1 |  | 0.9904552 | 92.25887 | 8.248947
1376.1 | 92.0319 | 10.685 | 1345.046 | 20.12 |  | 0.9905543 | 92.2412 | 8.228218
1376.4 | 92.017 | 10.667 | 1330.663 | 20.12 |  | 0.9906562 | 92.22404 | 8.208085
1376.8 | 92.0026 | 10.65 | 1319.723 | 20.11 |  | 0.9907326 | 92.20793 | 8.189182
1377.2 | 91.9873 | 10.631 | 1306.612 | 20.09 |  | 0.9908233 | 92.19059 | 8.168831
1377.6 | 91.9728 | 10.614 | 1293.637 | 20.11 |  | 0.9909172 | 92.17403 | 8.149411
1378 | 91.9577 | 10.596 | 1282.505 | 20.09 |  | 0.9909939 | 92.1572 | 8.12966
1378.3 | 91.9436 | 10.579 | 1269.632 | 20.11 |  | 0.9910871 | 92.14107 | 8.110729
1378.7 | 91.9291 | 10.562 | 1259.507 | 20.1 |  | 0.9911577 | 92.12498 | 8.09186
1379.1 | 91.9144 | 10.544 | 1248.578 | 20.08 |  | 0.991233 | 92.10858 | 8.072616
1379.5 | 91.9002 | 10.527 | 1237.331 | 20.1 |  | 0.9913146 | 92.0926 | 8.053868
1379.9 | 91.886 | 10.51 | 1225.852 | 20.07 |  | 0.9913928 | 92.07662 | 8.035118
1380.3 | 91.8716 | 10.492 | 1215.51 | 20.09 |  | 0.991468 | 92.06059 | 8.016303
1380.6 | 91.8577 | 10.476 | 1206.634 | 20.09 |  | 0.9915307 | 92.0453 | 7.998361
1381 | 91.8436 | 10.459 | 1196.515 | 20.07 |  | 0.9916004 | 92.02962 | 7.979971
1381.4 | 91.8299 | 10.442 | 1186.14 | 20.07 |  | 0.9916738 | 92.0143 | 7.961988
1381.8 | 91.8163 | 10.426 | 1175.664 | 20.07 |  | 0.9917479 | 91.99905 | 7.944104
1382.2 | 91.8028 | 10.41 | 1168.609 | 20.08 |  | 0.9917987 | 91.98444 | 7.926959
1382.6 | 91.7896 | 10.394 | 1159.649 | 20.09 |  | 0.991863 | 91.96983 | 7.909817
1382.9 | 91.7764 | 10.378 | 1149.84 | 20.06 |  | 0.9919295 | 91.95511 | 7.892547
1383.3 | 91.7645 | 10.364 | 1141.159 | 20.06 |  | 0.9919909 | 91.94185 | 7.876989
1383.7 | 91.7516 | 10.348 | 1132.718 | 20.07 |  | 0.9920515 | 91.92762 | 7.860294
1384.1 | 91.7389 | 10.333 | 1124.693 | 20.08 |  | 0.9921091 | 91.91366 | 7.843911
1384.5 | 91.7256 | 10.317 | 1116.771 | 20.08 |  | 0.9921651 | 91.89912 | 7.82685
1384.9 | 91.7136 | 10.302 | 1108.468 | 20.06 |  | 0.992222 | 91.88583 | 7.811259
1385.2 | 91.7014 | 10.288 | 1099.703 | 20.08 |  | 0.9922857 | 91.87225 | 7.79532
1385.6 | 91.6893 | 10.273 | 1092.839 | 20.09 |  | 0.9923351 | 91.85907 | 7.779855
1386 | 91.6767 | 10.258 | 1085.733 | 20.07 |  | 0.9923836 | 91.84537 | 7.76378
1386.4 | 91.6651 | 10.244 | 1078.671 | 20.06 |  | 0.9924326 | 91.83267 | 7.748879
1386.8 | 91.6534 | 10.23 | 1071.641 | 20.07 |  | 0.9924831 | 91.81986 | 7.733853
1387.2 | 91.6416 | 10.216 | 1064.033 | 20.08 |  | 0.9925377 | 91.80686 | 7.718604
1387.5 | 91.6303 | 10.202 | 1056.771 | 20.07 |  | 0.9925882 | 91.79443 | 7.704019
1387.9 | 91.6188 | 10.188 | 1050.471 | 20.07 |  | 0.9926327 | 91.78195 | 7.689369
1388.3 | 91.6076 | 10.175 | 1042.299 | 20.08 |  | 0.9926912 | 91.76946 | 7.674721
1388.7 | 91.5965 | 10.161 | 1037.174 | 20.06 |  | 0.9927257 | 91.75757 | 7.66077
1389.1 | 91.5856 | 10.148 | 1031.104 | 20.08 |  | 0.9927702 | 91.74571 | 7.646853
1389.5 | 91.5749 | 10.135 | 1024.648 | 20.09 |  | 0.9928166 | 91.734 | 7.633108
1389.8 | 91.5642 | 10.123 | 1019.816 | 20.1 |  | 0.9928516 | 91.72254 | 7.61966
1390.2 | 91.5537 | 10.11 | 1013.057 | 20.08 |  | 0.9928977 | 91.71099 | 7.606113
1390.6 | 91.5435 | 10.098 | 1007.065 | 20.08 |  | 0.99294 | 91.69985 | 7.593046
1391 | 91.533 | 10.085 | 1000.106 | 20.1 |  | 0.9929907 | 91.68825 | 7.579436
1391.4 | 91.523 | 10.073 | 995.021 | 20.08 |  | 0.993025 | 91.67747 | 7.566783
1391.8 | 91.5132 | 10.061 | 990.701 | 20.1 |  | 0.993057 | 91.66698 | 7.55448
1392.1 | 91.5036 | 10.05 | 984.18 | 20.11 |  | 0.9931038 | 91.65636 | 7.542013
1392.5 | 91.494 | 10.038 | 980.05 | 20.08 |  | 0.9931306 | 91.64613 | 7.530011
1392.9 | 91.4845 | 10.027 | 973.958 | 20.08 |  | 0.9931736 | 91.63568 | 7.517747
1393.3 | 91.4754 | 10.016 | 969.866 | 20.07 |  | 0.9932017 | 91.62594 | 7.506326
1393.7 | 91.4661 | 10.005 | 963.789 | 20.08 |  | 0.9932454 | 91.61569 | 7.494293
1394 | 91.4566 | 9.993 | 957.988 | 20.08 |  | 0.9932863 | 91.60528 | 7.482083
1394.4 | 91.4474 | 9.982 | 954.768 | 20.09 |  | 0.9933098 | 91.59557 | 7.470692
1394.8 | 91.4385 | 9.971 | 949.73 | 20.09 |  | 0.9933453 | 91.58589 | 7.459326
1395.2 | 91.4296 | 9.961 | 943.686 | 20.08 |  | 0.9933872 | 91.57605 | 7.447782
1395.6 | 91.4205 | 9.95 | 941.797 | 20.09 |  | 0.9934013 | 91.56665 | 7.436752
1396 | 91.4122 | 9.94 | 935.442 | 20.09 |  | 0.9934461 | 91.55735 | 7.425849
1396.3 | 91.4033 | 9.929 | 931.348 | 20.1 |  | 0.9934757 | 91.54781 | 7.41465
1396.9 | 91.3905 | 9.914 | 924.78 | 20.09 |  | 0.9935213 | 91.53399 | 7.398434
1397.3 | 91.3817 | 9.903 | 920.73 | 20.1 |  | 0.9935506 | 91.52455 | 7.387361
1397.9 | 91.3695 | 9.888 | 913.363 | 20.1 |  | 0.9936025 | 91.5112 | 7.371697
1398.3 | 91.361 | 9.878 | 909.163 | 20.09 |  | 0.9936314 | 91.50205 | 7.36096
1398.9 | 91.3487 | 9.863 | 900.074 | 20.11 |  | 0.9936969 | 91.48832 | 7.344852
1399.4 | 91.3401 | 9.853 | 896.923 | 20.09 |  | 0.9937177 | 91.47924 | 7.334195
1400.4 | 91.3312 | 9.842 | 894.822 | 20.1 |  | 0.9937333 | 91.47001 | 7.323362
1401.6 | 91.322 | 9.831 | 896.298 | 20.15 |  | 0.9937264 | 91.46101 | 7.31281
1402.6 | 91.3128 | 9.82 | 895.959 | 20.2 |  | 0.9937323 | 91.45173 | 7.301925
1403.5 | 91.3044 | 9.81 | 895.803 | 20.25 |  | 0.993737 | 91.44329 | 7.292012
1404.7 | 91.2957 | 9.8 | 895.634 | 20.31 |  | 0.9937424 | 91.43453 | 7.281739
1406.7 | 91.2892 | 9.792 | 895.879 | 20.43 |  | 0.9937492 | 91.42801 | 7.27409
1408.7 | 91.2849 | 9.787 | 896.469 | 20.5 |  | 0.99375 | 91.42377 | 7.269113
1410.7 | 91.2837 | 9.785 | 895.279 | 20.53 |  | 0.9937605 | 91.42237 | 7.26747
1411.9 | 91.2922 | 9.795 | 895.659 | 20.5 |  | 0.9937557 | 91.43094 | 7.27753
1412.9 | 91.3014 | 9.807 | 896.231 | 20.45 |  | 0.9937481 | 91.44026 | 7.288457
1414.2 | 91.3104 | 9.817 | 895.632 | 20.41 |  | 0.9937495 | 91.44918 | 7.29893
1416.2 | 91.3178 | 9.826 | 894.64 | 20.33 |  | 0.9937508 | 91.45647 | 7.307476
1418.2 | 91.3212 | 9.83 | 894.994 | 20.25 |  | 0.9937427 | 91.45996 | 7.311576
1420.3 | 91.3222 | 9.832 | 895.779 | 20.23 |  | 0.9937357 | 91.46109 | 7.312904
1422.3 | 91.3228 | 9.832 | 896.506 | 20.18 |  | 0.9937271 | 91.46183 | 7.31377
1424.3 | 91.3231 | 9.833 | 896.457 | 20.16 |  | 0.993726 | 91.46213 | 7.314124
1426.3 | 91.323 | 9.833 | 895.275 | 20.18 |  | 0.9937357 | 91.46184 | 7.313779
1428.3 | 91.3214 | 9.831 | 896.89 | 20.14 |  | 0.9937215 | 91.46051 | 7.31222
1429.3 | 91.3209 | 9.83 | 894.673 | 20.16 |  | 0.9937386 | 91.45965 | 7.311216

## 060915v1-lo-3
File Name |  | 060915v1.GIl~
Experiment |  | GHP ST Isotherm
Operator |  | JH
Experiment ID |  | 060915v1
Sample Name |  | RM8852 with UHPCO2 up to 45 bar
Sample Lot # |  | 20 degC (Repeat with HT outgas)
Notes |  | Aliq #2 with Kalrez (Jarod)
New pump - Run 2
Adsorbate |  | He
Drying Temp |  | 350 | °C
Heating Rate |  | 1 | °C/min
Max Drying Time |  | 840 | min
Equil Crit |  | 0.01 | wt % in | 2 | min
Run Temp |  | 25 | °C
Max Equil Time |  | 15 | min
Equil Crit |  | 0.01 | wt % in | 5 | min
Pres Steps |  | {1500.000,2500.000,5000.000,7500.000,10000.000,12500.000}
Data Logging Interval |  | 2 | min or | 0.01 | wt %
Expt Started |  | 06-09-2015
Run Started |  | 12:39:21
Elap Time | Weight | Weight | Pressure | Samp Temp
min | mg | % chg | Torrs | °C
0 | 91.3209 | 0 | 895.353 | 20.16
1.1 | 91.3109 | -0.011 | 893.158 | 20.15
1.5 | 91.2997 | -0.023 | 889.874 | 20.22
1.8 | 91.2809 | -0.044 | 886.134 | 20.3
2 | 91.2694 | -0.056 | 883.719 | 20.39
2.2 | 91.2562 | -0.071 | 882.167 | 20.44
2.4 | 91.2421 | -0.086 | 881.377 | 20.53
2.6 | 91.227 | -0.103 | 881.61 | 20.61
2.8 | 91.2092 | -0.122 | 879.48 | 20.71
3 | 91.1912 | -0.142 | 876.763 | 20.81
3.2 | 91.1726 | -0.162 | 874.47 | 20.92
3.4 | 91.1533 | -0.184 | 873.371 | 21.03
3.6 | 91.1346 | -0.204 | 870.844 | 21.12
3.8 | 91.1161 | -0.224 | 869.314 | 21.25
4 | 91.099 | -0.243 | 867.29 | 21.36
4.1 | 91.0831 | -0.26 | 867.558 | 21.44
4.3 | 91.0668 | -0.278 | 863.505 | 21.55
4.5 | 91.0505 | -0.296 | 864.874 | 21.67
4.7 | 91.0344 | -0.314 | 863.745 | 21.77
4.9 | 91.0167 | -0.333 | 860.835 | 21.89
5.1 | 91.0012 | -0.35 | 860.369 | 21.99
5.3 | 90.9837 | -0.369 | 853.718 | 22.1
5.5 | 90.9688 | -0.386 | 853.27 | 22.2
5.7 | 90.9525 | -0.403 | 850.448 | 22.32
5.9 | 90.9375 | -0.42 | 851.299 | 22.44
6.1 | 90.9229 | -0.436 | 849.063 | 22.56
6.2 | 90.9109 | -0.449 | 848.712 | 22.66
6.4 | 90.8986 | -0.462 | 850.094 | 22.76
6.8 | 90.8819 | -0.481 | 849.246 | 22.96
7.2 | 90.8652 | -0.499 | 848.118 | 23.13
7.6 | 90.8501 | -0.516 | 848.447 | 23.29
8 | 90.8378 | -0.529 | 846.379 | 23.44
8.4 | 90.8276 | -0.54 | 848.955 | 23.59
8.7 | 90.8183 | -0.55 | 847.863 | 23.72
9.3 | 90.8077 | -0.562 | 847.473 | 23.9
10.1 | 90.7968 | -0.574 | 849.422 | 24.12
10.5 | 90.785 | -0.587 | 826.212 | 24.22
10.7 | 90.7419 | -0.634 | 807.807 | 24.24
10.9 | 90.7242 | -0.653 | 807.779 | 24.28
11 | 90.7096 | -0.669 | 807.034 | 24.32
11.2 | 90.66 | -0.724 | 860.282 | 24.38
11.4 | 90.6269 | -0.76 | 825.585 | 24.37
11.6 | 90.5758 | -0.816 | 821.523 | 24.41
11.8 | 90.5575 | -0.836 | 821.232 | 24.45
12 | 90.5372 | -0.858 | 802.111 | 24.48
12.2 | 90.4973 | -0.902 | 795.036 | 24.5
12.3 | 90.4813 | -0.919 | 794.994 | 24.55
12.5 | 90.4605 | -0.942 | 773.022 | 24.57
12.7 | 90.4067 | -1.001 | 760.903 | 24.58
12.9 | 90.3882 | -1.021 | 761.095 | 24.61
13.1 | 90.3689 | -1.043 | 744.762 | 24.65
13.3 | 90.3294 | -1.086 | 738.002 | 24.68
13.5 | 90.314 | -1.103 | 738.261 | 24.72
13.6 | 90.2914 | -1.127 | 715.199 | 24.72
13.8 | 90.2392 | -1.185 | 707.701 | 24.73
14 | 90.2221 | -1.203 | 708.005 | 24.76
14.2 | 90.1956 | -1.232 | 683.008 | 24.79
14.4 | 90.1461 | -1.286 | 679.229 | 24.81
14.6 | 90.1298 | -1.304 | 679.565 | 24.82
14.8 | 90.0982 | -1.339 | 653.586 | 24.85
14.9 | 90.0521 | -1.389 | 652.438 | 24.85
15.1 | 90.0375 | -1.405 | 652.123 | 24.88
15.3 | 90.001 | -1.445 | 627.116 | 24.89
15.5 | 89.9594 | -1.491 | 627.141 | 24.9
15.7 | 89.9452 | -1.507 | 623.359 | 24.93
15.9 | 89.9053 | -1.55 | 609.762 | 24.95
16.1 | 89.8815 | -1.576 | 610.128 | 24.97
16.3 | 89.8618 | -1.598 | 593.27 | 25
16.4 | 89.8108 | -1.654 | 586.817 | 25
16.6 | 89.7924 | -1.674 | 587.023 | 25.01
16.8 | 89.7658 | -1.703 | 571.278 | 25.01
17 | 89.7322 | -1.74 | 571.33 | 25.04
17.2 | 89.7188 | -1.754 | 565.172 | 25.06
17.4 | 89.6713 | -1.806 | 550.079 | 25.05
17.5 | 89.6438 | -1.836 | 550.426 | 25.06
17.7 | 89.6256 | -1.856 | 540.297 | 25.06
17.9 | 89.5748 | -1.912 | 530.268 | 25.09
18.1 | 89.5536 | -1.935 | 530.172 | 25.1
18.3 | 89.5177 | -1.975 | 511.712 | 25.09
18.5 | 89.4776 | -2.019 | 511.646 | 25.11
18.7 | 89.462 | -2.036 | 505.142 | 25.12
18.8 | 89.4142 | -2.088 | 493.598 | 25.12
19 | 89.3896 | -2.115 | 493.958 | 25.14
19.2 | 89.3688 | -2.138 | 482.856 | 25.16
19.4 | 89.3165 | -2.195 | 476.945 | 25.16
19.6 | 89.2998 | -2.213 | 474.753 | 25.17
19.7 | 89.2648 | -2.252 | 465.442 | 25.18
19.9 | 89.2431 | -2.275 | 465.753 | 25.19
20.1 | 89.2256 | -2.294 | 458.037 | 25.21
20.3 | 89.1883 | -2.335 | 454.729 | 25.2
20.5 | 89.174 | -2.351 | 451.038 | 25.21
20.7 | 89.1302 | -2.399 | 439.802 | 25.23
20.9 | 89.1041 | -2.428 | 440.115 | 25.23
21.1 | 89.0825 | -2.451 | 431.007 | 25.23
21.2 | 89.0494 | -2.487 | 430.096 | 25.25
21.4 | 89.0327 | -2.506 | 424.134 | 25.24
21.6 | 88.9889 | -2.554 | 416.546 | 25.23
21.8 | 88.9696 | -2.575 | 416.569 | 25.27
22 | 88.938 | -2.609 | 404.067 | 25.25
22.2 | 88.9023 | -2.648 | 404.048 | 25.28
22.4 | 88.8858 | -2.667 | 396.893 | 25.26
22.5 | 88.8416 | -2.715 | 391.986 | 25.28
22.7 | 88.8242 | -2.734 | 390.913 | 25.3
22.9 | 88.7945 | -2.767 | 383.953 | 25.3
23.1 | 88.7727 | -2.79 | 384.157 | 25.31
23.3 | 88.7543 | -2.811 | 375.582 | 25.32
23.5 | 88.7137 | -2.855 | 373.291 | 25.31
23.6 | 88.6994 | -2.871 | 371.302 | 25.33
23.8 | 88.6692 | -2.904 | 366.065 | 25.33
24 | 88.6528 | -2.922 | 366.039 | 25.33
24.2 | 88.6249 | -2.952 | 356.511 | 25.33
24.4 | 88.5933 | -2.987 | 356.478 | 25.34
24.6 | 88.5773 | -3.004 | 350.239 | 25.33
24.7 | 88.5389 | -3.046 | 347.269 | 25.35
24.9 | 88.5243 | -3.062 | 345.353 | 25.36
25.1 | 88.4891 | -3.101 | 338.683 | 25.35
25.3 | 88.469 | -3.123 | 338.87 | 25.35
25.5 | 88.4426 | -3.152 | 330.798 | 25.35
25.7 | 88.4142 | -3.183 | 330.812 | 25.36
25.9 | 88.4003 | -3.198 | 326.818 | 25.36
26 | 88.3739 | -3.227 | 325.51 | 25.36
26.2 | 88.3626 | -3.239 | 323.05 | 25.36
26.4 | 88.3318 | -3.273 | 318.278 | 25.37
26.6 | 88.3161 | -3.29 | 318.284 | 25.37
26.8 | 88.2931 | -3.316 | 311.747 | 25.37
27 | 88.2681 | -3.343 | 311.724 | 25.37
27.1 | 88.2535 | -3.359 | 307.006 | 25.37
27.3 | 88.2235 | -3.392 | 305.467 | 25.37
27.5 | 88.2112 | -3.405 | 302.893 | 25.39
27.7 | 88.1826 | -3.437 | 299.632 | 25.38
27.9 | 88.1693 | -3.451 | 298.839 | 25.39
28.1 | 88.1435 | -3.479 | 294.196 | 25.39
28.3 | 88.127 | -3.497 | 294.27 | 25.41
28.4 | 88.1078 | -3.519 | 289.161 | 25.38
28.6 | 88.0868 | -3.541 | 289.293 | 25.38
28.8 | 88.0755 | -3.554 | 285.801 | 25.4
29 | 88.0518 | -3.58 | 284.576 | 25.4
29.2 | 88.042 | -3.591 | 282.773 | 25.42
29.3 | 88.0189 | -3.616 | 280.21 | 25.4
29.5 | 88.0075 | -3.628 | 279.917 | 25.39
29.7 | 87.9889 | -3.649 | 276.163 | 25.43
29.9 | 87.9734 | -3.666 | 276.291 | 25.4
30.1 | 87.9599 | -3.68 | 272.705 | 25.4
30.3 | 87.9417 | -3.7 | 272.5 | 25.43
30.5 | 87.9325 | -3.71 | 270.206 | 25.41
30.6 | 87.913 | -3.732 | 269.047 | 25.4
31 | 87.886 | -3.761 | 265.827 | 25.4
31.4 | 87.861 | -3.789 | 262.81 | 25.42
31.6 | 87.8508 | -3.8 | 262.851 | 25.43
31.8 | 87.8377 | -3.814 | 260.063 | 25.42
32 | 87.8259 | -3.827 | 260.155 | 25.41
32.2 | 87.8148 | -3.839 | 257.718 | 25.42
32.4 | 87.8022 | -3.853 | 257.58 | 25.43
32.7 | 87.7812 | -3.876 | 255.199 | 25.43
33.1 | 87.7612 | -3.898 | 253.01 | 25.44
33.5 | 87.7421 | -3.919 | 250.996 | 25.42
33.9 | 87.7238 | -3.939 | 249.107 | 25.44
34.3 | 87.7074 | -3.957 | 247.376 | 25.45
34.7 | 87.6938 | -3.972 | 246.269 | 25.44
35.1 | 87.6799 | -3.987 | 244.746 | 25.43
35.4 | 87.6664 | -4.002 | 243.357 | 25.44
35.8 | 87.653 | -4.017 | 242.087 | 25.45
36.2 | 87.6414 | -4.029 | 240.88 | 25.45
36.6 | 87.6311 | -4.04 | 239.787 | 25.46
37.2 | 87.6182 | -4.055 | 239.102 | 25.46
37.8 | 87.6067 | -4.067 | 237.485 | 25.45
38.4 | 87.5936 | -4.082 | 236.709 | 25.46
38.9 | 87.5832 | -4.093 | 235.306 | 25.47
39.5 | 87.5721 | -4.105 | 234.581 | 25.46
40.3 | 87.5598 | -4.119 | 233.434 | 25.45
41.1 | 87.5496 | -4.13 | 232.446 | 25.47
42.1 | 87.5392 | -4.141 | 231.463 | 25.49
43.1 | 87.5293 | -4.152 | 230.685 | 25.47
44.4 | 87.5195 | -4.163 | 229.975 | 25.47
46.4 | 87.5105 | -4.173 | 229.194 | 25.46
48.4 | 87.506 | -4.177 | 228.845 | 25.46
50.4 | 87.5031 | -4.181 | 228.698 | 25.47
52.4 | 87.502 | -4.182 | 228.74 | 25.48
54.4 | 87.5024 | -4.181 | 228.889 | 25.46
56.5 | 87.5035 | -4.18 | 229.161 | 25.45
58.5 | 87.505 | -4.179 | 229.482 | 25.46
60.5 | 87.5068 | -4.177 | 229.837 | 25.47
62.5 | 87.5118 | -4.171 | 230.234 | 25.45
64.5 | 87.5156 | -4.167 | 230.689 | 25.45
66.5 | 87.5185 | -4.164 | 231.159 | 25.47
68.5 | 87.5218 | -4.16 | 231.63 | 25.47
70.5 | 87.5247 | -4.157 | 232.064 | 25.48
72.5 | 87.5284 | -4.153 | 232.515 | 25.49
74.5 | 87.5325 | -4.148 | 233.018 | 25.48
76.5 | 87.5401 | -4.14 | 233.501 | 25.47
78.5 | 87.5436 | -4.136 | 234 | 25.49
80.5 | 87.5475 | -4.132 | 234.511 | 25.46
82.5 | 87.5534 | -4.126 | 235.018 | 25.49
84.5 | 87.5572 | -4.121 | 235.132 | 25.47
84.7 | 87.5442 | -4.136 | 230.592 | 25.48
84.9 | 87.5221 | -4.16 | 230.085 | 25.47
85.1 | 87.51 | -4.173 | 225.231 | 25.48
85.2 | 87.4769 | -4.209 | 223.799 | 25.47
85.4 | 87.4652 | -4.222 | 221.182 | 25.48
85.6 | 87.4374 | -4.253 | 219.185 | 25.48
85.8 | 87.4222 | -4.269 | 216.164 | 25.48
86 | 87.3877 | -4.307 | 213.275 | 25.45
86.2 | 87.3737 | -4.322 | 211.555 | 25.47
86.4 | 87.3401 | -4.359 | 207.644 | 25.48
86.5 | 87.323 | -4.378 | 207.073 | 25.48
86.7 | 87.2926 | -4.411 | 202.269 | 25.48
86.9 | 87.2717 | -4.434 | 202.172 | 25.48
87.1 | 87.2416 | -4.467 | 193.269 | 25.49
87.3 | 87.1461 | -4.572 | 180.628 | 25.49
87.5 | 87.0304 | -4.698 | 168.905 | 25.47
87.7 | 86.9233 | -4.816 | 158.976 | 25.46
87.8 | 86.8196 | -4.929 | 150.081 | 25.46
88 | 86.7196 | -5.039 | 142.094 | 25.47
88.2 | 86.6231 | -5.144 | 134.642 | 25.45
88.4 | 86.5231 | -5.254 | 127.392 | 25.43
88.6 | 86.4347 | -5.351 | 121.573 | 25.45
88.8 | 86.3513 | -5.442 | 116.376 | 25.44
88.9 | 86.2792 | -5.521 | 111.461 | 25.44
89.1 | 86.2019 | -5.606 | 106.714 | 25.44
89.3 | 86.1295 | -5.685 | 102.42 | 25.44
89.5 | 86.0607 | -5.76 | 98.244 | 25.44
89.7 | 85.9953 | -5.832 | 94.627 | 25.43
89.9 | 85.9332 | -5.9 | 91.162 | 25.44
90 | 85.8742 | -5.964 | 87.78 | 25.46
90.2 | 85.8183 | -6.026 | 84.85 | 25.44
90.4 | 85.7651 | -6.084 | 82.029 | 25.45
90.6 | 85.7142 | -6.14 | 79.287 | 25.44
90.8 | 85.6661 | -6.192 | 76.828 | 25.44
91 | 85.6204 | -6.242 | 74.49 | 25.45
91.1 | 85.5764 | -6.291 | 72.245 | 25.45
91.3 | 85.5348 | -6.336 | 70.003 | 25.45
91.5 | 85.4948 | -6.38 | 68.076 | 25.45
91.7 | 85.4568 | -6.421 | 66.256 | 25.44
91.9 | 85.4207 | -6.461 | 64.449 | 25.44
92.1 | 85.3862 | -6.499 | 62.734 | 25.44
92.2 | 85.3533 | -6.535 | 61.148 | 25.44
92.4 | 85.3214 | -6.57 | 59.603 | 25.46
92.6 | 85.2907 | -6.603 | 58.097 | 25.42
92.8 | 85.2598 | -6.637 | 56.579 | 25.43
93 | 85.2312 | -6.668 | 55.261 | 25.44
93.2 | 85.2028 | -6.7 | 53.9 | 25.44
93.4 | 85.1775 | -6.727 | 52.587 | 25.45
93.6 | 85.1527 | -6.754 | 51.465 | 25.46
93.7 | 85.1294 | -6.78 | 50.34 | 25.44
93.9 | 85.1051 | -6.807 | 49.145 | 25.46
94.1 | 85.0826 | -6.831 | 48.153 | 25.44
94.3 | 85.0612 | -6.855 | 47.155 | 25.44
94.5 | 85.0408 | -6.877 | 46.208 | 25.43
94.7 | 85.0211 | -6.899 | 45.262 | 25.44
94.9 | 85.0018 | -6.92 | 44.378 | 25.46
95.1 | 84.9824 | -6.941 | 43.47 | 25.45
95.2 | 84.9642 | -6.961 | 42.641 | 25.43
95.4 | 84.9471 | -6.98 | 41.87 | 25.42
95.6 | 84.9306 | -6.998 | 41.108 | 25.42
95.8 | 84.9143 | -7.016 | 40.364 | 25.43
96 | 84.8988 | -7.032 | 39.651 | 25.45
96.2 | 84.8821 | -7.051 | 38.875 | 25.44
96.4 | 84.8674 | -7.067 | 38.218 | 25.44
96.5 | 84.853 | -7.083 | 37.569 | 25.47
96.7 | 84.8382 | -7.099 | 36.897 | 25.45
96.9 | 84.8244 | -7.114 | 36.29 | 25.44
97.1 | 84.8117 | -7.128 | 35.767 | 25.45
97.3 | 84.7999 | -7.141 | 35.182 | 25.43
97.5 | 84.7874 | -7.154 | 34.6 | 25.45
97.6 | 84.7755 | -7.168 | 34.073 | 25.46
97.8 | 84.7633 | -7.181 | 33.562 | 25.44
98 | 84.7519 | -7.193 | 33.04 | 25.44
98.2 | 84.741 | -7.205 | 32.544 | 25.44
98.4 | 84.7292 | -7.218 | 32.023 | 25.45
98.6 | 84.7185 | -7.23 | 31.545 | 25.45
98.8 | 84.7082 | -7.241 | 31.101 | 25.49
98.9 | 84.6982 | -7.252 | 30.635 | 25.45
99.1 | 84.6883 | -7.263 | 30.224 | 25.47
99.3 | 84.6787 | -7.274 | 29.794 | 25.46
99.5 | 84.6694 | -7.284 | 29.382 | 25.47
99.9 | 84.6515 | -7.303 | 28.55 | 25.46
100.1 | 84.642 | -7.314 | 28.151 | 25.47
100.3 | 84.6325 | -7.324 | 27.762 | 25.47
100.6 | 84.6154 | -7.343 | 26.997 | 25.46
101 | 84.5985 | -7.361 | 26.298 | 25.44
101.4 | 84.5823 | -7.379 | 25.583 | 25.46
101.8 | 84.5671 | -7.396 | 24.936 | 25.47
102.2 | 84.5526 | -7.412 | 24.298 | 25.46
102.6 | 84.5387 | -7.427 | 23.707 | 25.46
103 | 84.5259 | -7.441 | 23.151 | 25.46
103.4 | 84.5123 | -7.456 | 22.569 | 25.49
103.8 | 84.4994 | -7.47 | 22.025 | 25.45
104.1 | 84.4878 | -7.483 | 21.506 | 25.47
104.5 | 84.4764 | -7.495 | 21.026 | 25.48
104.9 | 84.4658 | -7.507 | 20.573 | 25.47
105.3 | 84.4546 | -7.519 | 20.121 | 25.48
105.7 | 84.4448 | -7.53 | 19.7 | 25.49
106.1 | 84.4355 | -7.54 | 19.293 | 25.5
106.4 | 84.4259 | -7.55 | 18.9 | 25.49
106.8 | 84.4167 | -7.56 | 18.505 | 25.48
107.4 | 84.4033 | -7.575 | 17.937 | 25.5
108 | 84.3909 | -7.589 | 17.387 | 25.47
108.6 | 84.3786 | -7.602 | 16.89 | 25.5
109.2 | 84.3674 | -7.614 | 16.411 | 25.47
109.7 | 84.3569 | -7.626 | 15.943 | 25.48
110.3 | 84.3469 | -7.637 | 15.522 | 25.49
110.9 | 84.3367 | -7.648 | 15.097 | 25.48
111.5 | 84.3272 | -7.658 | 14.708 | 25.48
112.3 | 84.3156 | -7.671 | 14.2 | 25.5
113.1 | 84.3039 | -7.684 | 13.708 | 25.47
113.8 | 84.293 | -7.696 | 13.275 | 25.46
114.6 | 84.283 | -7.707 | 12.82 | 25.49
115.4 | 84.2733 | -7.717 | 12.416 | 25.49
116.4 | 84.2629 | -7.729 | 11.942 | 25.49
117.4 | 84.2523 | -7.74 | 11.479 | 25.49
118.4 | 84.242 | -7.752 | 11.044 | 25.48
119.3 | 84.2327 | -7.762 | 10.649 | 25.49
120.5 | 84.2221 | -7.773 | 10.226 | 25.48
121.1 | 84.134 | -7.87 | 6.829 | 25.49
121.3 | 83.9962 | -8.021 | 4.968 | 25.48
121.5 | 84.0619 | -7.949 | 4.16 | 25.49
121.7 | 84.0323 | -7.981 | 3.924 | 25.48
122.1 | 84.0226 | -7.992 | 3.207 | 25.49
122.7 | 84.0013 | -8.015 | 2.236 | 25.48
122.8 | 84.0121 | -8.003 | 2.373 | 25.47
123 | 83.9968 | -8.02 | 1.98 | 25.49
123.2 | 84.0061 | -8.01 | 2.088 | 25.48
123.4 | 83.9201 | -8.104 | 0.677 | 25.48
123.6 | 83.8237 | -8.21 | 0.394 | 25.43
123.8 | 83.8715 | -8.157 | 0.321 | 25.43
123.9 | 83.8933 | -8.134 | 0.276 | 25.42
124.1 | 83.9062 | -8.119 | 0.256 | 25.45
124.7 | 83.916 | -8.109 | 0.2 | 25.59
126.7 | 83.919 | -8.105 | 0.193 | 26.94
128.5 | 83.9088 | -8.117 | 0.195 | 28.69
129.9 | 83.8987 | -8.128 | 0.181 | 30.16
131.3 | 83.8876 | -8.14 | 0.187 | 31.59
132.3 | 83.8778 | -8.151 | 0.197 | 32.56
133.5 | 83.8679 | -8.161 | 0.197 | 33.6
135.1 | 83.8583 | -8.172 | 0.166 | 34.86
136.7 | 83.8483 | -8.183 | 0.179 | 36.16
138 | 83.8388 | -8.193 | 0.184 | 37.2
139.6 | 83.829 | -8.204 | 0.194 | 38.34
141.2 | 83.8187 | -8.215 | 0.171 | 39.41
143 | 83.8087 | -8.226 | 0.187 | 40.59
144.8 | 83.7985 | -8.237 | 0.17 | 41.74
146 | 83.7891 | -8.248 | 0.187 | 42.54
147.6 | 83.7799 | -8.258 | 0.193 | 43.6
148.7 | 83.7706 | -8.268 | 0.166 | 44.42
149.9 | 83.7614 | -8.278 | 0.181 | 45.28
151.1 | 83.7516 | -8.289 | 0.167 | 46.13
152.3 | 83.7422 | -8.299 | 0.169 | 47.01
153.5 | 83.7316 | -8.311 | 0.173 | 47.94
154.7 | 83.7218 | -8.321 | 0.175 | 48.85
155.8 | 83.7117 | -8.332 | 0.189 | 49.72
157 | 83.7014 | -8.344 | 0.18 | 50.58
158.2 | 83.6914 | -8.355 | 0.187 | 51.41
159.4 | 83.6818 | -8.365 | 0.173 | 52.22
160.6 | 83.6719 | -8.376 | 0.191 | 53.06
161.6 | 83.6627 | -8.386 | 0.186 | 53.78
162.7 | 83.6526 | -8.397 | 0.179 | 54.62
163.9 | 83.6417 | -8.409 | 0.168 | 55.47
165.1 | 83.6319 | -8.42 | 0.181 | 56.37
166.1 | 83.6226 | -8.43 | 0.178 | 57.1
167.3 | 83.6128 | -8.441 | 0.175 | 57.96
168.3 | 83.6032 | -8.451 | 0.17 | 58.72
169.5 | 83.5923 | -8.463 | 0.178 | 59.61
170.6 | 83.5822 | -8.474 | 0.172 | 60.5
171.6 | 83.5716 | -8.486 | 0.168 | 61.29
172.8 | 83.5612 | -8.497 | 0.167 | 62.16
173.8 | 83.5515 | -8.508 | 0.171 | 62.92
175 | 83.5409 | -8.519 | 0.168 | 63.82
176 | 83.5318 | -8.529 | 0.163 | 64.56
177.2 | 83.5206 | -8.542 | 0.179 | 65.49
178.2 | 83.5114 | -8.552 | 0.163 | 66.25
179.2 | 83.5016 | -8.562 | 0.171 | 67.05
180.3 | 83.4909 | -8.574 | 0.178 | 67.99
181.5 | 83.4816 | -8.584 | 0.183 | 68.94
182.5 | 83.4722 | -8.595 | 0.173 | 69.72
183.5 | 83.463 | -8.605 | 0.171 | 70.55
184.7 | 83.4524 | -8.616 | 0.17 | 71.51
185.6 | 83.4426 | -8.627 | 0.173 | 72.33
186.6 | 83.4333 | -8.637 | 0.163 | 73.16
187.6 | 83.4236 | -8.648 | 0.184 | 73.98
188.6 | 83.4136 | -8.659 | 0.179 | 74.79
189.6 | 83.4044 | -8.669 | 0.169 | 75.63
190.8 | 83.3942 | -8.68 | 0.167 | 76.67
192.4 | 83.3838 | -8.691 | 0.15 | 78.04
193.5 | 83.3737 | -8.703 | 0.178 | 79.15
194.5 | 83.3639 | -8.713 | 0.172 | 80.02
195.9 | 83.3531 | -8.725 | 0.181 | 81.24
196.7 | 83.3428 | -8.736 | 0.187 | 81.98
198.3 | 83.3326 | -8.748 | 0.171 | 83.48
199.1 | 83.3205 | -8.761 | 0.18 | 84.2
201.1 | 83.3085 | -8.774 | 0.165 | 86.06
201.7 | 83.298 | -8.785 | 0.175 | 86.59
203.7 | 83.2894 | -8.795 | 0.178 | 88.66
204.4 | 83.2793 | -8.806 | 0.159 | 89.46
206 | 83.269 | -8.817 | 0.164 | 91.24
207 | 83.2574 | -8.83 | 0.162 | 92.18
208.6 | 83.2462 | -8.842 | 0.152 | 93.66
209.6 | 83.2364 | -8.853 | 0.165 | 94.56
211.3 | 83.2271 | -8.863 | 0.177 | 95.75
213.1 | 83.2179 | -8.873 | 0.165 | 96.67
215.1 | 83.2129 | -8.879 | 0.169 | 97.41
216.9 | 83.2303 | -8.86 | 0.165 | 97.85
218.5 | 83.2414 | -8.847 | 0.153 | 98.44
219 | 83.2308 | -8.859 | 0.167 | 98.84
219.6 | 83.2205 | -8.87 | 0.163 | 99.31
220.8 | 83.211 | -8.881 | 0.16 | 100.51
222.4 | 83.2012 | -8.891 | 0.161 | 102.75
223.4 | 83.191 | -8.903 | 0.157 | 104.53
224.2 | 83.1811 | -8.913 | 0.168 | 106.17
225 | 83.1707 | -8.925 | 0.143 | 107.97
225.8 | 83.1607 | -8.936 | 0.163 | 109.75
226.6 | 83.1497 | -8.948 | 0.159 | 111.64
227 | 83.1391 | -8.959 | 0.147 | 112.56
228 | 83.1283 | -8.971 | 0.136 | 114.87
228.5 | 83.1167 | -8.984 | 0.153 | 116.21
229.1 | 83.1045 | -8.997 | 0.149 | 117.49
229.5 | 83.0893 | -9.014 | 0.161 | 118.31
230.3 | 83.0743 | -9.03 | 0.162 | 119.97
230.9 | 83.0631 | -9.043 | 0.171 | 121.18
232.3 | 83.0513 | -9.056 | 0.147 | 123.87
233 | 83.0334 | -9.075 | 0.172 | 125.33
234.2 | 83.019 | -9.091 | 0.169 | 127.37
235.2 | 82.9941 | -9.118 | 0.166 | 129.02
235.6 | 83.0108 | -9.1 | 0.18 | 129.65
236.6 | 82.9905 | -9.122 | 0.159 | 131.2
236.8 | 82.9783 | -9.136 | 0.156 | 131.47
236.9 | 82.9903 | -9.122 | 0.181 | 131.77
238.9 | 82.9885 | -9.124 | 0.166 | 134.66
240.3 | 82.9792 | -9.135 | 0.158 | 136.53
242.3 | 82.9709 | -9.144 | 0.182 | 139.06
244.3 | 82.9729 | -9.141 | 0.159 | 141.45
246.3 | 82.964 | -9.151 | 0.165 | 143.7
248.3 | 82.9592 | -9.156 | 0.156 | 145.8
250.3 | 82.9572 | -9.159 | 0.161 | 147.82
252.3 | 82.9533 | -9.163 | 0.158 | 149.77
254.3 | 82.9471 | -9.17 | 0.168 | 151.7
256.4 | 82.9403 | -9.177 | 0.171 | 153.61
256.6 | 82.9509 | -9.165 | 0.179 | 153.86
257.4 | 82.9399 | -9.178 | 0.175 | 154.62
259.4 | 82.9327 | -9.185 | 0.159 | 156.51
261.2 | 82.9231 | -9.196 | 0.162 | 158.2
263.2 | 82.9194 | -9.2 | 0.161 | 160.14
265.2 | 82.9172 | -9.202 | 0.166 | 162.09
267.2 | 82.9115 | -9.209 | 0.159 | 164.06
269.2 | 82.9026 | -9.218 | 0.18 | 166.03
270.4 | 82.9135 | -9.206 | 0.144 | 167.22
271.9 | 82.9042 | -9.217 | 0.168 | 168.8
273.9 | 82.8964 | -9.225 | 0.156 | 170.78
275.3 | 82.8866 | -9.236 | 0.146 | 172.21
277.3 | 82.8792 | -9.244 | 0.141 | 174.23
279.3 | 82.8762 | -9.247 | 0.16 | 176.22
281.3 | 82.8743 | -9.249 | 0.171 | 178.27
283.3 | 82.875 | -9.249 | 0.154 | 180.29
285.3 | 82.88 | -9.243 | 0.155 | 182.32
287.3 | 82.8811 | -9.242 | 0.153 | 184.35
289.3 | 82.8791 | -9.244 | 0.152 | 186.37
291.3 | 82.8777 | -9.246 | 0.141 | 188.42
293.3 | 82.8747 | -9.249 | 0.161 | 190.48
295.3 | 82.8743 | -9.249 | 0.147 | 192.47
297.3 | 82.8756 | -9.248 | 0.139 | 194.46
299.3 | 82.8779 | -9.245 | 0.158 | 196.46
301 | 82.8929 | -9.229 | 0.151 | 198.09
303 | 82.8836 | -9.239 | 0.147 | 200.06
305 | 82.8768 | -9.247 | 0.154 | 202
305.2 | 82.8606 | -9.264 | 0.144 | 202.18
305.3 | 82.8489 | -9.277 | 0.153 | 202.38
305.5 | 82.8376 | -9.29 | 0.134 | 202.55
305.7 | 82.8285 | -9.3 | 0.142 | 202.73
306.1 | 82.8174 | -9.312 | 0.145 | 203.09
308.1 | 82.8238 | -9.305 | 0.147 | 204.95
309.3 | 82.8331 | -9.295 | 0.154 | 205.99
311.3 | 82.8401 | -9.287 | 0.125 | 207.92
313.3 | 82.8452 | -9.281 | 0.136 | 209.84
315.3 | 82.85 | -9.276 | 0.148 | 211.83
316.8 | 82.8662 | -9.258 | 0.126 | 212.84
317 | 82.8754 | -9.248 | 0.117 | 212.71
317.4 | 82.8905 | -9.232 | 0.127 | 212.25
317.8 | 82.9023 | -9.219 | 0.138 | 211.34
318.1 | 82.9127 | -9.207 | 0.14 | 209.91
318.5 | 82.9229 | -9.196 | 0.121 | 207.91
318.9 | 82.9338 | -9.184 | 0.134 | 205.58
319.3 | 82.9442 | -9.173 | 0.119 | 203.05
319.7 | 82.957 | -9.159 | 0.131 | 200.55
320.1 | 82.9697 | -9.145 | 0.131 | 198.03
320.5 | 82.9822 | -9.131 | 0.119 | 195.72
320.9 | 82.9947 | -9.118 | 0.123 | 193.5
321 | 83.0047 | -9.107 | 0.137 | 192.47
321.2 | 83.016 | -9.094 | 0.133 | 191.41
321.8 | 83.0266 | -9.083 | 0.137 | 188.55
322.2 | 83.0375 | -9.071 | 0.138 | 186.76
322.6 | 83.0482 | -9.059 | 0.116 | 185.19
323 | 83.0596 | -9.046 | 0.122 | 183.81
323.4 | 83.0699 | -9.035 | 0.125 | 182.47
324 | 83.0826 | -9.021 | 0.128 | 180.81
324.5 | 83.0958 | -9.007 | 0.132 | 179.28
324.9 | 83.1057 | -8.996 | 0.115 | 178.32
325.5 | 83.1162 | -8.984 | 0.131 | 177.1
326.1 | 83.1277 | -8.972 | 0.133 | 176.05
326.7 | 83.1382 | -8.96 | 0.137 | 175.16
327.5 | 83.1497 | -8.948 | 0.116 | 174.28
328.2 | 83.1614 | -8.935 | 0.143 | 173.63
329 | 83.1723 | -8.923 | 0.128 | 173.21
330 | 83.1815 | -8.913 | 0.137 | 173.06
331 | 83.1914 | -8.902 | 0.124 | 173.23
332.4 | 83.2005 | -8.892 | 0.131 | 174.07
334.4 | 83.2102 | -8.882 | 0.107 | 176.15
336.4 | 83.2151 | -8.876 | 0.109 | 179.07
338.4 | 83.2206 | -8.87 | 0.095 | 182.61
340.4 | 83.214 | -8.877 | 0.107 | 186.61
342.4 | 83.2115 | -8.88 | 0.108 | 190.64
344.4 | 83.208 | -8.884 | 0.116 | 194.62
346.4 | 83.2033 | -8.889 | 0.103 | 198.43
348.4 | 83.1984 | -8.894 | 0.101 | 202.13
350.4 | 83.1942 | -8.899 | 0.108 | 205.82
352.4 | 83.1876 | -8.906 | 0.106 | 209.63
354.4 | 83.1811 | -8.913 | 0.088 | 213.53
356.4 | 83.1815 | -8.913 | 0.113 | 217.4
356.7 | 83.1717 | -8.924 | 0.113 | 217.94
358.7 | 83.1661 | -8.93 | 0.107 | 221.56
360.7 | 83.1595 | -8.937 | 0.107 | 225.07
362.7 | 83.153 | -8.944 | 0.123 | 228.4
364.7 | 83.1465 | -8.951 | 0.104 | 231.6
366.7 | 83.1411 | -8.957 | 0.112 | 234.67
368.7 | 83.1353 | -8.964 | 0.112 | 237.67
370.7 | 83.13 | -8.969 | 0.104 | 240.6
372.7 | 83.1253 | -8.974 | 0.108 | 243.42
374.7 | 83.1199 | -8.98 | 0.112 | 246.12
376.7 | 83.1143 | -8.987 | 0.114 | 248.86
378.7 | 83.1131 | -8.988 | 0.116 | 251.08
380.8 | 83.1107 | -8.991 | 0.107 | 253.22
382.8 | 83.1067 | -8.995 | 0.119 | 255.49
384.8 | 83.1024 | -9 | 0.109 | 257.88
386.8 | 83.0979 | -9.005 | 0.116 | 260.42
388.8 | 83.0935 | -9.009 | 0.11 | 263.11
390.8 | 83.0878 | -9.016 | 0.127 | 265.85
392.8 | 83.0822 | -9.022 | 0.114 | 268.74
394.8 | 83.0764 | -9.028 | 0.117 | 271.63
396.8 | 83.071 | -9.034 | 0.119 | 274.57
398.8 | 83.0656 | -9.04 | 0.12 | 277.43
400.8 | 83.0601 | -9.046 | 0.113 | 280.28
402.8 | 83.0535 | -9.053 | 0.123 | 283.15
404.8 | 83.0473 | -9.06 | 0.118 | 286.03
406.8 | 83.0421 | -9.066 | 0.116 | 288.91
408.8 | 83.0367 | -9.072 | 0.112 | 291.73
410.8 | 83.032 | -9.077 | 0.104 | 294.46
412.8 | 83.0281 | -9.081 | 0.116 | 297.07
414.8 | 83.0236 | -9.086 | 0.106 | 299.63
416.8 | 83.0193 | -9.091 | 0.125 | 302.09
418.8 | 83.0159 | -9.094 | 0.12 | 304.57
420.8 | 83.0132 | -9.097 | 0.113 | 306.99
422.9 | 83.0088 | -9.102 | 0.127 | 309.4
424.9 | 83.0049 | -9.106 | 0.11 | 311.83
426.9 | 83.0009 | -9.111 | 0.123 | 314.27
428.9 | 82.9963 | -9.116 | 0.11 | 316.74
430.9 | 82.9914 | -9.121 | 0.13 | 319.34
432.9 | 82.9877 | -9.125 | 0.1 | 321.96
434.9 | 82.9821 | -9.131 | 0.105 | 324.65
436.9 | 82.9771 | -9.137 | 0.112 | 327.26
438.9 | 82.9737 | -9.141 | 0.102 | 329.95
440.9 | 82.9693 | -9.145 | 0.109 | 332.67
442.9 | 82.9642 | -9.151 | 0.109 | 335.38
444.9 | 82.9588 | -9.157 | 0.128 | 338.04
446.9 | 82.9543 | -9.162 | 0.119 | 340.62
448.9 | 82.9569 | -9.159 | 0.123 | 343.25
449.1 | 82.9466 | -9.17 | 0.117 | 343.55
451.1 | 82.9424 | -9.175 | 0.118 | 345.8
453.1 | 82.9393 | -9.178 | 0.104 | 347.38
455.1 | 82.9362 | -9.182 | 0.114 | 348.49
457.1 | 82.9355 | -9.182 | 0.112 | 349.3
459.1 | 82.9341 | -9.184 | 0.111 | 349.9
461.1 | 82.9337 | -9.184 | 0.112 | 350.32
463.2 | 82.9342 | -9.184 | 0.091 | 350.65
465.2 | 82.9334 | -9.185 | 0.123 | 350.72
467.2 | 82.9347 | -9.183 | 0.126 | 350.64
469.2 | 82.9357 | -9.182 | 0.12 | 350.61
471.2 | 82.9364 | -9.181 | 0.097 | 350.65
473.2 | 82.9372 | -9.18 | 0.104 | 350.75
475.2 | 82.9378 | -9.18 | 0.115 | 350.83
477.2 | 82.9377 | -9.18 | 0.125 | 350.95
479.2 | 82.938 | -9.18 | 0.119 | 351.08
481.2 | 82.9389 | -9.179 | 0.114 | 351.12
483.2 | 82.9398 | -9.178 | 0.091 | 351.14
485.2 | 82.9377 | -9.18 | 0.122 | 350.97
487.2 | 82.9392 | -9.178 | 0.099 | 350.62
489.2 | 82.9384 | -9.179 | 0.107 | 350.44
491.2 | 82.9386 | -9.179 | 0.104 | 350.4
493.2 | 82.9453 | -9.172 | 0.109 | 349.9
495.2 | 82.9458 | -9.171 | 0.105 | 349.71
497.2 | 82.9457 | -9.171 | 0.099 | 349.73
498.8 | 70.9855 | -22.268 | 0.112 | 349.74
499 | 80.6461 | -11.689 | 0.096 | 349.73
499.2 | 82.9466 | -9.17 | 0.11 | 349.72
501.2 | 82.9481 | -9.169 | 0.097 | 349.74
503.2 | 82.9486 | -9.168 | 0.101 | 349.79
505.2 | 82.9503 | -9.166 | 0.089 | 349.81
507.2 | 82.9518 | -9.165 | 0.088 | 349.86
509.2 | 82.9519 | -9.164 | 0.094 | 349.93
511.2 | 82.9537 | -9.162 | 0.093 | 349.96
513.2 | 82.9548 | -9.161 | 0.098 | 350.05
515.2 | 82.9555 | -9.16 | 0.096 | 350.12
517.3 | 82.9608 | -9.155 | 0.087 | 350.17
517.5 | 82.9514 | -9.165 | 0.095 | 350.23
519.5 | 82.9513 | -9.165 | 0.104 | 350.44
521.5 | 82.9496 | -9.167 | 0.085 | 350.65
523.5 | 82.9477 | -9.169 | 0.082 | 350.88
525.5 | 82.9493 | -9.167 | 0.088 | 351.04
527.5 | 82.9497 | -9.167 | 0.078 | 351.11
529.5 | 82.9505 | -9.166 | 0.092 | 351.22
531.5 | 82.9471 | -9.17 | 0.093 | 351.3
533.5 | 82.9463 | -9.171 | 0.112 | 351.17
535.5 | 82.9459 | -9.171 | 0.086 | 350.96
537.5 | 82.9453 | -9.172 | 0.1 | 350.84
539.5 | 82.9449 | -9.172 | 0.064 | 350.84
541.6 | 82.9434 | -9.174 | 0.079 | 350.85
543.6 | 82.9428 | -9.174 | 0.084 | 350.7
545.6 | 82.9421 | -9.175 | 0.078 | 350.62
547.6 | 82.942 | -9.175 | 0.085 | 350.57
549.6 | 82.9414 | -9.176 | 0.09 | 350.61
551.6 | 82.9463 | -9.171 | 0.083 | 350.55
553.6 | 82.9484 | -9.168 | 0.07 | 350.27
555.6 | 82.9473 | -9.169 | 0.098 | 349.93
557.6 | 82.9473 | -9.169 | 0.083 | 349.74
559.6 | 82.947 | -9.17 | 0.087 | 349.69
561.6 | 82.9476 | -9.169 | 0.078 | 349.62
563.6 | 82.946 | -9.171 | 0.087 | 349.67
565.6 | 82.946 | -9.171 | 0.087 | 349.7
567.6 | 82.9461 | -9.171 | 0.084 | 349.72
569.6 | 82.9454 | -9.172 | 0.078 | 349.81
571.6 | 82.9445 | -9.172 | 0.086 | 349.89
573.6 | 82.9451 | -9.172 | 0.083 | 349.97
575.6 | 82.9447 | -9.172 | 0.082 | 350.07
577.6 | 82.9444 | -9.173 | 0.069 | 350.1
579.6 | 82.9447 | -9.172 | 0.066 | 350.18
581.6 | 82.9405 | -9.177 | 0.084 | 350.3
583.6 | 82.9443 | -9.173 | 0.079 | 350.34
585.6 | 82.9447 | -9.172 | 0.048 | 350.35
587.6 | 82.9454 | -9.172 | 0.075 | 350.4
589.6 | 82.9456 | -9.171 | 0.08 | 350.46
591.6 | 82.9459 | -9.171 | 0.065 | 350.49
593.6 | 82.9461 | -9.171 | 0.077 | 350.52
595.6 | 82.9465 | -9.17 | 0.076 | 350.51
597.6 | 82.9468 | -9.17 | 0.066 | 350.54
599.6 | 82.9479 | -9.169 | 0.085 | 350.53
601.6 | 82.948 | -9.169 | 0.076 | 350.53
603.6 | 82.9479 | -9.169 | 0.057 | 350.53
605.6 | 82.9482 | -9.169 | 0.072 | 350.49
607.6 | 82.9487 | -9.168 | 0.072 | 350.26
609.6 | 82.9492 | -9.167 | 0.074 | 350.03
611.6 | 82.9505 | -9.166 | 0.091 | 349.92
613.6 | 82.951 | -9.165 | 0.077 | 349.8
615.6 | 82.9501 | -9.166 | 0.064 | 349.77
617.6 | 82.9513 | -9.165 | 0.087 | 349.72
619.6 | 82.9523 | -9.164 | 0.066 | 349.73
621.6 | 82.9531 | -9.163 | 0.065 | 349.7
623.6 | 82.9536 | -9.163 | 0.069 | 349.7
625.6 | 82.954 | -9.162 | 0.072 | 349.69
627.6 | 82.9539 | -9.162 | 0.066 | 349.68
629.6 | 82.9554 | -9.161 | 0.08 | 349.71
631.6 | 82.9585 | -9.157 | 0.072 | 349.63
633.6 | 82.9603 | -9.155 | 0.081 | 349.55
635.7 | 82.9616 | -9.154 | 0.084 | 349.49
637.7 | 82.9636 | -9.152 | 0.076 | 349.37
639.7 | 82.9634 | -9.152 | 0.097 | 349.37
641.7 | 82.9634 | -9.152 | 0.072 | 349.36
643.7 | 82.9636 | -9.152 | 0.079 | 349.36
645.7 | 82.9641 | -9.151 | 0.073 | 349.38
647.7 | 82.9628 | -9.152 | 0.089 | 349.49
649.7 | 82.9574 | -9.158 | 0.079 | 349.82
651.7 | 82.9599 | -9.156 | 0.059 | 350.02
653.7 | 82.9615 | -9.154 | 0.074 | 350.09
655.7 | 82.962 | -9.153 | 0.098 | 350.18
657.7 | 82.9614 | -9.154 | 0.082 | 350.22
659.7 | 82.9615 | -9.154 | 0.093 | 350.27
661.7 | 82.9615 | -9.154 | 0.08 | 350.27
663.7 | 82.9621 | -9.153 | 0.08 | 350.26
665.7 | 82.9618 | -9.154 | 0.075 | 350.32
667.7 | 82.962 | -9.153 | 0.09 | 350.31
669.7 | 82.962 | -9.153 | 0.06 | 350.36
671.7 | 82.9614 | -9.154 | 0.075 | 350.39
673.7 | 82.9615 | -9.154 | 0.089 | 350.42
675.7 | 82.9619 | -9.153 | 0.084 | 350.45
677.7 | 82.9617 | -9.154 | 0.064 | 350.48
679.7 | 82.9628 | -9.152 | 0.064 | 350.51
681.7 | 82.9605 | -9.155 | 0.083 | 350.52
683.7 | 82.9622 | -9.153 | 0.073 | 350.52
685.7 | 82.9629 | -9.152 | 0.07 | 350.54
687.7 | 82.9628 | -9.153 | 0.05 | 350.51
689.7 | 82.9632 | -9.152 | 0.076 | 350.52
691.7 | 82.9628 | -9.152 | 0.078 | 350.39
693.7 | 82.9645 | -9.151 | 0.082 | 350.13
695.7 | 82.9654 | -9.15 | 0.075 | 349.87
697.7 | 82.965 | -9.15 | 0.085 | 349.71
699.8 | 82.9657 | -9.149 | 0.073 | 349.66
701.8 | 82.9675 | -9.147 | 0.071 | 349.6
703.8 | 82.9691 | -9.146 | 0.072 | 349.52
705.8 | 82.9715 | -9.143 | 0.084 | 349.44
707.8 | 82.9741 | -9.14 | 0.084 | 349.57
709.8 | 82.9747 | -9.139 | 0.082 | 349.77
711.8 | 82.9757 | -9.138 | 0.08 | 349.88
713.8 | 82.978 | -9.136 | 0.075 | 349.88
715.8 | 82.9792 | -9.135 | 0.075 | 349.82
717.8 | 82.9802 | -9.133 | 0.082 | 349.76
719.8 | 82.9802 | -9.133 | 0.069 | 349.67
721.8 | 82.9744 | -9.14 | 0.074 | 349.75
723.8 | 82.9772 | -9.137 | 0.073 | 349.77
725.8 | 82.9772 | -9.137 | 0.066 | 349.8
727.8 | 82.9753 | -9.139 | 0.065 | 349.86
729.8 | 82.9774 | -9.137 | 0.085 | 349.85
731.8 | 82.9766 | -9.137 | 0.067 | 349.83
733.8 | 82.9754 | -9.139 | 0.078 | 349.87
735.8 | 82.9732 | -9.141 | 0.076 | 349.93
737.8 | 82.9726 | -9.142 | 0.068 | 349.98
739.8 | 82.9717 | -9.143 | 0.091 | 350.03
741.8 | 82.9711 | -9.143 | 0.065 | 350.14
743.8 | 82.9713 | -9.143 | 0.065 | 350.17
745.8 | 82.9725 | -9.142 | 0.056 | 350.25
747.9 | 82.9746 | -9.14 | 0.068 | 350.22
749.9 | 82.9776 | -9.136 | 0.071 | 350.15
751.9 | 82.9795 | -9.134 | 0.066 | 350.07
753.9 | 82.9781 | -9.136 | 0.073 | 349.97
755.9 | 82.9777 | -9.136 | 0.088 | 349.92
757.9 | 82.9768 | -9.137 | 0.073 | 349.89
759.9 | 82.9757 | -9.138 | 0.066 | 349.92
761.9 | 82.9744 | -9.14 | 0.076 | 350.01
763.9 | 82.9741 | -9.14 | 0.072 | 350.09
765.9 | 82.9729 | -9.141 | 0.074 | 350.16
767.9 | 82.9731 | -9.141 | 0.09 | 350.26
769.9 | 82.9741 | -9.14 | 0.081 | 350.31
771.9 | 82.9751 | -9.139 | 0.069 | 350.35
773.9 | 82.9776 | -9.136 | 0.061 | 350.33
775.9 | 82.9788 | -9.135 | 0.074 | 350.31
777.9 | 82.9761 | -9.138 | 0.072 | 350.27
779.9 | 82.9787 | -9.135 | 0.053 | 350.16
781.9 | 82.9785 | -9.135 | 0.079 | 350.1
783.9 | 82.978 | -9.136 | 0.07 | 350.08
785.9 | 82.9772 | -9.137 | 0.079 | 350.11
787.9 | 82.9771 | -9.137 | 0.078 | 350.22
789.9 | 82.9753 | -9.139 | 0.056 | 350.29
791.9 | 82.9761 | -9.138 | 0.086 | 350.34
793.9 | 82.9775 | -9.136 | 0.073 | 350.41
795.9 | 82.9795 | -9.134 | 0.073 | 350.35
797.9 | 82.9805 | -9.133 | 0.063 | 350.31
799.9 | 82.9823 | -9.131 | 0.082 | 350.27
801.9 | 82.9841 | -9.129 | 0.078 | 350.19
803.9 | 82.982 | -9.132 | 0.065 | 350.16
806 | 82.9806 | -9.133 | 0.081 | 350.17
808 | 82.9806 | -9.133 | 0.069 | 350.18
810 | 82.9798 | -9.134 | 0.077 | 350.22
812 | 82.9797 | -9.134 | 0.061 | 350.27
814 | 82.9787 | -9.135 | 0.08 | 350.3
816 | 82.9782 | -9.136 | 0.08 | 350.38
818 | 82.9789 | -9.135 | 0.07 | 350.44
820 | 82.9795 | -9.134 | 0.069 | 350.45
822 | 82.9817 | -9.132 | 0.076 | 350.39
824 | 82.9827 | -9.131 | 0.059 | 350.34
826 | 82.9854 | -9.128 | 0.077 | 350.27
828 | 82.9863 | -9.127 | 0.072 | 350.2
830 | 82.9869 | -9.126 | 0.073 | 350.08
832 | 82.9866 | -9.126 | 0.068 | 349.99
833.8 | 82.9757 | -9.138 | 0.072 | 350.05
835.8 | 82.9832 | -9.13 | 0.048 | 350.09
837.8 | 82.9866 | -9.126 | 0.077 | 350.11
839.8 | 82.987 | -9.126 | 0.079 | 350.11
841.8 | 82.9876 | -9.125 | 0.086 | 350.06
843.8 | 82.9894 | -9.123 | 0.056 | 350.09
845.8 | 82.991 | -9.122 | 0.082 | 350.05
847.8 | 82.9921 | -9.12 | 0.078 | 349.98
849.8 | 82.9937 | -9.119 | 0.064 | 349.89
851.8 | 82.9955 | -9.117 | 0.08 | 349.81
853.8 | 82.9961 | -9.116 | 0.061 | 349.73
855.8 | 82.9978 | -9.114 | 0.057 | 349.66
857.8 | 82.9982 | -9.114 | 0.055 | 349.57
859.8 | 82.9997 | -9.112 | 0.089 | 349.54
861.8 | 82.994 | -9.118 | 0.048 | 349.63
863.8 | 82.9921 | -9.12 | 0.07 | 349.72
865.8 | 82.9899 | -9.123 | 0.067 | 349.79
867.8 | 82.9892 | -9.124 | 0.07 | 349.88
869.8 | 82.9872 | -9.126 | 0.055 | 349.98
871.8 | 82.9872 | -9.126 | 0.058 | 350.08
873.8 | 82.9877 | -9.125 | 0.065 | 350.13
875.8 | 82.9887 | -9.124 | 0.069 | 350.17
877.8 | 82.9906 | -9.122 | 0.075 | 350.18
879.8 | 82.9918 | -9.121 | 0.061 | 350.19
881.8 | 82.9904 | -9.122 | 0.073 | 350.2
883.8 | 82.9911 | -9.122 | 0.071 | 350.24
885.9 | 82.9921 | -9.12 | 0.057 | 350.3
887.9 | 82.9923 | -9.12 | 0.083 | 350.3
888.7 | 82.9804 | -9.133 | 0.051 | 350.29
890.1 | 82.9907 | -9.122 | 0.05 | 350.27
892.1 | 82.9939 | -9.118 | 0.059 | 350.25
894.1 | 82.9928 | -9.12 | 0.057 | 350.23
896.1 | 82.9938 | -9.118 | 0.075 | 350.25
898.1 | 82.9944 | -9.118 | 0.073 | 350.25
900.1 | 82.9951 | -9.117 | 0.062 | 350.23
902.1 | 82.996 | -9.116 | 0.06 | 350.19
904.1 | 82.9968 | -9.115 | 0.072 | 350.19
906.1 | 82.9977 | -9.114 | 0.064 | 350.14
908.1 | 82.9985 | -9.113 | 0.067 | 350.09
910.1 | 83.0005 | -9.111 | 0.071 | 350.01
912.1 | 83.0008 | -9.111 | 0.077 | 349.96
914.1 | 83.0016 | -9.11 | 0.061 | 349.92
916.1 | 83.0021 | -9.109 | 0.05 | 349.88
918.2 | 83.0034 | -9.108 | 0.079 | 349.86
920.2 | 83.0039 | -9.107 | 0.051 | 349.83
922.2 | 83.004 | -9.107 | 0.063 | 349.78
924.2 | 83.0051 | -9.106 | 0.059 | 349.73
926.2 | 83.0055 | -9.106 | 0.049 | 349.68
928.2 | 83.0062 | -9.105 | 0.056 | 349.66
930.2 | 83.0071 | -9.104 | 0.056 | 349.69
932.2 | 83.0025 | -9.109 | 0.059 | 349.75
934.2 | 83 | -9.112 | 0.07 | 349.88
936.2 | 82.9984 | -9.114 | 0.051 | 350
938.2 | 82.9991 | -9.113 | 0.07 | 350.06
940.2 | 82.9986 | -9.113 | 0.057 | 350.06
942.2 | 82.9998 | -9.112 | 0.059 | 350.04
944.2 | 82.9998 | -9.112 | 0.072 | 350.09
946.2 | 83.0002 | -9.111 | 0.049 | 350.13
948.2 | 83.0003 | -9.111 | 0.068 | 350.17
950.2 | 83.0015 | -9.11 | 0.073 | 350.21
950.7 | 82.9879 | -9.125 | 0.068 | 350.26
952.1 | 82.9977 | -9.114 | 0.055 | 350.3
954.1 | 82.9998 | -9.112 | 0.061 | 350.33
956.1 | 83.0008 | -9.111 | 0.053 | 350.35
958.1 | 83.0016 | -9.11 | 0.058 | 350.37
960.1 | 83.0019 | -9.11 | 0.068 | 350.41
962.1 | 83.0026 | -9.109 | 0.051 | 350.41
964.1 | 83.0039 | -9.107 | 0.063 | 350.39
966.1 | 83.0042 | -9.107 | 0.059 | 350.35
968.1 | 83.0047 | -9.107 | 0.06 | 350.37
970.1 | 83.0046 | -9.107 | 0.068 | 350.42
972.1 | 83.0047 | -9.107 | 0.059 | 350.44
974.1 | 83.0048 | -9.106 | 0.081 | 350.35
976.1 | 83.0029 | -9.109 | 0.057 | 350.33
978.2 | 83.0039 | -9.107 | 0.069 | 350.31
980.2 | 83.0041 | -9.107 | 0.066 | 350.31
982.2 | 83.0044 | -9.107 | 0.069 | 350.3
984.2 | 83.0047 | -9.107 | 0.065 | 350.25
986.2 | 83.0061 | -9.105 | 0.075 | 350.19
988.2 | 83.0065 | -9.105 | 0.071 | 350.19
990.2 | 83.0075 | -9.104 | 0.065 | 350.14
992.2 | 83.0039 | -9.107 | 0.057 | 350.15
994.2 | 83.0055 | -9.106 | 0.064 | 350.14
996.2 | 83.0071 | -9.104 | 0.068 | 350.12
997.3 | 82.9927 | -9.12 | 0.081 | 350.16
998.7 | 83.0025 | -9.109 | 0.073 | 350.17
1000.7 | 83.0069 | -9.104 | 0.074 | 350.13
1002.7 | 83.0081 | -9.103 | 0.071 | 350.06
1004.7 | 83.0088 | -9.102 | 0.065 | 350.09
1006.7 | 83.0087 | -9.102 | 0.07 | 350.13
1008.7 | 83.0101 | -9.101 | 0.064 | 350.11
1010.7 | 83.0113 | -9.099 | 0.062 | 350.07
1012.7 | 83.0111 | -9.1 | 0.065 | 350.02
1014.7 | 83.0111 | -9.1 | 0.059 | 349.96
1016.7 | 83.013 | -9.098 | 0.066 | 349.93
1018.7 | 83.0131 | -9.097 | 0.077 | 349.93
1020.7 | 83.0139 | -9.097 | 0.065 | 349.91
1022.7 | 83.0137 | -9.097 | 0.078 | 349.91
1024.7 | 83.0131 | -9.097 | 0.075 | 349.87
1026.7 | 83.0144 | -9.096 | 0.064 | 349.83
1028.7 | 83.0148 | -9.096 | 0.074 | 349.82
1030.7 | 83.0154 | -9.095 | 0.061 | 349.82
1032.7 | 83.016 | -9.094 | 0.068 | 349.82
1034.7 | 83.016 | -9.094 | 0.076 | 349.85
1036.7 | 83.0159 | -9.094 | 0.067 | 349.81
1038.7 | 83.017 | -9.093 | 0.072 | 349.8
1040.7 | 83.0175 | -9.093 | 0.074 | 349.79
1042.7 | 83.0175 | -9.093 | 0.062 | 349.77
1044.7 | 83.0177 | -9.092 | 0.073 | 349.75
1046.7 | 83.0179 | -9.092 | 0.082 | 349.73
1048.7 | 83.0135 | -9.097 | 0.073 | 349.82
1050.7 | 83.0109 | -9.1 | 0.065 | 350.02
1052.7 | 83.0095 | -9.101 | 0.061 | 350.16
1054.7 | 83.0097 | -9.101 | 0.064 | 350.21
1056.4 | 82.9936 | -9.119 | 0.057 | 350.29
1057.8 | 83.0035 | -9.108 | 0.056 | 350.34
1059.8 | 83.0091 | -9.102 | 0.064 | 350.3
1061.8 | 83.0108 | -9.1 | 0.05 | 350.31
1063.8 | 83.0115 | -9.099 | 0.06 | 350.34
1065.8 | 83.0118 | -9.099 | 0.056 | 350.33
1067.8 | 83.0129 | -9.098 | 0.043 | 350.36
1069.8 | 83.0128 | -9.098 | 0.048 | 350.4
1071.8 | 83.0135 | -9.097 | 0.055 | 350.44
1073.8 | 83.0139 | -9.097 | 0.062 | 350.45
1075.8 | 83.0144 | -9.096 | 0.052 | 350.44
1077.8 | 83.0146 | -9.096 | 0.057 | 350.41
1079.8 | 83.0161 | -9.094 | 0.063 | 350.42
1081.8 | 83.0154 | -9.095 | 0.05 | 350.42
1083.8 | 83.0163 | -9.094 | 0.056 | 350.4
1085.9 | 83.0169 | -9.093 | 0.062 | 350.44
1087.9 | 83.0177 | -9.092 | 0.064 | 350.47
1089.9 | 83.0181 | -9.092 | 0.047 | 350.49
1091.9 | 83.0187 | -9.091 | 0.06 | 350.45
1093.9 | 83.0182 | -9.092 | 0.063 | 350.47
1095.9 | 83.0178 | -9.092 | 0.058 | 350.44
1097.9 | 83.0188 | -9.091 | 0.045 | 350.42
1099.9 | 83.0193 | -9.091 | 0.069 | 350.44
1101.9 | 83.0197 | -9.09 | 0.064 | 350.45
1103.9 | 83.0206 | -9.089 | 0.062 | 350.42
1105.9 | 83.0192 | -9.091 | 0.05 | 350.4
1107.9 | 83.0202 | -9.09 | 0.063 | 350.44
1109.9 | 83.0203 | -9.09 | 0.051 | 350.42
1111.9 | 83.0208 | -9.089 | 0.062 | 350.42
1113.9 | 83.0213 | -9.088 | 0.045 | 350.41
1115.9 | 83.0219 | -9.088 | 0.058 | 350.4
1117.9 | 83.0218 | -9.088 | 0.063 | 350.39
1119.9 | 83.0222 | -9.087 | 0.065 | 350.37
1121.9 | 83.022 | -9.088 | 0.075 | 350.37
1123.9 | 83.0219 | -9.088 | 0.066 | 350.38
1125.9 | 83.0231 | -9.086 | 0.063 | 350.35
1127.9 | 83.0232 | -9.086 | 0.051 | 350.37
1129.9 | 83.0229 | -9.087 | 0.066 | 350.37
1130.9 | 83.0055 | -9.106 | 0.065 | 350.4
1131.9 | 83.0149 | -9.095 | 0.04 | 350.41
1133.9 | 83.0221 | -9.088 | 0.065 | 350.38
1135.9 | 83.0247 | -9.085 | 0.058 | 350.35
1137.9 | 83.0249 | -9.084 | 0.062 | 350.36
1139.9 | 83.0241 | -9.085 | 0.058 | 350.36
1141.9 | 83.0246 | -9.085 | 0.063 | 350.39
1143.9 | 83.0252 | -9.084 | 0.035 | 350.37
1145.9 | 83.0253 | -9.084 | 0.061 | 350.37
1147.9 | 83.0269 | -9.082 | 0.059 | 350.35
1149.9 | 83.0261 | -9.083 | 0.054 | 350.36
1151.9 | 83.0263 | -9.083 | 0.053 | 350.37
1153.9 | 83.0264 | -9.083 | 0.047 | 350.37
1155.9 | 83.0262 | -9.083 | 0.063 | 350.37
1157.9 | 83.0265 | -9.083 | 0.05 | 350.35
1159.9 | 83.0258 | -9.083 | 0.046 | 350.36
1161.9 | 83.0268 | -9.082 | 0.046 | 350.39
1163.9 | 83.0291 | -9.08 | 0.06 | 350.38
1165.9 | 83.0299 | -9.079 | 0.06 | 350.38
1167.9 | 83.0282 | -9.081 | 0.056 | 350.41
1169.9 | 83.0286 | -9.08 | 0.051 | 350.45
1171.9 | 83.0291 | -9.08 | 0.059 | 350.48
1173.9 | 83.0274 | -9.082 | 0.06 | 350.5
1175.9 | 83.0281 | -9.081 | 0.048 | 350.49
1177.9 | 83.0303 | -9.079 | 0.066 | 350.24
1179.9 | 83.0302 | -9.079 | 0.059 | 349.94
1182 | 83.03 | -9.079 | 0.054 | 349.74
1184 | 83.0304 | -9.078 | 0.054 | 349.65
1186 | 83.0292 | -9.08 | 0.046 | 349.59
1188 | 83.031 | -9.078 | 0.064 | 349.54
1190 | 83.0285 | -9.081 | 0.052 | 349.53
1192 | 83.03 | -9.079 | 0.07 | 349.49
1194 | 83.0303 | -9.079 | 0.066 | 349.64
1196 | 83.0303 | -9.079 | 0.057 | 349.89
1198 | 83.0301 | -9.079 | 0.049 | 350.09
1200 | 83.03 | -9.079 | 0.044 | 350.27
1202 | 83.0313 | -9.078 | 0.046 | 350.38
1204 | 83.0298 | -9.079 | 0.039 | 350.47
1206 | 83.0307 | -9.078 | 0.061 | 350.48
1208 | 83.0313 | -9.077 | 0.047 | 350.47
1210 | 83.0319 | -9.077 | 0.057 | 350.5
1212 | 83.0321 | -9.077 | 0.059 | 350.49
1214 | 83.0327 | -9.076 | 0.057 | 350.38
1216 | 83.0336 | -9.075 | 0.062 | 350.09
1218 | 83.0329 | -9.076 | 0.059 | 349.89
1220 | 83.034 | -9.074 | 0.061 | 349.75
1222 | 83.0342 | -9.074 | 0.054 | 349.66
1224 | 83.0352 | -9.073 | 0.059 | 349.62
1226 | 83.0357 | -9.073 | 0.058 | 349.57
1228 | 83.0358 | -9.073 | 0.061 | 349.56
1230 | 83.0361 | -9.072 | 0.046 | 349.54
1231.8 | 83.0163 | -9.094 | 0.064 | 349.56
1232.8 | 83.0272 | -9.082 | 0.065 | 349.58
1234.8 | 83.0352 | -9.073 | 0.056 | 349.58
1236.8 | 83.0371 | -9.071 | 0.037 | 349.53
1238.8 | 83.0384 | -9.07 | 0.054 | 349.51
1240.8 | 83.038 | -9.07 | 0.052 | 349.54
1242.8 | 83.0381 | -9.07 | 0.067 | 349.52
1244.8 | 83.0383 | -9.07 | 0.046 | 349.53
1246.8 | 83.0394 | -9.069 | 0.052 | 349.53
1248.8 | 83.0401 | -9.068 | 0.05 | 349.54
1250.8 | 83.0401 | -9.068 | 0.065 | 349.53
1252.8 | 83.0394 | -9.069 | 0.052 | 349.53
1254.8 | 83.0393 | -9.069 | 0.041 | 349.53
1256.9 | 83.0395 | -9.068 | 0.051 | 349.54
1258.9 | 83.0396 | -9.068 | 0.049 | 349.54
1260.9 | 83.0404 | -9.068 | 0.068 | 349.56
1262.9 | 83.0405 | -9.067 | 0.057 | 349.55
1264.9 | 83.0408 | -9.067 | 0.053 | 349.52
1266.9 | 83.0417 | -9.066 | 0.055 | 349.51
1268.9 | 83.0423 | -9.065 | 0.057 | 349.53
1270.9 | 83.0425 | -9.065 | 0.08 | 349.53
1272.9 | 83.0428 | -9.065 | 0.039 | 349.56
1274.9 | 83.0434 | -9.064 | 0.051 | 349.56
1276.9 | 83.044 | -9.064 | 0.049 | 349.57
1278.9 | 83.0442 | -9.063 | 0.055 | 349.55
1280.9 | 83.0445 | -9.063 | 0.045 | 349.53
1282.9 | 83.0448 | -9.063 | 0.069 | 349.53
1284.9 | 83.0454 | -9.062 | 0.061 | 349.51
1286.9 | 83.0451 | -9.062 | 0.051 | 349.5
1288.9 | 83.0453 | -9.062 | 0.082 | 349.52
1290.9 | 83.046 | -9.061 | 0.057 | 349.48
1292.9 | 83.0468 | -9.06 | 0.056 | 349.56
1294.3 | 82.5298 | -9.627 | 2.866 | 349.93
1294.5 | 77.0438 | -15.634 | 62.271 | 352.3
1294.7 | 81.8787 | -10.34 | 105.468 | 353.99
1294.9 | 82.7844 | -9.348 | 132.457 | 354.92
1295.1 | 83.0255 | -9.084 | 151.265 | 355.5
1295.3 | 83.1363 | -8.962 | 166.222 | 355.87
1295.5 | 83.1997 | -8.893 | 177.71 | 356.08
1295.7 | 83.2323 | -8.857 | 185.886 | 356.18
1295.8 | 83.2538 | -8.834 | 192.625 | 356.19
1296 | 83.2695 | -8.817 | 198.639 | 356.13
1296.2 | 83.2802 | -8.805 | 203.047 | 356.01
1296.6 | 83.2941 | -8.79 | 210.274 | 355.57
1297.2 | 83.3058 | -8.777 | 218.278 | 354.51
1298.6 | 83.3153 | -8.766 | 228.129 | 350.8
1300.6 | 83.3191 | -8.762 | 234.134 | 343.58
1302.6 | 83.3201 | -8.761 | 236.452 | 335.55
1304.6 | 83.3202 | -8.761 | 237.34 | 327.27
1306.6 | 83.3204 | -8.761 | 237.688 | 319.2
1308.6 | 83.3208 | -8.76 | 237.87 | 311.4
1310.6 | 83.3211 | -8.76 | 237.919 | 303.85
1312.6 | 83.3215 | -8.76 | 237.818 | 296.53
1314.6 | 83.322 | -8.759 | 237.632 | 289.52
1316.6 | 83.3224 | -8.759 | 237.376 | 282.85
1318.6 | 83.3227 | -8.758 | 237.082 | 276.39
1320.6 | 83.3231 | -8.758 | 236.775 | 270.19
1322.6 | 83.3233 | -8.758 | 236.425 | 264.19
1324.6 | 83.3233 | -8.758 | 236.074 | 258.39
1326.6 | 83.3235 | -8.758 | 235.735 | 252.86
1328.6 | 83.3235 | -8.757 | 235.373 | 247.44
1330.6 | 83.3234 | -8.758 | 235.013 | 242.19
1332.6 | 83.3231 | -8.758 | 234.659 | 237.09
1334.6 | 83.3232 | -8.758 | 234.313 | 232.2
1336.6 | 83.3227 | -8.758 | 233.969 | 227.5
1338.6 | 83.3227 | -8.758 | 233.62 | 222.85
1340.6 | 83.3221 | -8.759 | 233.318 | 218.42
1342.6 | 83.3215 | -8.76 | 232.969 | 214.09
1344.7 | 83.3211 | -8.76 | 232.668 | 209.88
1346.7 | 83.3205 | -8.761 | 232.345 | 205.77
1348.7 | 83.3197 | -8.762 | 231.993 | 201.81
1350.7 | 83.3187 | -8.763 | 231.646 | 198.04
1352.7 | 83.318 | -8.763 | 231.302 | 194.32
1354.7 | 83.3173 | -8.764 | 230.994 | 190.68
1356.7 | 83.316 | -8.766 | 230.674 | 187.14
1358.7 | 83.315 | -8.767 | 230.359 | 183.62
1360.7 | 83.314 | -8.768 | 230.045 | 180.21
1362.7 | 83.3129 | -8.769 | 229.769 | 176.83
1364.7 | 83.3118 | -8.77 | 229.505 | 173.56
1366.7 | 83.3107 | -8.771 | 229.214 | 170.31
1368.7 | 83.3094 | -8.773 | 228.915 | 167.15
1370.7 | 83.3085 | -8.774 | 228.653 | 164.08
1372.7 | 83.3073 | -8.775 | 228.393 | 161.14
1374.7 | 83.3061 | -8.777 | 228.139 | 158.29
1376.7 | 83.3052 | -8.778 | 227.839 | 155.53
1378.7 | 83.3037 | -8.779 | 227.599 | 152.78
1380.7 | 83.3027 | -8.78 | 227.332 | 150.09
1382.7 | 83.3011 | -8.782 | 227.015 | 147.35
1384.7 | 83.2995 | -8.784 | 226.77 | 144.48
1386.7 | 83.2982 | -8.785 | 226.602 | 141.66
1388.7 | 83.2969 | -8.787 | 226.374 | 139.17
1390.7 | 83.2957 | -8.788 | 226.16 | 136.79
1392.7 | 83.2941 | -8.79 | 225.967 | 134.5
1394.7 | 83.2928 | -8.791 | 225.716 | 132.2
1396.7 | 83.2913 | -8.793 | 225.502 | 129.93
1398.7 | 83.2898 | -8.794 | 225.35 | 127.66
1400.7 | 83.2888 | -8.796 | 225.115 | 125.66
1402.7 | 83.2871 | -8.797 | 224.92 | 123.56
1404.7 | 83.286 | -8.799 | 224.674 | 121.32
1406.7 | 83.2845 | -8.8 | 224.502 | 119.16
1408.7 | 83.2833 | -8.801 | 224.332 | 117.1
1410.7 | 83.2818 | -8.803 | 224.159 | 115.26
1412.7 | 83.2803 | -8.805 | 223.974 | 113.59
1414.7 | 83.279 | -8.806 | 223.731 | 111.96
1416.7 | 83.2778 | -8.808 | 223.573 | 110.38
1418.7 | 83.2765 | -8.809 | 223.389 | 108.71
1420.8 | 83.275 | -8.811 | 223.243 | 107.02
1422.8 | 83.2741 | -8.812 | 223.081 | 105.36
1424.8 | 83.2727 | -8.813 | 222.9 | 103.72
1426.8 | 83.2713 | -8.815 | 222.739 | 102.12
1428.8 | 83.2702 | -8.816 | 222.586 | 100.6
1430.8 | 83.2687 | -8.818 | 222.438 | 99.13
1431.5 | 83.2798 | -8.805 | 214.629 | 71.82
1431.7 | 83.2987 | -8.785 | 214.218 | 61.49
1431.9 | 83.3211 | -8.76 | 214.024 | 53.65
1432.1 | 83.3385 | -8.741 | 213.907 | 47.59
1432.3 | 83.3516 | -8.727 | 213.791 | 42.68
1432.6 | 83.3655 | -8.711 | 213.638 | 36.23
1433.4 | 83.3757 | -8.7 | 213.399 | 29.77
1435.4 | 83.3818 | -8.694 | 213.103 | 26.04
1437.4 | 83.3825 | -8.693 | 212.905 | 25.6
1439.4 | 83.3824 | -8.693 | 212.713 | 25.39
1441.4 | 83.3832 | -8.692 | 212.567 | 25.21
1443.4 | 83.3827 | -8.693 | 212.445 | 24.99
1445.1 | 83.3726 | -8.704 | 201.104 | 24.9
1445.5 | 83.3579 | -8.72 | 187.557 | 24.88
1445.7 | 83.3482 | -8.73 | 175.534 | 24.87
1446.1 | 83.3366 | -8.743 | 153.638 | 24.86
1446.5 | 83.3258 | -8.755 | 136.557 | 24.85
1446.9 | 83.3163 | -8.765 | 122.213 | 24.86
1447.5 | 83.3047 | -8.778 | 105.326 | 24.86
1448.3 | 83.2935 | -8.79 | 88.56 | 24.82
1449.3 | 83.2826 | -8.802 | 73.194 | 24.84
1450.5 | 83.2732 | -8.813 | 59.558 | 24.84
1452.3 | 83.2634 | -8.823 | 45.599 | 24.87
1454.3 | 83.2554 | -8.832 | 35.101 | 24.84
1456.3 | 83.2495 | -8.838 | 27.667 | 24.83
1458.3 | 83.2458 | -8.843 | 22.184 | 24.83
1460.3 | 83.2427 | -8.846 | 18.007 | 24.86
1462.3 | 83.2408 | -8.848 | 14.741 | 24.85
1464.3 | 83.2404 | -8.848 | 12.167 | 24.85
1466.3 | 83.2398 | -8.849 | 10.065 | 24.91
1466.4 | 83.1954 | -8.898 | 7.623 | 24.87
1466.6 | 83.1849 | -8.909 | 6.761 | 24.89
1466.8 | 83.2029 | -8.89 | 5.314 | 24.81
1467.2 | 83.1913 | -8.902 | 3.939 | 24.91
1467.3 | 83.2041 | -8.888 | 3.896 | 24.86
1467.7 | 83.2222 | -8.868 | 3.155 | 24.88
1467.9 | 83.201 | -8.892 | 2.49 | 24.81
1468.1 | 83.2259 | -8.864 | 2.568 | 24.86
1468.3 | 83.1916 | -8.902 | 2.254 | 24.89
1468.5 | 83.2259 | -8.864 | 2.187 | 24.84
1468.7 | 83.1978 | -8.895 | 1.945 | 24.85
1468.8 | 83.2274 | -8.863 | 1.926 | 24.85
1469 | 83.2094 | -8.882 | 1.698 | 24.88
1469.2 | 83.2343 | -8.855 | 1.513 | 24.88
1469.4 | 83.1055 | -8.996 | 0.365 | 24.89
1469.8 | 83.1568 | -8.94 | 0.155 | 24.83
1470 | 83.1833 | -8.911 | 0.121 | 24.83
1470.2 | 83.1929 | -8.901 | 0.113 | 24.82
1470.6 | 83.206 | -8.886 | 0.113 | 24.86
1471.6 | 83.216 | -8.875 | 0.098 | 24.78
1473.6 | 83.2261 | -8.864 | 0.108 | 24.85
1475.3 | 83.2353 | -8.854 | 0.1 | 24.84
1477.3 | 83.2419 | -8.847 | 0.099 | 24.89
1479.4 | 83.2466 | -8.842 | 0.093 | 24.88
1481.4 | 83.2504 | -8.838 | 0.115 | 24.86
1483.4 | 83.2539 | -8.834 | 0.107 | 24.86
1485.4 | 83.2576 | -8.83 | 0.101 | 24.88
1487.4 | 83.2611 | -8.826 | 0.099 | 24.88
1489.4 | 83.2646 | -8.822 | 0.209 | 24.88
1489.4 | 82.7679 | -9.366 | 3.149 | 24.89
1489.6 | 79.8514 | -12.56 | 115.238 | 24.93
1489.8 | 81.9719 | -10.238 | 307.133 | 25.02
1490 | 83.0005 | -9.111 | 395.502 | 25.02
1490.2 | 83.1789 | -8.916 | 443.304 | 25.01
1490.4 | 83.2341 | -8.855 | 475.454 | 24.98
1490.6 | 83.2566 | -8.831 | 495.179 | 24.95
1490.8 | 83.2685 | -8.818 | 508.497 | 24.93
1491.1 | 83.2807 | -8.804 | 526.513 | 24.91
1491.9 | 83.2225 | -8.868 | 621.271 | 24.92
1492.1 | 83.0115 | -9.099 | 890.161 | 25.03
1492.3 | 82.9965 | -9.116 | 1241.761 | 25.16
1492.5 | 83.1635 | -8.933 | 1421.367 | 25.16
1492.7 | 83.2399 | -8.849 | 1487.811 | 25.12
1492.9 | 83.262 | -8.825 | 1525.495 | 25.08
1493 | 83.2792 | -8.806 | 1531.3 | 25.02
1495.1 | 83.2861 | -8.798 | 1477.591 | 24.9
1497.1 | 83.2853 | -8.799 | 1471.519 | 25.14
1499.1 | 83.2848 | -8.8 | 1472.888 | 25.31
1501.1 | 83.2839 | -8.801 | 1471.138 | 25.39
1503.1 | 83.2794 | -8.806 | 1513.217 | 25.43
1505.1 | 83.2835 | -8.801 | 1476.808 | 25.41
1507.1 | 83.282 | -8.803 | 1471.279 | 25.43
1508.7 | 83.2811 | -8.804 | 1471.089 | 25.45
1508.9 | 83.2635 | -8.823 | 1530.307 | 25.5
1509.1 | 83.1675 | -8.928 | 1841.882 | 25.61
1509.3 | 83.1068 | -8.995 | 2317.037 | 25.78
1509.5 | 83.1569 | -8.94 | 2543.757 | 25.83
1509.7 | 83.2716 | -8.814 | 2516.351 | 25.69
1511.7 | 83.2685 | -8.818 | 2500.875 | 25.39
1513.7 | 83.2677 | -8.819 | 2501.607 | 25.39
1515.7 | 83.2668 | -8.82 | 2501.047 | 25.41
1517.7 | 83.2664 | -8.82 | 2501.656 | 25.42
1519.7 | 83.2658 | -8.821 | 2502.811 | 25.42
1521.7 | 83.265 | -8.822 | 2501.82 | 25.45
1523.7 | 83.2644 | -8.822 | 2501.256 | 25.46
1525.4 | 83.2636 | -8.823 | 2501.175 | 25.38
1525.8 | 83.2162 | -8.875 | 2721.301 | 25.6
1526 | 83.1536 | -8.944 | 3177.9 | 25.7
1526.2 | 83.1334 | -8.966 | 3709.637 | 25.92
1526.4 | 83.1586 | -8.938 | 4091.687 | 26.01
1526.5 | 83.2011 | -8.892 | 4287.458 | 25.93
1526.7 | 83.2144 | -8.877 | 4434.746 | 25.88
1527.9 | 83.2284 | -8.862 | 5033.627 | 25.52
1528.3 | 83.2408 | -8.848 | 4994.297 | 25.34
1528.8 | 83.2307 | -8.859 | 4984.187 | 25.2
1530.8 | 83.233 | -8.857 | 5016.823 | 25.23
1532.8 | 83.2317 | -8.858 | 5016.222 | 25.33
1534.9 | 83.2306 | -8.859 | 5016.199 | 25.37
1536.9 | 83.2294 | -8.861 | 5016.073 | 25.42
1538.9 | 83.2281 | -8.862 | 5014.757 | 25.46
1540.9 | 83.2268 | -8.863 | 5014.269 | 25.44
1542.9 | 83.2258 | -8.865 | 5014.292 | 25.45
1543.6 | 83.2253 | -8.865 | 5014.245 | 25.46
1544 | 83.1954 | -8.898 | 5279.765 | 25.55
1544.2 | 83.1593 | -8.937 | 5723.488 | 25.74
1544.3 | 83.1432 | -8.955 | 6247.677 | 25.88
1544.5 | 83.1529 | -8.944 | 6638.311 | 25.95
1544.7 | 83.179 | -8.916 | 6822.862 | 25.95
1545.1 | 83.1896 | -8.904 | 7078.472 | 25.85
1547.1 | 83.197 | -8.896 | 7505.228 | 25.41
1549.1 | 83.1956 | -8.898 | 7505.874 | 25.3
1551.1 | 83.1949 | -8.898 | 7504.559 | 25.37
1553.1 | 83.1943 | -8.899 | 7505.139 | 25.44
1555.1 | 83.1936 | -8.9 | 7503.939 | 25.44
1557.1 | 83.1929 | -8.9 | 7503.099 | 25.42
1559.1 | 83.1921 | -8.901 | 7501.809 | 25.42
1561.1 | 83.1917 | -8.902 | 7502.528 | 25.43
1561.7 | 83.1915 | -8.902 | 7500.916 | 25.41
1562.1 | 83.1564 | -8.94 | 7940.983 | 25.67
1562.3 | 83.1351 | -8.964 | 8460.017 | 25.86
1562.7 | 83.1495 | -8.948 | 9146.861 | 25.94
1563.1 | 83.1597 | -8.937 | 9389.255 | 25.83
1565.1 | 83.163 | -8.933 | 10055.868 | 25.25
1567.1 | 83.1629 | -8.933 | 10055.143 | 25.13
1569.1 | 83.1623 | -8.934 | 10055.918 | 25.24
1571.1 | 83.1618 | -8.935 | 10056.144 | 25.34
1573.1 | 83.1615 | -8.935 | 10054.91 | 25.38
1575.1 | 83.1612 | -8.935 | 10053.821 | 25.42
1577.1 | 83.1608 | -8.936 | 10054.278 | 25.44
1579.1 | 83.1606 | -8.936 | 10052.723 | 25.44
1580 | 83.1603 | -8.936 | 10051.344 | 25.45
1580.4 | 83.1369 | -8.962 | 10433.746 | 25.58
1580.6 | 83.1143 | -8.987 | 10922.702 | 25.77
1580.8 | 83.1036 | -8.998 | 11466.821 | 25.92
1581.1 | 83.1224 | -8.978 | 12025.767 | 25.93
1582.5 | 83.132 | -8.967 | 12543.185 | 25.48
1584.5 | 83.1346 | -8.964 | 12540.179 | 25.2
1586.5 | 83.1345 | -8.964 | 12541.496 | 25.29
1588.5 | 83.1343 | -8.965 | 12540.896 | 25.37
1590.5 | 83.1341 | -8.965 | 12540.305 | 25.39
1592.5 | 83.1338 | -8.965 | 12538.843 | 25.4
1594.5 | 83.1337 | -8.965 | 12539.123 | 25.41
1596.5 | 83.1335 | -8.966 | 12538.674 | 25.42
1597.8 | 83.1333 | -8.966 | 12537.217 | 25.42

## 060915v1-lo-4
File Name |  | 060915v1.GIl~
Experiment |  | GHP ST Isotherm
Operator |  | JH
Experiment ID |  | 060915v1
Sample Name |  | RM8852 with UHPCO2 up to 45 bar
Sample Lot # |  | 20 degC (Repeat with HT outgas)
Notes |  | Aliq #2 with Kalrez (Jarod)
New pump - Run 2
Adsorbate |  | CO2
Drying Temp |  | 110 | °C
Heating Rate |  | 1 | °C/min
Max Drying Time |  | 60 | min
Equil Crit |  | 0.01 | wt % in | 2 | min
Run Temp |  | 20 | °C
Max Equil Time |  | 30 | min
Equil Crit |  | 0.01 | wt % in | 5 | min
Pres Steps |  | {300.000,500.000,700.000,1000.000,1400.000,2500.000,5000.000,7500.000,10000.000,12500.000,15000.000,17500.000,20000.000,22500.000,25000.000,27000.000,30000.000,33000.000,29000.000,27500.000,25500.000,23000.000,21000.000,18000.000,16000.000,13000.000,11000.000,9000.000,7000.000,4000.000,1500.000,900.000}
Data Logging Interval |  | 2 | min or | 0.01 | wt %
Expt Started |  | 06-09-2015
Run Started |  | 15:17:09
Corr. Buoyancy
Elap Time | Weight | Weight | Pressure | Samp Temp |  | Z | Corr. Weight | Corr. Weight %
min | mg | % chg | Torrs | °C |  | --- | g | % chg
0 | 83.1332 | 0 | 12536.467 | 25.43 |  | 0.912102 | 85.21409 | 0
0.2 | 83.1458 | 0.015 | 12287.13 | 25.33 |  | 0.9138662 | 85.18205 | -0.03760179
0.4 | 83.1711 | 0.046 | 11835.331 | 25.12 |  | 0.9170319 | 85.12708 | -0.1021075
1 | 83.1819 | 0.059 | 10565.401 | 24.83 |  | 0.9261964 | 84.91241 | -0.354028
1.5 | 83.1921 | 0.071 | 9549.059 | 24.84 |  | 0.933672 | 84.74357 | -0.5521667
2.1 | 83.2018 | 0.083 | 8687.647 | 24.9 |  | 0.9399756 | 84.60357 | -0.7164644
2.7 | 83.2112 | 0.094 | 7940.37 | 24.97 |  | 0.9453993 | 84.48474 | -0.8559055
3.3 | 83.22 | 0.104 | 7304.126 | 25.01 |  | 0.9499638 | 84.38571 | -0.9721203
4.1 | 83.2303 | 0.117 | 6592.132 | 25.09 |  | 0.9550482 | 84.2765 | -1.100284
5.1 | 83.2402 | 0.129 | 5882.846 | 25.15 |  | 0.9600569 | 84.16877 | -1.226699
6.3 | 83.2495 | 0.14 | 5194.918 | 25.21 |  | 0.9648738 | 84.06523 | -1.348209
7.9 | 83.2583 | 0.151 | 4491.053 | 25.26 |  | 0.9697568 | 83.95984 | -1.471889
9.9 | 83.2662 | 0.16 | 3824.563 | 25.35 |  | 0.9743562 | 83.86063 | -1.588313
11.9 | 83.2718 | 0.167 | 3329.784 | 25.38 |  | 0.9777358 | 83.78749 | -1.674146
13.9 | 83.2764 | 0.172 | 2950.672 | 25.38 |  | 0.9803077 | 83.73217 | -1.739055
15.9 | 83.2801 | 0.177 | 2647.532 | 25.39 |  | 0.9823594 | 83.68818 | -1.790681
17.9 | 83.2833 | 0.181 | 2404.585 | 25.39 |  | 0.9839977 | 83.65332 | -1.831594
19.9 | 83.2861 | 0.184 | 2201.967 | 25.38 |  | 0.9853595 | 83.62448 | -1.865434
21.9 | 83.2883 | 0.187 | 2033.334 | 25.39 |  | 0.9864938 | 83.6004 | -1.893697
23.9 | 83.2901 | 0.189 | 1891.257 | 25.42 |  | 0.987451 | 83.58008 | -1.91754
25.9 | 83.2913 | 0.19 | 1767.726 | 25.45 |  | 0.9882822 | 83.56208 | -1.938658
27.9 | 83.2929 | 0.192 | 1661.562 | 25.43 |  | 0.9889897 | 83.54726 | -1.956059
29.9 | 83.2935 | 0.193 | 1569.729 | 25.43 |  | 0.9896034 | 83.53365 | -1.972027
31.9 | 83.2941 | 0.194 | 1487.24 | 25.44 |  | 0.9901553 | 83.5215 | -1.98629
33.9 | 83.2949 | 0.195 | 1413.395 | 25.45 |  | 0.990649 | 83.51089 | -1.998736
35.9 | 83.2952 | 0.195 | 1350.054 | 25.45 |  | 0.9910713 | 83.50142 | -2.009846
37.9 | 83.2957 | 0.196 | 1294.833 | 25.44 |  | 0.9914382 | 83.49342 | -2.019236
39.9 | 83.296 | 0.196 | 1242.498 | 25.42 |  | 0.991785 | 83.48568 | -2.028325
41.9 | 83.2962 | 0.196 | 1196.123 | 25.44 |  | 0.9920955 | 83.47873 | -2.03648
43.9 | 83.2965 | 0.196 | 1156.059 | 25.45 |  | 0.992363 | 83.47286 | -2.043365
45.9 | 83.2969 | 0.197 | 1116.588 | 25.42 |  | 0.9926231 | 83.46721 | -2.049994
47.9 | 83.2971 | 0.197 | 1082.798 | 25.42 |  | 0.9928478 | 83.46222 | -2.055851
49.9 | 83.2973 | 0.197 | 1051.889 | 25.45 |  | 0.9930557 | 83.45766 | -2.061206
51.9 | 83.2976 | 0.198 | 1023.195 | 25.45 |  | 0.9932463 | 83.45355 | -2.066022
53.9 | 83.2979 | 0.198 | 997.168 | 25.44 |  | 0.9934185 | 83.44986 | -2.070351
55.9 | 83.2992 | 0.2 | 973.14 | 25.44 |  | 0.9935781 | 83.44748 | -2.07315
57.9 | 83.2994 | 0.2 | 951.285 | 25.43 |  | 0.9937226 | 83.44433 | -2.076842
59.9 | 83.2995 | 0.2 | 929.646 | 25.43 |  | 0.9938663 | 83.44111 | -2.080618
61.9 | 83.2998 | 0.2 | 911.829 | 25.42 |  | 0.9939839 | 83.43869 | -2.083465
63.9 | 83.3004 | 0.201 | 893.41 | 25.43 |  | 0.9941069 | 83.43646 | -2.086078
66 | 83.3001 | 0.201 | 878.955 | 25.44 |  | 0.9942035 | 83.43394 | -2.089034
68 | 83.3004 | 0.201 | 863.564 | 25.42 |  | 0.9943043 | 83.43189 | -2.091438
70 | 83.3002 | 0.201 | 850.53 | 25.41 |  | 0.9943902 | 83.4297 | -2.094009
70.5 | 83.2835 | 0.181 | 789.978 | 25.39 |  | 0.9947908 | 83.40374 | -2.124474
70.7 | 83.2999 | 0.201 | 789.35 | 25.41 |  | 0.9947961 | 83.42004 | -2.105351
71.1 | 83.2798 | 0.176 | 823.037 | 25.39 |  | 0.9945714 | 83.4051 | -2.122878
71.3 | 83.2989 | 0.199 | 823.428 | 25.4 |  | 0.9945695 | 83.42426 | -2.100399
71.6 | 83.2807 | 0.177 | 770.163 | 25.4 |  | 0.9949228 | 83.39791 | -2.131322
71.8 | 83.2976 | 0.198 | 770.659 | 25.38 |  | 0.9949184 | 83.41489 | -2.111391
72.2 | 83.2847 | 0.182 | 737.004 | 25.4 |  | 0.9951427 | 83.39684 | -2.132579
72.4 | 83.297 | 0.197 | 737.492 | 25.42 |  | 0.9951406 | 83.4092 | -2.118066
72.8 | 83.2829 | 0.18 | 693.251 | 25.38 |  | 0.9954318 | 83.38836 | -2.142531
73 | 83.2963 | 0.196 | 693.761 | 25.41 |  | 0.9954299 | 83.40182 | -2.126727
73.2 | 83.2867 | 0.185 | 665.928 | 25.38 |  | 0.9956129 | 83.38798 | -2.142971
73.5 | 83.2955 | 0.195 | 654.398 | 25.41 |  | 0.9956907 | 83.39501 | -2.134723
73.7 | 83.2868 | 0.185 | 630.999 | 25.4 |  | 0.9958453 | 83.38274 | -2.149122
75.3 | 83.2774 | 0.173 | 536.227 | 25.4 |  | 0.9964728 | 83.35888 | -2.177123
75.5 | 83.2924 | 0.192 | 536.695 | 25.42 |  | 0.9964705 | 83.37394 | -2.159443
75.9 | 83.283 | 0.18 | 510.67 | 25.41 |  | 0.9966423 | 83.36058 | -2.175127
76.1 | 83.2929 | 0.192 | 511.079 | 25.41 |  | 0.9966396 | 83.37054 | -2.163436
76.2 | 83.2804 | 0.177 | 488.714 | 25.4 |  | 0.9967872 | 83.35464 | -2.182102
76.6 | 83.2892 | 0.188 | 480.066 | 25.4 |  | 0.9968444 | 83.36212 | -2.173321
77.2 | 83.2785 | 0.175 | 444.801 | 25.4 |  | 0.9970777 | 83.34605 | -2.192182
77.4 | 83.2895 | 0.188 | 445.08 | 25.41 |  | 0.9970761 | 83.35709 | -2.179227
78.2 | 83.2803 | 0.177 | 413.465 | 25.4 |  | 0.9972849 | 83.34307 | -2.19567
78.4 | 83.2911 | 0.19 | 413.302 | 25.4 |  | 0.9972859 | 83.35385 | -2.183025
78.6 | 83.2787 | 0.175 | 397.208 | 25.41 |  | 0.9973926 | 83.339 | -2.200454
78.8 | 83.2881 | 0.186 | 396.997 | 25.42 |  | 0.9973943 | 83.34836 | -2.189463
80 | 83.2782 | 0.174 | 356.748 | 25.41 |  | 0.99766 | 83.33234 | -2.208265
80.1 | 83.2897 | 0.188 | 356.967 | 25.43 |  | 0.9976591 | 83.34387 | -2.194735
80.3 | 83.2806 | 0.177 | 344.749 | 25.43 |  | 0.9977398 | 83.33291 | -2.207595
81.9 | 83.289 | 0.188 | 311.28 | 25.42 |  | 0.9979606 | 83.33622 | -2.203707
82.1 | 83.2773 | 0.173 | 301.411 | 25.42 |  | 0.9980257 | 83.32302 | -2.219198
82.3 | 83.288 | 0.186 | 301.531 | 25.43 |  | 0.9980252 | 83.33374 | -2.206622
84.3 | 83.2843 | 0.182 | 258.845 | 25.43 |  | 0.9983069 | 83.32355 | -2.218576
86.3 | 83.2829 | 0.18 | 225.164 | 25.43 |  | 0.9985292 | 83.31704 | -2.226222
88.2 | 83.2675 | 0.162 | 184.357 | 25.43 |  | 0.9987984 | 83.29544 | -2.251564
90.2 | 83.2704 | 0.165 | 102.662 | 25.43 |  | 0.999337 | 83.28595 | -2.262702
92.2 | 83.2731 | 0.168 | 68.154 | 25.44 |  | 0.9995644 | 83.28342 | -2.265672
94.2 | 83.2748 | 0.17 | 49.092 | 25.43 |  | 0.9996899 | 83.28223 | -2.267066
96.3 | 83.2768 | 0.173 | 36.936 | 25.42 |  | 0.99977 | 83.28239 | -2.266879
98.3 | 83.2784 | 0.175 | 28.7 | 25.44 |  | 0.9998243 | 83.28275 | -2.266466
100.3 | 83.2801 | 0.177 | 22.681 | 25.43 |  | 0.9998639 | 83.28353 | -2.265541
102.3 | 83.2821 | 0.179 | 18.13 | 25.43 |  | 0.9998938 | 83.28485 | -2.264002
104.3 | 83.2841 | 0.182 | 14.637 | 25.43 |  | 0.9999168 | 83.28632 | -2.262276
106.3 | 83.2867 | 0.185 | 11.882 | 25.41 |  | 0.999935 | 83.2885 | -2.259714
108 | 83.2772 | 0.173 | 8.76 | 25.4 |  | 0.9999555 | 83.27853 | -2.271417
108.1 | 83.209 | 0.091 | 6.809 | 25.4 |  | 0.9999684 | 83.21003 | -2.351798
108.3 | 83.28 | 0.177 | 5.966 | 25.4 |  | 0.9999739 | 83.2809 | -2.268628
108.5 | 83.2283 | 0.114 | 5.014 | 25.41 |  | 0.9999802 | 83.22906 | -2.329468
108.7 | 83.2707 | 0.165 | 4.386 | 25.4 |  | 0.9999843 | 83.27136 | -2.279823
108.9 | 83.2377 | 0.126 | 3.912 | 25.39 |  | 0.9999875 | 83.23829 | -2.318633
109.1 | 83.2766 | 0.172 | 3.387 | 25.4 |  | 0.9999909 | 83.27711 | -2.273076
109.3 | 83.2552 | 0.147 | 3.18 | 25.4 |  | 0.9999923 | 83.25568 | -2.298226
109.5 | 83.2728 | 0.168 | 2.673 | 25.4 |  | 0.9999956 | 83.2732 | -2.277663
110.4 | 83.2853 | 0.183 | 1.863 | 25.41 |  | 1.000001 | 83.28558 | -2.263138
110.6 | 83.1847 | 0.062 | 0.564 | 25.38 |  | 1.000007 | 83.18479 | -2.381424
110.8 | 83.139 | 0.007 | 0.317 | 25.35 |  | 1.000007 | 83.13905 | -2.435097
111 | 83.2055 | 0.087 | 0.239 | 25.35 |  | 1.000007 | 83.20554 | -2.357073
111.2 | 83.2386 | 0.127 | 0.231 | 25.38 |  | 1.000007 | 83.23863 | -2.318231
111.4 | 83.2545 | 0.146 | 0.177 | 25.41 |  | 1.000007 | 83.25453 | -2.299581
111.6 | 83.2643 | 0.158 | 0.189 | 25.47 |  | 1.000007 | 83.26433 | -2.288079
112 | 83.2746 | 0.17 | 0.17 | 25.67 |  | 1.000007 | 83.27463 | -2.275995
112.9 | 83.2833 | 0.181 | 0.186 | 26.48 |  | 1.000007 | 83.28333 | -2.265783
115 | 83.2882 | 0.187 | 0.165 | 28.63 |  | 1.000007 | 83.28822 | -2.260036
117 | 83.29 | 0.189 | 0.177 | 30.8 |  | 1.000007 | 83.29003 | -2.257922
119 | 83.2864 | 0.184 | 0.155 | 32.64 |  | 1.000007 | 83.28642 | -2.262151
121 | 83.2916 | 0.191 | 0.146 | 34.15 |  | 1.000007 | 83.29162 | -2.25605
122.1 | 83.3002 | 0.201 | 0.154 | 34.87 |  | 1.000007 | 83.30022 | -2.245957
123.9 | 83.3086 | 0.211 | 0.162 | 35.97 |  | 1.000007 | 83.30862 | -2.236098
125.9 | 83.3157 | 0.22 | 0.145 | 37.11 |  | 1.000007 | 83.31572 | -2.227769
127.9 | 83.321 | 0.226 | 0.145 | 38.23 |  | 1.000007 | 83.32102 | -2.221549
129.9 | 83.3256 | 0.232 | 0.149 | 39.3 |  | 1.000008 | 83.32562 | -2.216151
131.9 | 83.327 | 0.233 | 0.145 | 40.38 |  | 1.000008 | 83.32702 | -2.214508
133.9 | 83.3272 | 0.233 | 0.152 | 41.49 |  | 1.000008 | 83.32722 | -2.214273
135.9 | 83.3273 | 0.234 | 0.16 | 42.69 |  | 1.000008 | 83.32732 | -2.214154
137.9 | 83.3276 | 0.234 | 0.161 | 43.94 |  | 1.000008 | 83.32762 | -2.213802
139.9 | 83.3253 | 0.231 | 0.167 | 45.33 |  | 1.000008 | 83.32532 | -2.2165
141.9 | 83.3222 | 0.227 | 0.156 | 46.77 |  | 1.000008 | 83.32222 | -2.22014
143.9 | 83.3219 | 0.227 | 0.154 | 48.11 |  | 1.000008 | 83.32192 | -2.220492
145.9 | 83.3192 | 0.224 | 0.14 | 49.44 |  | 1.000008 | 83.31922 | -2.223663
147.9 | 83.3167 | 0.221 | 0.165 | 50.83 |  | 1.000008 | 83.31672 | -2.226593
149.9 | 83.3134 | 0.217 | 0.153 | 52.22 |  | 1.000008 | 83.31342 | -2.230468
151.9 | 83.3091 | 0.212 | 0.165 | 53.66 |  | 1.000008 | 83.30912 | -2.235512
153.9 | 83.3051 | 0.207 | 0.154 | 55.11 |  | 1.000008 | 83.30512 | -2.240208
155.9 | 83.3006 | 0.201 | 0.145 | 56.59 |  | 1.000008 | 83.30062 | -2.24549
157.9 | 83.2954 | 0.195 | 0.135 | 58.17 |  | 1.000009 | 83.29542 | -2.251594
159.9 | 83.2901 | 0.189 | 0.159 | 59.79 |  | 1.000009 | 83.29012 | -2.25781
161.9 | 83.2848 | 0.182 | 0.139 | 61.29 |  | 1.000009 | 83.28482 | -2.264033
163.9 | 83.2789 | 0.175 | 0.145 | 62.84 |  | 1.000009 | 83.27892 | -2.270956
165.9 | 83.272 | 0.167 | 0.154 | 64.4 |  | 1.000009 | 83.27202 | -2.279052
167.9 | 83.2667 | 0.161 | 0.159 | 66.03 |  | 1.000009 | 83.26672 | -2.285271
169.9 | 83.2595 | 0.152 | 0.142 | 67.67 |  | 1.000009 | 83.25952 | -2.293723
171.3 | 83.2503 | 0.141 | 0.154 | 68.85 |  | 1.000009 | 83.25032 | -2.304518
172.5 | 83.2418 | 0.131 | 0.141 | 69.97 |  | 1.000009 | 83.24182 | -2.314495
174.5 | 83.2358 | 0.123 | 0.163 | 71.85 |  | 1.000009 | 83.23582 | -2.321532
176.5 | 83.2292 | 0.116 | 0.14 | 73.66 |  | 1.000009 | 83.22922 | -2.329281
178.5 | 83.2214 | 0.106 | 0.15 | 75.28 |  | 1.000009 | 83.22142 | -2.338433
180.5 | 83.2159 | 0.099 | 0.159 | 76.87 |  | 1.000009 | 83.21592 | -2.344886
182.5 | 83.2115 | 0.094 | 0.146 | 78.58 |  | 1.000009 | 83.21152 | -2.350052
183.8 | 83.2032 | 0.084 | 0.146 | 79.78 |  | 1.000009 | 83.20322 | -2.359792
185.8 | 83.1961 | 0.076 | 0.137 | 81.7 |  | 1.00001 | 83.19612 | -2.368126
187.8 | 83.1872 | 0.065 | 0.157 | 83.62 |  | 1.00001 | 83.18722 | -2.378567
189.8 | 83.1821 | 0.059 | 0.156 | 85.67 |  | 1.00001 | 83.18212 | -2.384552
190.6 | 83.1737 | 0.049 | 0.152 | 86.5 |  | 1.00001 | 83.17372 | -2.39441
190.8 | 83.1574 | 0.029 | 0.145 | 86.7 |  | 1.00001 | 83.15742 | -2.41354
191 | 83.1168 | -0.02 | 0.147 | 86.94 |  | 1.00001 | 83.11682 | -2.461184
191.1 | 83.0871 | -0.055 | 0.151 | 87.14 |  | 1.00001 | 83.08712 | -2.496037
191.5 | 83.109 | -0.029 | 0.143 | 87.7 |  | 1.00001 | 83.10902 | -2.470338
191.7 | 83.1236 | -0.012 | 0.136 | 87.87 |  | 1.00001 | 83.12362 | -2.453206
191.9 | 83.1328 | 0 | 0.146 | 88.14 |  | 1.00001 | 83.13282 | -2.442408
192.7 | 83.1466 | 0.016 | 0.155 | 88.98 |  | 1.00001 | 83.14662 | -2.426212
192.9 | 83.1651 | 0.038 | 0.147 | 89.07 |  | 1.00001 | 83.16512 | -2.404503
194.9 | 83.1616 | 0.034 | 0.159 | 90.87 |  | 1.00001 | 83.16162 | -2.408609
195.9 | 83.1524 | 0.023 | 0.145 | 91.73 |  | 1.00001 | 83.15242 | -2.419408
197.9 | 83.1449 | 0.014 | 0.143 | 93.09 |  | 1.00001 | 83.14492 | -2.428209
199.9 | 83.1415 | 0.01 | 0.131 | 93.97 |  | 1.00001 | 83.14152 | -2.432201
201.9 | 83.1398 | 0.008 | 0.147 | 94.55 |  | 1.00001 | 83.13982 | -2.434194
203.9 | 83.139 | 0.007 | 0.151 | 95.07 |  | 1.00001 | 83.13902 | -2.435132
205.9 | 83.1376 | 0.005 | 0.133 | 95.33 |  | 1.00001 | 83.13762 | -2.436778
207.9 | 83.1366 | 0.004 | 0.15 | 95.62 |  | 1.00001 | 83.13662 | -2.437949
209.9 | 83.1361 | 0.004 | 0.143 | 95.87 |  | 1.00001 | 83.13612 | -2.438536
211.9 | 83.1354 | 0.003 | 0.161 | 96.16 |  | 1.00001 | 83.13542 | -2.439355
213.9 | 83.1352 | 0.002 | 0.14 | 96.41 |  | 1.00001 | 83.13522 | -2.439593
215.9 | 83.1335 | 0 | 0.156 | 96.67 |  | 1.00001 | 83.13352 | -2.441586
217.9 | 83.1335 | 0 | 0.124 | 96.93 |  | 1.00001 | 83.13352 | -2.44159
219.9 | 83.1339 | 0.001 | 0.15 | 97.19 |  | 1.00001 | 83.13392 | -2.441117
221.9 | 83.1343 | 0.001 | 0.141 | 97.44 |  | 1.00001 | 83.13432 | -2.440649
223.2 | 83.1428 | 0.012 | 0.151 | 97.56 |  | 1.00001 | 83.14282 | -2.430673
223.6 | 83.1518 | 0.022 | 0.15 | 97.6 |  | 1.00001 | 83.15182 | -2.420111
224.2 | 83.1621 | 0.035 | 0.154 | 97.6 |  | 1.00001 | 83.16212 | -2.408024
224.9 | 83.1716 | 0.046 | 0.161 | 97.68 |  | 1.00001 | 83.17162 | -2.396874
226.1 | 83.1816 | 0.058 | 0.143 | 97.74 |  | 1.00001 | 83.18162 | -2.385142
228.1 | 83.1859 | 0.063 | 0.144 | 97.91 |  | 1.00001 | 83.18592 | -2.380095
228.5 | 83.1944 | 0.074 | 0.153 | 97.9 |  | 1.00001 | 83.19442 | -2.370119
229.5 | 83.2043 | 0.086 | 0.139 | 97.93 |  | 1.00001 | 83.20432 | -2.358503
230.7 | 83.2136 | 0.097 | 0.137 | 98.07 |  | 1.00001 | 83.21362 | -2.34759
232.7 | 83.2155 | 0.099 | 0.144 | 98.18 |  | 1.00001 | 83.21552 | -2.345359
233.9 | 83.2239 | 0.109 | 0.136 | 98.21 |  | 1.00001 | 83.22392 | -2.335503
235.3 | 83.2347 | 0.122 | 0.137 | 98.2 |  | 1.00001 | 83.23472 | -2.322829
237.3 | 83.2418 | 0.131 | 0.149 | 98.17 |  | 1.00001 | 83.24182 | -2.314495
239.3 | 83.2435 | 0.133 | 0.141 | 98.11 |  | 1.00001 | 83.24352 | -2.312501
241.3 | 83.2472 | 0.137 | 0.136 | 98.01 |  | 1.00001 | 83.24722 | -2.30816
243.2 | 83.2562 | 0.148 | 0.145 | 97.83 |  | 1.00001 | 83.25622 | -2.297597
245.2 | 83.2577 | 0.15 | 0.136 | 97.72 |  | 1.00001 | 83.25772 | -2.295838
247.2 | 83.2623 | 0.155 | 0.144 | 97.65 |  | 1.00001 | 83.26232 | -2.290439
247.7 | 83.2535 | 0.145 | 0.126 | 97.64 |  | 1.00001 | 83.25352 | -2.300768
248.5 | 83.2642 | 0.158 | 0.149 | 97.59 |  | 1.00001 | 83.26422 | -2.288208
250.5 | 83.2622 | 0.155 | 0.129 | 97.49 |  | 1.00001 | 83.26222 | -2.290558
252.5 | 83.2603 | 0.153 | 0.139 | 97.35 |  | 1.00001 | 83.26032 | -2.292786
253.7 | 80.4896 | -3.18 | 0.126 | 97.32 |  | 1.00001 | 80.48962 | -5.544246
253.9 | 70.3371 | -15.392 | 0.132 | 97.28 |  | 1.00001 | 70.33712 | -17.45835
254.1 | 83.2582 | 0.15 | 0.122 | 97.24 |  | 1.00001 | 83.25821 | -2.295253
256.1 | 83.2566 | 0.149 | 0.13 | 97.16 |  | 1.00001 | 83.25662 | -2.29713
258.1 | 83.2607 | 0.153 | 0.123 | 97.02 |  | 1.00001 | 83.26072 | -2.292319
260.1 | 83.2593 | 0.152 | 0.118 | 96.97 |  | 1.00001 | 83.25931 | -2.293963
262.1 | 83.2539 | 0.145 | 0.124 | 97 |  | 1.00001 | 83.25392 | -2.300299
264.1 | 83.2465 | 0.136 | 0.105 | 96.97 |  | 1.00001 | 83.24651 | -2.308986
266.1 | 83.2386 | 0.127 | 0.131 | 97.06 |  | 1.00001 | 83.23862 | -2.318253
266.7 | 83.2293 | 0.116 | 0.117 | 97.07 |  | 1.00001 | 83.22931 | -2.329169
268.7 | 83.2255 | 0.111 | 0.13 | 97.22 |  | 1.00001 | 83.22552 | -2.333626
270.8 | 83.2213 | 0.106 | 0.111 | 97.33 |  | 1.00001 | 83.22131 | -2.338558
272.8 | 83.2158 | 0.099 | 0.12 | 97.47 |  | 1.00001 | 83.21581 | -2.345011
273.1 | 78.1393 | -6.007 | 0.108 | 97.49 |  | 1.00001 | 78.13931 | -8.30236
273.3 | 73.9857 | -11.003 | 0.11 | 97.5 |  | 1.00001 | 73.98571 | -13.17667
273.4 | 83.2133 | 0.096 | 0.134 | 97.53 |  | 1.00001 | 83.21332 | -2.347942
275.4 | 83.2047 | 0.086 | 0.112 | 97.71 |  | 1.00001 | 83.20471 | -2.358038
277.4 | 83.1964 | 0.076 | 0.115 | 97.96 |  | 1.00001 | 83.19641 | -2.367778
279.4 | 83.1909 | 0.069 | 0.132 | 98.19 |  | 1.00001 | 83.19092 | -2.374229
281.2 | 83.1824 | 0.059 | 0.147 | 98.49 |  | 1.00001 | 83.18242 | -2.384202
283.1 | 83.1733 | 0.048 | 0.126 | 98.85 |  | 1.00001 | 83.17332 | -2.394884
285.2 | 83.1789 | 0.055 | 0.134 | 99.25 |  | 1.00001 | 83.17892 | -2.388311
285.5 | 83.1698 | 0.044 | 0.131 | 99.33 |  | 1.00001 | 83.16982 | -2.398991
286.9 | 83.1566 | 0.028 | 0.124 | 99.59 |  | 1.00001 | 83.15662 | -2.414482
287.7 | 83.1481 | 0.018 | 0.114 | 99.83 |  | 1.00001 | 83.14811 | -2.424459
289.7 | 83.1421 | 0.011 | 0.133 | 100.11 |  | 1.00001 | 83.14212 | -2.431497
291.7 | 83.1345 | 0.002 | 0.13 | 100.38 |  | 1.00001 | 83.13452 | -2.440416
292.1 | 83.1251 | -0.01 | 0.109 | 100.45 |  | 1.00001 | 83.12511 | -2.45145
294.1 | 83.1288 | -0.005 | 0.135 | 100.71 |  | 1.00001 | 83.12882 | -2.447104
296.1 | 83.1235 | -0.012 | 0.125 | 100.96 |  | 1.00001 | 83.12352 | -2.453325
298.1 | 83.1188 | -0.017 | 0.13 | 101.27 |  | 1.00001 | 83.11882 | -2.45884
300.1 | 83.1144 | -0.023 | 0.116 | 101.55 |  | 1.00001 | 83.11441 | -2.464006
302.1 | 83.1101 | -0.028 | 0.116 | 101.85 |  | 1.00001 | 83.11011 | -2.469052
304.1 | 83.1059 | -0.033 | 0.115 | 102.26 |  | 1.00001 | 83.10591 | -2.473981
305.2 | 83.0909 | -0.051 | 0.116 | 102.55 |  | 1.00001 | 83.09091 | -2.491583
307.2 | 83.0928 | -0.049 | 0.107 | 102.96 |  | 1.00001 | 83.09281 | -2.489355
309.2 | 83.0936 | -0.048 | 0.142 | 103.24 |  | 1.00001 | 83.09362 | -2.488411
311.2 | 83.0883 | -0.054 | 0.123 | 103.53 |  | 1.00001 | 83.08831 | -2.494634
313.2 | 83.0857 | -0.057 | 0.116 | 103.87 |  | 1.00001 | 83.08571 | -2.497686
315.2 | 83.0795 | -0.065 | 0.112 | 104.36 |  | 1.00001 | 83.07951 | -2.504962
316.3 | 83.0594 | -0.089 | 0.115 | 104.67 |  | 1.00001 | 83.05941 | -2.528549
316.7 | 83.0684 | -0.078 | 0.116 | 104.78 |  | 1.00001 | 83.06841 | -2.517988
318.7 | 83.07 | -0.076 | 0.116 | 105.15 |  | 1.00001 | 83.07001 | -2.51611
320.7 | 83.0638 | -0.083 | 0.118 | 105.52 |  | 1.00001 | 83.06381 | -2.523386
322.7 | 83.0626 | -0.085 | 0.116 | 106.01 |  | 1.00001 | 83.06261 | -2.524794
324.7 | 83.0592 | -0.089 | 0.117 | 106.55 |  | 1.00001 | 83.05921 | -2.528784
325.3 | 83.049 | -0.101 | 0.114 | 106.7 |  | 1.00001 | 83.04901 | -2.540754
327.3 | 83.0529 | -0.097 | 0.123 | 107.26 |  | 1.00001 | 83.05291 | -2.536176
329.3 | 83.0473 | -0.103 | 0.104 | 107.87 |  | 1.00001 | 83.04731 | -2.542751
331.3 | 83.0436 | -0.108 | 0.12 | 108.44 |  | 1.00001 | 83.04361 | -2.54709
333.3 | 83.0399 | -0.112 | 0.1 | 109.18 |  | 1.00001 | 83.03991 | -2.551435
335.3 | 83.0377 | -0.115 | 0.127 | 109.82 |  | 1.00001 | 83.03771 | -2.554013
337.3 | 83.0359 | -0.117 | 0.112 | 110.39 |  | 1.00001 | 83.03591 | -2.556128
339.3 | 83.0298 | -0.124 | 0.127 | 110.9 |  | 1.00001 | 83.02981 | -2.563284
340 | 83.0199 | -0.136 | 0.117 | 111.07 |  | 1.00001 | 83.01991 | -2.574903
340.4 | 83.029 | -0.125 | 0.132 | 111.16 |  | 1.00001 | 83.02902 | -2.564222
342.4 | 83.0296 | -0.125 | 0.113 | 111.53 |  | 1.00001 | 83.02961 | -2.563521
344.4 | 83.0285 | -0.126 | 0.108 | 111.89 |  | 1.00001 | 83.02851 | -2.564812
346.4 | 83.0284 | -0.126 | 0.116 | 112.26 |  | 1.00001 | 83.02841 | -2.564929
348.4 | 83.026 | -0.129 | 0.125 | 112.61 |  | 1.00001 | 83.02601 | -2.567744
350.4 | 83.0247 | -0.131 | 0.106 | 112.95 |  | 1.00001 | 83.02471 | -2.569272
351.5 | 83.0124 | -0.145 | 0.115 | 113.12 |  | 1.00001 | 83.01241 | -2.583705
352.1 | 83.0248 | -0.13 | 0.109 | 113.19 |  | 1.00001 | 83.02481 | -2.569154
354.1 | 83.0241 | -0.131 | 0.125 | 113.44 |  | 1.00001 | 83.02411 | -2.569973
356.1 | 83.0283 | -0.126 | 0.096 | 113.61 |  | 1.000011 | 83.02831 | -2.565049
358.1 | 83.0243 | -0.131 | 0.118 | 113.87 |  | 1.000011 | 83.02431 | -2.56974
360.1 | 83.0248 | -0.13 | 0.109 | 114.08 |  | 1.000011 | 83.02481 | -2.569154
362.1 | 83.0225 | -0.133 | 0.105 | 114.37 |  | 1.000011 | 83.02251 | -2.571854
364.1 | 83.0222 | -0.133 | 0.121 | 114.76 |  | 1.000011 | 83.02221 | -2.572204
364.7 | 83.0105 | -0.148 | 0.108 | 114.89 |  | 1.000011 | 83.01051 | -2.585936
366.7 | 83.0117 | -0.146 | 0.115 | 115.28 |  | 1.000011 | 83.01171 | -2.584526
368.7 | 83.0164 | -0.14 | 0.104 | 115.61 |  | 1.000011 | 83.01641 | -2.579012
369.9 | 83.0066 | -0.152 | 0.108 | 115.91 |  | 1.000011 | 83.00661 | -2.590512
370.2 | 83.0162 | -0.141 | 0.112 | 115.93 |  | 1.000011 | 83.01621 | -2.579246
371.2 | 83.0071 | -0.152 | 0.103 | 116.11 |  | 1.000011 | 83.00711 | -2.589926
373.2 | 83.0034 | -0.156 | 0.12 | 116.23 |  | 1.000011 | 83.00341 | -2.594266
375.2 | 83.0025 | -0.157 | 0.11 | 116.13 |  | 1.000011 | 83.00251 | -2.595324
376.4 | 83.0201 | -0.136 | 0.112 | 116.1 |  | 1.000011 | 83.02011 | -2.574669
377.2 | 83.0067 | -0.152 | 0.102 | 116.04 |  | 1.000011 | 83.00671 | -2.590396
379.2 | 83.0039 | -0.155 | 0.127 | 115.86 |  | 1.000011 | 83.00391 | -2.593678
381.2 | 83.0067 | -0.152 | 0.11 | 115.72 |  | 1.000011 | 83.00671 | -2.590395
383.2 | 83.0136 | -0.144 | 0.123 | 115.35 |  | 1.000011 | 83.01361 | -2.582296
384.6 | 83.0222 | -0.133 | 0.124 | 115.08 |  | 1.000011 | 83.02221 | -2.572203
385.7 | 83.0337 | -0.12 | 0.113 | 114.84 |  | 1.000011 | 83.03371 | -2.558709
386.3 | 83.0463 | -0.105 | 0.112 | 114.71 |  | 1.000011 | 83.04631 | -2.543923
386.7 | 83.0553 | -0.094 | 0.134 | 114.54 |  | 1.000011 | 83.05532 | -2.533359
387.9 | 83.065 | -0.082 | 0.106 | 114.31 |  | 1.000011 | 83.06501 | -2.521979
388.7 | 83.0461 | -0.105 | 0.121 | 114.05 |  | 1.000011 | 83.04611 | -2.544157
388.9 | 83.0203 | -0.136 | 0.121 | 114.09 |  | 1.000011 | 83.02031 | -2.574433
389.4 | 83.0291 | -0.125 | 0.116 | 113.93 |  | 1.000011 | 83.02911 | -2.564107
389.6 | 83.0422 | -0.109 | 0.124 | 114.02 |  | 1.000011 | 83.04221 | -2.548733
389.9 | 82.7979 | -0.403 | 3.778 | 114.03 |  | 1.000003 | 82.79834 | -2.834922
390.1 | 79.9715 | -3.803 | 74.72 | 115.79 |  | 0.9998134 | 79.98019 | -6.142069
390.3 | 82.4908 | -0.773 | 119.807 | 116.93 |  | 0.9996962 | 82.50469 | -3.179528
390.4 | 82.9477 | -0.223 | 148.894 | 117.64 |  | 0.9996218 | 82.96493 | -2.639428
390.6 | 83.0702 | -0.076 | 168.239 | 118.1 |  | 0.9995728 | 83.08965 | -2.493071
390.8 | 83.1284 | -0.006 | 183.365 | 118.48 |  | 0.9995349 | 83.14958 | -2.422744
391 | 83.1568 | 0.028 | 193.736 | 118.71 |  | 0.9995089 | 83.17916 | -2.388025
391.2 | 83.1736 | 0.049 | 201.329 | 118.81 |  | 0.9994896 | 83.19683 | -2.367288
391.4 | 83.1842 | 0.061 | 207.901 | 118.9 |  | 0.999473 | 83.20818 | -2.353965
391.6 | 83.1931 | 0.072 | 213.823 | 118.91 |  | 0.9994576 | 83.21777 | -2.342719
391.9 | 83.2032 | 0.084 | 222.357 | 118.85 |  | 0.9994351 | 83.22886 | -2.329706
392.7 | 83.2123 | 0.095 | 233.144 | 118.35 |  | 0.9994043 | 83.23924 | -2.317525
394.7 | 83.219 | 0.103 | 244.95 | 116.05 |  | 0.9993598 | 83.24747 | -2.307864
396.7 | 83.2215 | 0.106 | 249.219 | 109.92 |  | 0.9993095 | 83.25093 | -2.303803
398.7 | 83.2223 | 0.107 | 250.983 | 103.03 |  | 0.9992575 | 83.25248 | -2.301981
400.7 | 83.2256 | 0.111 | 249.001 | 97.33 |  | 0.9992221 | 83.25601 | -2.297846
401.1 | 83.2169 | 0.101 | 242.551 | 70.64 |  | 0.9990158 | 83.24882 | -2.306274
403.1 | 83.2243 | 0.11 | 241.686 | 28.96 |  | 0.9984809 | 83.26052 | -2.29255
405.1 | 83.2254 | 0.111 | 241.411 | 25.65 |  | 0.9984259 | 83.26198 | -2.290835
407.1 | 83.2259 | 0.112 | 241.093 | 24.46 |  | 0.9984069 | 83.26258 | -2.290133
409.1 | 83.2263 | 0.112 | 240.707 | 23.43 |  | 0.998391 | 83.26305 | -2.289582
411.1 | 83.2268 | 0.113 | 240.371 | 22.49 |  | 0.9983762 | 83.26361 | -2.288918
413.1 | 83.2268 | 0.113 | 240.07 | 21.6 |  | 0.9983619 | 83.26368 | -2.288842
415.1 | 83.2265 | 0.112 | 239.873 | 21.12 |  | 0.9983544 | 83.26341 | -2.289158
417.1 | 83.2262 | 0.112 | 239.717 | 20.85 |  | 0.9983504 | 83.26312 | -2.289499
419.1 | 83.2267 | 0.113 | 239.503 | 20.36 |  | 0.9983427 | 83.26365 | -2.288878
421.1 | 83.2268 | 0.113 | 239.336 | 19.81 |  | 0.9983335 | 83.26379 | -2.288709
423.1 | 83.2221 | 0.107 | 224.926 | 19.65 |  | 0.9984319 | 83.25688 | -2.29682
425.1 | 83.2217 | 0.107 | 196.228 | 19.62 |  | 0.9986334 | 83.25204 | -2.3025
425.4 | 83.2016 | 0.082 | 181.183 | 19.61 |  | 0.9987392 | 83.22961 | -2.32882
427.4 | 83.2024 | 0.083 | 102.118 | 19.61 |  | 0.9992954 | 83.21818 | -2.342236
429.4 | 83.2032 | 0.084 | 68.174 | 19.64 |  | 0.9995343 | 83.21373 | -2.347457
431.4 | 83.2042 | 0.085 | 49.314 | 19.66 |  | 0.9996669 | 83.21182 | -2.349703
433.4 | 83.2052 | 0.087 | 37.339 | 19.67 |  | 0.999751 | 83.21097 | -2.350701
435.4 | 83.2059 | 0.088 | 29.08 | 19.67 |  | 0.999809 | 83.21039 | -2.351376
437.4 | 83.2065 | 0.088 | 23.054 | 19.67 |  | 0.9998514 | 83.21006 | -2.351764
439.4 | 83.2075 | 0.089 | 18.536 | 19.66 |  | 0.9998831 | 83.21036 | -2.351409
441.4 | 83.2086 | 0.091 | 15.062 | 19.65 |  | 0.9999074 | 83.21093 | -2.350748
443.4 | 83.2101 | 0.093 | 12.289 | 19.67 |  | 0.9999269 | 83.212 | -2.34949
445.4 | 83.2114 | 0.094 | 10.074 | 19.65 |  | 0.9999425 | 83.21296 | -2.348366
445.5 | 83.0899 | -0.052 | 4.987 | 19.64 |  | 0.9999782 | 83.09067 | -2.49187
445.7 | 83.1677 | 0.042 | 5.107 | 19.65 |  | 0.9999774 | 83.16849 | -2.400549
446.1 | 83.1995 | 0.08 | 3.764 | 19.64 |  | 0.9999868 | 83.20008 | -2.363474
446.3 | 83.1492 | 0.019 | 3.259 | 19.64 |  | 0.9999903 | 83.1497 | -2.422593
446.5 | 83.2071 | 0.089 | 2.984 | 19.64 |  | 0.9999923 | 83.20756 | -2.354697
446.7 | 83.1597 | 0.032 | 2.727 | 19.63 |  | 0.9999941 | 83.16012 | -2.410368
446.9 | 83.2093 | 0.092 | 2.526 | 19.64 |  | 0.9999955 | 83.20969 | -2.352198
447.1 | 83.1686 | 0.043 | 2.326 | 19.64 |  | 0.9999969 | 83.16896 | -2.399996
447.2 | 83.2113 | 0.094 | 2.179 | 19.62 |  | 0.9999979 | 83.21164 | -2.349914
447.4 | 83.0834 | -0.06 | 0.543 | 19.63 |  | 1.000006 | 83.08348 | -2.500303
447.6 | 83.0541 | -0.095 | 0.303 | 19.65 |  | 1.000006 | 83.05415 | -2.53473
447.8 | 83.1253 | -0.009 | 0.222 | 19.65 |  | 1.000006 | 83.12533 | -2.451191
448 | 83.1571 | 0.029 | 0.204 | 19.64 |  | 1.000006 | 83.15713 | -2.413876
448.2 | 83.1743 | 0.049 | 0.169 | 19.62 |  | 1.000006 | 83.17433 | -2.393698
448.4 | 83.1841 | 0.061 | 0.17 | 19.63 |  | 1.000006 | 83.18413 | -2.382197
448.8 | 83.1948 | 0.074 | 0.154 | 19.63 |  | 1.000006 | 83.19482 | -2.369644
449.5 | 83.2032 | 0.084 | 0.156 | 19.63 |  | 1.000006 | 83.20322 | -2.359786
450.7 | 83.2127 | 0.096 | 0.142 | 19.64 |  | 1.000006 | 83.21272 | -2.34864
452.1 | 83.2214 | 0.106 | 0.143 | 19.64 |  | 1.000006 | 83.22142 | -2.33843
453.7 | 83.2304 | 0.117 | 0.131 | 19.65 |  | 1.000006 | 83.23042 | -2.327871
455.7 | 83.2387 | 0.127 | 0.138 | 19.66 |  | 1.000006 | 83.23872 | -2.318129
457.7 | 83.2448 | 0.134 | 0.137 | 19.66 |  | 1.000006 | 83.24482 | -2.310971
459.7 | 83.2497 | 0.14 | 0.128 | 19.69 |  | 1.000006 | 83.24972 | -2.305222
461.7 | 83.2532 | 0.144 | 0.125 | 19.69 |  | 1.000006 | 83.25322 | -2.301116
463.7 | 83.2561 | 0.148 | 0.122 | 19.73 |  | 1.000006 | 83.25612 | -2.297713
465.7 | 83.2587 | 0.151 | 0.133 | 19.74 |  | 1.000006 | 83.25872 | -2.29466
467.6 | 79.7591 | -4.059 | 193.616 | 19.84 |  | 0.9986552 | 79.78901 | -6.366414
467.8 | 85.3849 | 2.709 | 395.786 | 19.97 |  | 0.9972384 | 85.44611 | 0.2722694
468 | 87.6306 | 5.41 | 517.62 | 20.05 |  | 0.9963853 | 87.71069 | 2.929796
468.2 | 88.4279 | 6.369 | 590.088 | 20.08 |  | 0.9958773 | 88.51924 | 3.878642
468.3 | 88.8921 | 6.927 | 620.122 | 20.1 |  | 0.9956671 | 88.98811 | 4.42886
468.5 | 89.2283 | 7.332 | 650.815 | 20.11 |  | 0.9954518 | 89.32908 | 4.828994
468.7 | 89.4856 | 7.641 | 659.739 | 20.12 |  | 0.9953896 | 89.58776 | 5.132564
468.9 | 89.6756 | 7.87 | 665.189 | 20.08 |  | 0.9953491 | 89.77862 | 5.356544
469.1 | 89.8336 | 8.06 | 675.816 | 20.07 |  | 0.9952738 | 89.93828 | 5.543904
469.3 | 89.9526 | 8.203 | 663.625 | 20.06 |  | 0.9953591 | 90.05539 | 5.68133
469.5 | 90.0277 | 8.293 | 667.742 | 20.04 |  | 0.9953291 | 90.13114 | 5.770221
469.7 | 90.1112 | 8.394 | 670.594 | 20.04 |  | 0.995309 | 90.21508 | 5.868731
469.9 | 90.1652 | 8.459 | 655.193 | 20.02 |  | 0.9954163 | 90.26669 | 5.929296
470.1 | 90.2099 | 8.512 | 658.468 | 20 |  | 0.9953922 | 90.31191 | 5.982359
470.2 | 90.2556 | 8.568 | 650.352 | 20.01 |  | 0.9954499 | 90.35634 | 6.034502
470.4 | 90.2656 | 8.58 | 642.396 | 20 |  | 0.9955054 | 90.36511 | 6.044788
470.6 | 90.2927 | 8.612 | 644.055 | 19.97 |  | 0.9954922 | 90.39247 | 6.076906
470.8 | 90.3109 | 8.634 | 629.707 | 19.93 |  | 0.9955912 | 90.40846 | 6.095659
471.2 | 90.3233 | 8.649 | 625.69 | 19.93 |  | 0.9956195 | 90.42023 | 6.109477
471.4 | 90.3123 | 8.636 | 609.982 | 19.91 |  | 0.9957292 | 90.40679 | 6.093708
471.9 | 90.2891 | 8.608 | 594.08 | 19.93 |  | 0.9958422 | 90.38111 | 6.063572
472.3 | 90.2687 | 8.583 | 577.378 | 19.91 |  | 0.9959588 | 90.35812 | 6.036592
472.5 | 90.2503 | 8.561 | 578.02 | 19.89 |  | 0.9959534 | 90.33983 | 6.015124
472.9 | 90.2132 | 8.516 | 561.824 | 19.87 |  | 0.9960666 | 90.30021 | 5.968638
473.1 | 90.2034 | 8.505 | 561.669 | 19.85 |  | 0.9960668 | 90.2904 | 5.957116
473.3 | 90.1788 | 8.475 | 545.803 | 19.84 |  | 0.9961781 | 90.26333 | 5.925356
473.5 | 90.1543 | 8.446 | 546.268 | 19.83 |  | 0.9961744 | 90.23891 | 5.896693
473.6 | 90.1441 | 8.433 | 539.708 | 19.86 |  | 0.9962219 | 90.22768 | 5.883516
473.8 | 90.1079 | 8.39 | 530.992 | 19.82 |  | 0.9962816 | 90.19014 | 5.839459
474 | 90.0928 | 8.372 | 530.142 | 19.85 |  | 0.9962889 | 90.1749 | 5.821573
474.2 | 90.0625 | 8.335 | 516.163 | 19.86 |  | 0.9963878 | 90.14242 | 5.783463
474.4 | 90.0369 | 8.304 | 516.54 | 19.82 |  | 0.9963835 | 90.11689 | 5.753503
474.6 | 90.0231 | 8.288 | 508.531 | 19.81 |  | 0.9964395 | 90.10185 | 5.735851
474.8 | 89.9853 | 8.242 | 502.243 | 19.79 |  | 0.996483 | 90.06308 | 5.690352
475 | 89.9697 | 8.224 | 501.15 | 19.8 |  | 0.9964911 | 90.0473 | 5.671842
475.2 | 89.9364 | 8.184 | 488.424 | 19.8 |  | 0.9965807 | 90.01203 | 5.630444
475.3 | 89.912 | 8.154 | 488.717 | 19.8 |  | 0.9965787 | 89.98767 | 5.601863
475.5 | 89.8947 | 8.133 | 478.823 | 19.81 |  | 0.9966488 | 89.96883 | 5.579755
475.7 | 89.8556 | 8.086 | 475.384 | 19.8 |  | 0.9966726 | 89.9292 | 5.533246
475.9 | 89.8411 | 8.069 | 472.881 | 19.79 |  | 0.9966899 | 89.91431 | 5.515777
476.1 | 89.8059 | 8.027 | 462.485 | 19.78 |  | 0.9967627 | 89.8775 | 5.472577
476.3 | 89.7815 | 7.997 | 462.749 | 19.77 |  | 0.9967605 | 89.85314 | 5.443994
476.5 | 89.7591 | 7.97 | 451.394 | 19.79 |  | 0.9968412 | 89.82898 | 5.415632
476.6 | 89.7216 | 7.925 | 450.415 | 19.78 |  | 0.9968477 | 89.79133 | 5.37145
476.8 | 89.7049 | 7.905 | 444.279 | 19.77 |  | 0.9968906 | 89.77368 | 5.350737
477 | 89.6664 | 7.859 | 438.436 | 19.77 |  | 0.9969318 | 89.73427 | 5.304492
477.2 | 89.6498 | 7.839 | 437.637 | 19.77 |  | 0.9969374 | 89.71754 | 5.284866
477.4 | 89.6165 | 7.799 | 427.226 | 19.77 |  | 0.9970107 | 89.68263 | 5.243891
477.6 | 89.5915 | 7.769 | 427.469 | 19.76 |  | 0.9970087 | 89.65767 | 5.2146
477.8 | 89.5721 | 7.745 | 418.838 | 19.75 |  | 0.9970691 | 89.63693 | 5.190264
477.9 | 89.5335 | 7.699 | 416.227 | 19.76 |  | 0.9970879 | 89.59792 | 5.144488
478.1 | 89.5143 | 7.676 | 411.243 | 19.74 |  | 0.9971223 | 89.57795 | 5.121054
478.3 | 89.4762 | 7.63 | 405.436 | 19.76 |  | 0.9971638 | 89.53895 | 5.07528
478.5 | 89.4581 | 7.608 | 404.492 | 19.75 |  | 0.9971702 | 89.5207 | 5.05387
478.7 | 89.4234 | 7.567 | 394.971 | 19.74 |  | 0.9972369 | 89.48453 | 5.011417
478.9 | 89.3979 | 7.536 | 395.168 | 19.72 |  | 0.9972349 | 89.45906 | 4.981534
479.1 | 89.3769 | 7.511 | 386.325 | 19.74 |  | 0.9972978 | 89.43669 | 4.955274
479.2 | 89.339 | 7.465 | 385.071 | 19.72 |  | 0.997306 | 89.3986 | 4.910575
479.4 | 89.3233 | 7.446 | 380.239 | 19.73 |  | 0.9973404 | 89.38214 | 4.891268
479.6 | 89.2856 | 7.401 | 375.632 | 19.71 |  | 0.9973722 | 89.34373 | 4.846192
479.8 | 89.2684 | 7.38 | 373.89 | 19.72 |  | 0.9973848 | 89.32626 | 4.825688
480 | 89.2331 | 7.338 | 366.193 | 19.71 |  | 0.9974387 | 89.28977 | 4.782864
480.2 | 89.2085 | 7.308 | 366.396 | 19.71 |  | 0.9974373 | 89.2652 | 4.754033
480.3 | 89.1846 | 7.279 | 358.165 | 19.71 |  | 0.9974952 | 89.24002 | 4.724487
480.5 | 89.1489 | 7.236 | 357.262 | 19.71 |  | 0.9975016 | 89.20418 | 4.682428
480.7 | 89.1293 | 7.213 | 350.2 | 19.72 |  | 0.9975516 | 89.18349 | 4.65814
480.9 | 89.0909 | 7.167 | 348.444 | 19.71 |  | 0.9975637 | 89.14482 | 4.612759
481.1 | 89.0742 | 7.146 | 344.059 | 19.68 |  | 0.9975938 | 89.12744 | 4.59237
481.3 | 89.0359 | 7.1 | 339.948 | 19.7 |  | 0.9976233 | 89.0885 | 4.546672
481.5 | 89.0158 | 7.076 | 337.609 | 19.71 |  | 0.99764 | 89.06803 | 4.522656
481.7 | 88.9794 | 7.032 | 331.694 | 19.69 |  | 0.9976811 | 89.03072 | 4.478868
481.8 | 88.959 | 7.008 | 331.211 | 19.7 |  | 0.9976848 | 89.01024 | 4.454838
482 | 88.9278 | 6.97 | 323.749 | 19.69 |  | 0.9977371 | 88.97789 | 4.416869
482.2 | 88.8998 | 6.937 | 323.849 | 19.7 |  | 0.9977366 | 88.9499 | 4.384026
482.4 | 88.8736 | 6.905 | 316.265 | 19.7 |  | 0.99779 | 88.92253 | 4.3519
482.6 | 88.8418 | 6.867 | 316.178 | 19.68 |  | 0.9977901 | 88.89072 | 4.314571
482.8 | 88.8218 | 6.843 | 310.276 | 19.69 |  | 0.9978319 | 88.8698 | 4.290025
483 | 88.7847 | 6.798 | 308.722 | 19.71 |  | 0.9978434 | 88.83246 | 4.246201
483.1 | 88.7678 | 6.778 | 304.645 | 19.7 |  | 0.9978718 | 88.81493 | 4.225628
483.3 | 88.7313 | 6.734 | 301.782 | 19.7 |  | 0.997892 | 88.77798 | 4.182274
483.5 | 88.7159 | 6.715 | 301.917 | 19.69 |  | 0.9978908 | 88.7626 | 4.164229
483.7 | 88.7073 | 6.705 | 302.063 | 19.67 |  | 0.9978893 | 88.75403 | 4.154167
484.1 | 88.6954 | 6.691 | 302.296 | 19.68 |  | 0.9978879 | 88.74216 | 4.140242
484.4 | 88.6871 | 6.681 | 302.483 | 19.71 |  | 0.9978873 | 88.73389 | 4.130531
485.2 | 88.6762 | 6.668 | 302.838 | 19.72 |  | 0.997885 | 88.72304 | 4.117802
486 | 88.6675 | 6.657 | 303.123 | 19.73 |  | 0.9978833 | 88.71438 | 4.107642
486.6 | 88.659 | 6.647 | 303.297 | 19.76 |  | 0.9978828 | 88.70591 | 4.097693
487.2 | 88.65 | 6.636 | 303.443 | 19.83 |  | 0.9978834 | 88.69692 | 4.087145
487.8 | 88.6401 | 6.624 | 303.559 | 19.88 |  | 0.9978838 | 88.68703 | 4.075539
488.4 | 88.6306 | 6.613 | 303.656 | 19.93 |  | 0.9978843 | 88.67753 | 4.064399
489.2 | 88.6197 | 6.6 | 303.747 | 20 |  | 0.9978854 | 88.66664 | 4.051611
490 | 88.6107 | 6.589 | 303.828 | 20.06 |  | 0.9978862 | 88.65764 | 4.041052
491 | 88.6013 | 6.578 | 303.918 | 20.16 |  | 0.997888 | 88.64824 | 4.030019
492.3 | 88.5926 | 6.567 | 303.969 | 20.25 |  | 0.9978898 | 88.63953 | 4.019801
494.4 | 88.5845 | 6.557 | 304.013 | 20.35 |  | 0.9978919 | 88.63142 | 4.010285
496.4 | 88.5795 | 6.551 | 304.046 | 20.44 |  | 0.9978938 | 88.62641 | 4.004406
498.4 | 88.577 | 6.548 | 304.043 | 20.51 |  | 0.9978955 | 88.6239 | 4.001459
500.4 | 88.5847 | 6.558 | 303.972 | 20.51 |  | 0.997896 | 88.63159 | 4.010482
501.1 | 88.5936 | 6.568 | 303.936 | 20.48 |  | 0.9978955 | 88.64049 | 4.020926
502.1 | 88.6036 | 6.58 | 303.901 | 20.42 |  | 0.9978943 | 88.65049 | 4.032666
503.3 | 88.613 | 6.592 | 303.877 | 20.36 |  | 0.997893 | 88.6599 | 4.043704
505.1 | 88.6214 | 6.602 | 303.852 | 20.29 |  | 0.9978916 | 88.66831 | 4.05357
507.1 | 88.6227 | 6.603 | 303.844 | 20.23 |  | 0.9978902 | 88.66962 | 4.055105
509.1 | 88.6232 | 6.604 | 303.839 | 20.19 |  | 0.9978893 | 88.67012 | 4.055699
511.1 | 88.6222 | 6.603 | 303.84 | 20.19 |  | 0.9978892 | 88.66912 | 4.054525
513.1 | 88.6228 | 6.603 | 303.818 | 20.15 |  | 0.9978884 | 88.66972 | 4.055233
514.2 | 88.6222 | 6.603 | 303.795 | 20.16 |  | 0.9978888 | 88.66912 | 4.054523
514.4 | 88.5422 | 6.507 | 493.028 | 20.23 |  | 0.9965651 | 88.61843 | 3.995036
514.6 | 89.2197 | 7.321 | 693.836 | 20.36 |  | 0.9951629 | 89.32708 | 4.826648
514.8 | 89.9568 | 8.208 | 817.304 | 20.44 |  | 0.9943015 | 90.08336 | 5.714158
515 | 90.3371 | 8.666 | 867.589 | 20.47 |  | 0.9939506 | 90.47148 | 6.169623
515.2 | 90.5463 | 8.917 | 867.199 | 20.47 |  | 0.9939533 | 90.68062 | 6.415051
515.3 | 90.6375 | 9.027 | 866.309 | 20.44 |  | 0.9939575 | 90.7717 | 6.521929
515.5 | 90.7096 | 9.114 | 865.322 | 20.43 |  | 0.9939638 | 90.84365 | 6.606364
515.7 | 90.7632 | 9.178 | 864.45 | 20.43 |  | 0.9939699 | 90.89711 | 6.669105
515.9 | 90.8096 | 9.234 | 863.547 | 20.4 |  | 0.9939742 | 90.94339 | 6.723408
516.1 | 90.8475 | 9.279 | 862.719 | 20.38 |  | 0.9939786 | 90.98117 | 6.767743
516.3 | 90.8779 | 9.316 | 861.918 | 20.39 |  | 0.993985 | 91.01144 | 6.803266
516.5 | 90.9046 | 9.348 | 861.088 | 20.38 |  | 0.9939901 | 91.03801 | 6.834453
516.7 | 90.9271 | 9.375 | 859.908 | 20.36 |  | 0.993997 | 91.06034 | 6.860652
517 | 90.9159 | 9.362 | 827.978 | 20.33 |  | 0.9942194 | 91.04417 | 6.841684
517.6 | 90.8947 | 9.336 | 800.345 | 20.29 |  | 0.994411 | 91.01869 | 6.811774
518 | 90.8708 | 9.308 | 774.445 | 20.25 |  | 0.9945905 | 90.99077 | 6.779012
518.2 | 90.8563 | 9.29 | 774.569 | 20.25 |  | 0.9945897 | 90.97629 | 6.762019
518.6 | 90.8193 | 9.246 | 749.998 | 20.24 |  | 0.9947618 | 90.93546 | 6.714113
518.8 | 90.8067 | 9.23 | 750.207 | 20.24 |  | 0.9947603 | 90.9229 | 6.699365
518.9 | 90.7972 | 9.219 | 738.181 | 20.21 |  | 0.9948431 | 90.91154 | 6.686033
519.1 | 90.7636 | 9.179 | 726.801 | 20.21 |  | 0.994923 | 90.87617 | 6.644524
519.3 | 90.7514 | 9.164 | 727.026 | 20.23 |  | 0.9949226 | 90.86399 | 6.630239
519.5 | 90.7386 | 9.149 | 712.649 | 20.21 |  | 0.9950225 | 90.84896 | 6.612601
519.7 | 90.7031 | 9.106 | 704.626 | 20.21 |  | 0.9950789 | 90.81221 | 6.569476
519.9 | 90.6904 | 9.091 | 704.869 | 20.2 |  | 0.9950766 | 90.79956 | 6.554621
520 | 90.673 | 9.07 | 687.39 | 20.18 |  | 0.9951984 | 90.77944 | 6.531019
520.2 | 90.6382 | 9.028 | 683.355 | 20.18 |  | 0.9952267 | 90.74401 | 6.489444
520.4 | 90.6268 | 9.014 | 683.509 | 20.17 |  | 0.9952251 | 90.73264 | 6.476098
520.6 | 90.6005 | 8.982 | 662.753 | 20.18 |  | 0.9953715 | 90.70311 | 6.441441
520.8 | 90.5698 | 8.945 | 663.008 | 20.16 |  | 0.9953687 | 90.67246 | 6.405469
521 | 90.5578 | 8.931 | 657.25 | 20.15 |  | 0.9954086 | 90.65956 | 6.39034
521.2 | 90.5211 | 8.887 | 643.091 | 20.17 |  | 0.9955092 | 90.62066 | 6.344679
521.3 | 90.5012 | 8.863 | 643.397 | 20.14 |  | 0.9955055 | 90.60081 | 6.321394
521.5 | 90.4861 | 8.845 | 632.012 | 20.14 |  | 0.9955855 | 90.58394 | 6.301597
521.7 | 90.4487 | 8.8 | 625.019 | 20.12 |  | 0.9956337 | 90.54546 | 6.256439
521.9 | 90.4341 | 8.782 | 625.284 | 20.14 |  | 0.9956328 | 90.5309 | 6.239346
522.1 | 90.4107 | 8.754 | 608.344 | 20.14 |  | 0.9957518 | 90.50486 | 6.208795
522.3 | 90.3752 | 8.711 | 606.853 | 20.13 |  | 0.9957618 | 90.46913 | 6.166867
522.5 | 90.3618 | 8.695 | 601.214 | 20.13 |  | 0.9958014 | 90.45486 | 6.150114
522.6 | 90.3244 | 8.65 | 589.133 | 20.12 |  | 0.9958858 | 90.41558 | 6.104024
522.8 | 90.3025 | 8.624 | 589.424 | 20.13 |  | 0.9958843 | 90.39373 | 6.078374
523 | 90.2854 | 8.603 | 577.63 | 20.14 |  | 0.9959676 | 90.37479 | 6.056152
523.2 | 90.2463 | 8.556 | 572.359 | 20.12 |  | 0.9960037 | 90.33488 | 6.009314
523.4 | 90.231 | 8.538 | 571.01 | 20.13 |  | 0.9960136 | 90.31936 | 5.991109
523.6 | 90.1959 | 8.496 | 555.852 | 20.1 |  | 0.9961188 | 90.28192 | 5.947166
523.8 | 90.1702 | 8.465 | 556.171 | 20.1 |  | 0.9961165 | 90.25627 | 5.917065
523.9 | 90.1546 | 8.446 | 547.587 | 20.09 |  | 0.9961764 | 90.23934 | 5.897197
524.1 | 90.1141 | 8.397 | 540.318 | 20.08 |  | 0.996227 | 90.19771 | 5.848348
524.3 | 90.0974 | 8.377 | 540.517 | 20.1 |  | 0.9962265 | 90.18104 | 5.828779
524.5 | 90.0647 | 8.338 | 525.032 | 20.08 |  | 0.9963344 | 90.14594 | 5.78759
524.7 | 90.0352 | 8.302 | 525.311 | 20.06 |  | 0.9963316 | 90.11649 | 5.753029
524.9 | 90.0202 | 8.284 | 517.721 | 20.09 |  | 0.9963862 | 90.1003 | 5.734033
525.1 | 89.9773 | 8.233 | 510.611 | 20.11 |  | 0.9964369 | 90.05629 | 5.682387
525.3 | 89.9619 | 8.214 | 509.439 | 20.08 |  | 0.996444 | 90.04072 | 5.664111
525.4 | 89.9298 | 8.176 | 497.965 | 20.12 |  | 0.9965261 | 90.00682 | 5.624338
525.6 | 89.906 | 8.147 | 498.191 | 20.07 |  | 0.9965226 | 89.98307 | 5.596465
525.8 | 89.8958 | 8.135 | 498.425 | 20.09 |  | 0.9965217 | 89.9729 | 5.584532
526.2 | 89.8815 | 8.118 | 498.793 | 20.07 |  | 0.9965184 | 89.95866 | 5.567824
526.5 | 89.8719 | 8.106 | 499.077 | 20.14 |  | 0.9965191 | 89.94909 | 5.556588
527.1 | 89.8618 | 8.094 | 499.421 | 20.11 |  | 0.9965155 | 89.93905 | 5.544808
527.9 | 89.8518 | 8.082 | 499.761 | 20.11 |  | 0.9965131 | 89.9291 | 5.533134
528.7 | 89.8429 | 8.071 | 499.999 | 20.14 |  | 0.9965126 | 89.92023 | 5.522724
529.5 | 89.8341 | 8.061 | 500.138 | 20.18 |  | 0.9965132 | 89.91144 | 5.51241
530.5 | 89.8252 | 8.05 | 500.27 | 20.24 |  | 0.9965147 | 89.90255 | 5.501971
531.5 | 89.8161 | 8.039 | 500.333 | 20.28 |  | 0.9965158 | 89.89345 | 5.491291
532.7 | 89.8076 | 8.029 | 500.383 | 20.35 |  | 0.9965182 | 89.88494 | 5.481303
534.6 | 89.7988 | 8.018 | 500.425 | 20.42 |  | 0.9965207 | 89.87612 | 5.470962
536.6 | 89.795 | 8.013 | 500.433 | 20.52 |  | 0.9965246 | 89.8723 | 5.466473
538.6 | 89.7944 | 8.013 | 500.361 | 20.53 |  | 0.9965255 | 89.87169 | 5.465753
539.6 | 89.8035 | 8.024 | 500.288 | 20.5 |  | 0.9965248 | 89.88078 | 5.476428
540.4 | 89.8132 | 8.035 | 500.241 | 20.45 |  | 0.9965232 | 89.89049 | 5.487818
541.1 | 89.822 | 8.046 | 500.216 | 20.39 |  | 0.996521 | 89.8993 | 5.498159
542.3 | 89.8315 | 8.057 | 500.181 | 20.32 |  | 0.9965185 | 89.90881 | 5.509323
544.3 | 89.837 | 8.064 | 500.168 | 20.27 |  | 0.9965166 | 89.91433 | 5.51579
546.3 | 89.8369 | 8.064 | 500.14 | 20.2 |  | 0.996514 | 89.91424 | 5.51569
548.3 | 89.8374 | 8.064 | 500.13 | 20.2 |  | 0.9965141 | 89.91474 | 5.516275
550.3 | 89.8374 | 8.064 | 500.13 | 20.16 |  | 0.9965125 | 89.91475 | 5.516287
552.3 | 89.837 | 8.064 | 500.108 | 20.13 |  | 0.9965115 | 89.91435 | 5.515823
554.3 | 89.8378 | 8.065 | 500.088 | 20.14 |  | 0.996512 | 89.91515 | 5.516755
556.3 | 89.8382 | 8.065 | 500.077 | 20.13 |  | 0.9965117 | 89.91555 | 5.517226
556.3 | 89.8382 | 8.065 | 500.077 | 20.13 |  | 0.9965117 | 89.91555 | 5.517226
556.5 | 89.8029 | 8.023 | 573.363 | 20.16 |  | 0.9959985 | 89.89162 | 5.489146
556.7 | 89.9233 | 8.168 | 790.51 | 20.27 |  | 0.9944789 | 90.04576 | 5.670033
556.8 | 90.4695 | 8.825 | 878.986 | 20.38 |  | 0.9938644 | 90.6057 | 6.327131
557 | 90.7444 | 9.155 | 879.26 | 20.36 |  | 0.9938611 | 90.88065 | 6.649791
557.2 | 90.8111 | 9.236 | 878.283 | 20.36 |  | 0.9938679 | 90.9472 | 6.727886
557.4 | 90.8536 | 9.287 | 877.316 | 20.31 |  | 0.9938712 | 90.98957 | 6.777611
557.6 | 90.8883 | 9.329 | 876.436 | 20.31 |  | 0.9938774 | 91.02414 | 6.818171
557.8 | 90.9156 | 9.361 | 875.571 | 20.31 |  | 0.9938835 | 91.0513 | 6.850049
557.9 | 90.9389 | 9.389 | 874.671 | 20.31 |  | 0.9938898 | 91.07446 | 6.877228
558.1 | 90.9595 | 9.414 | 873.803 | 20.25 |  | 0.9938918 | 91.09495 | 6.901276
558.3 | 90.9767 | 9.435 | 872.911 | 20.27 |  | 0.9938995 | 91.11201 | 6.921287
558.5 | 90.9916 | 9.453 | 872.058 | 20.25 |  | 0.9939041 | 91.12678 | 6.938627
558.7 | 91.004 | 9.468 | 871.218 | 20.28 |  | 0.9939121 | 91.13904 | 6.953008
558.9 | 91.0144 | 9.48 | 870.401 | 20.26 |  | 0.9939164 | 91.14932 | 6.965074
559 | 91.0236 | 9.491 | 869.559 | 20.27 |  | 0.993923 | 91.15838 | 6.975711
559.4 | 91.0374 | 9.508 | 867.785 | 20.3 |  | 0.9939376 | 91.17189 | 6.991564
560 | 91.0475 | 9.52 | 865.241 | 20.27 |  | 0.9939534 | 91.18161 | 7.002968
561.4 | 91.0234 | 9.491 | 830.898 | 20.31 |  | 0.9941976 | 91.15214 | 6.968382
561.6 | 91.0004 | 9.463 | 830.622 | 20.31 |  | 0.9941995 | 91.12909 | 6.94134
562 | 90.9631 | 9.419 | 802.992 | 20.3 |  | 0.994393 | 91.08749 | 6.892521
562.2 | 90.9379 | 9.388 | 802.984 | 20.34 |  | 0.9943956 | 91.06228 | 6.862927
562.4 | 90.9274 | 9.376 | 796.875 | 20.28 |  | 0.9944347 | 91.05085 | 6.849518
562.6 | 90.8911 | 9.332 | 777.011 | 20.27 |  | 0.9945737 | 91.01146 | 6.803294
562.7 | 90.8715 | 9.308 | 777.132 | 20.35 |  | 0.9945778 | 90.99184 | 6.780276
562.9 | 90.8565 | 9.29 | 765.278 | 20.36 |  | 0.9946616 | 90.97499 | 6.760502
563.1 | 90.8194 | 9.246 | 752.556 | 20.32 |  | 0.9947485 | 90.93593 | 6.71466
563.3 | 90.8014 | 9.224 | 752.738 | 20.36 |  | 0.9947496 | 90.91794 | 6.693551
563.5 | 90.7866 | 9.206 | 738.105 | 20.35 |  | 0.9948517 | 90.90087 | 6.673515
563.7 | 90.75 | 9.162 | 730.132 | 20.35 |  | 0.9949077 | 90.86303 | 6.629108
563.9 | 90.7346 | 9.144 | 730.375 | 20.36 |  | 0.9949066 | 90.84766 | 6.611076
564 | 90.7149 | 9.12 | 708.534 | 20.38 |  | 0.9950609 | 90.82456 | 6.583961
564.2 | 90.6643 | 9.059 | 698.801 | 20.37 |  | 0.9951287 | 90.77245 | 6.522809
564.4 | 90.6454 | 9.036 | 699.112 | 20.39 |  | 0.9951276 | 90.75359 | 6.500678
564.6 | 90.6348 | 9.024 | 699.389 | 20.38 |  | 0.9951251 | 90.74303 | 6.488294
565 | 90.6202 | 9.006 | 699.789 | 20.41 |  | 0.9951239 | 90.72849 | 6.47122
565.4 | 90.6094 | 8.993 | 700.099 | 20.42 |  | 0.9951223 | 90.71773 | 6.458598
565.9 | 90.5983 | 8.98 | 700.388 | 20.47 |  | 0.995123 | 90.70666 | 6.445603
566.7 | 90.5895 | 8.969 | 700.635 | 20.47 |  | 0.9951213 | 90.69789 | 6.435321
568.3 | 90.5809 | 8.959 | 700.835 | 20.52 |  | 0.9951227 | 90.68931 | 6.425243
570.3 | 90.5837 | 8.962 | 700.741 | 20.51 |  | 0.9951228 | 90.6921 | 6.428517
571.3 | 90.5945 | 8.975 | 700.656 | 20.45 |  | 0.9951201 | 90.70291 | 6.441201
572.3 | 90.6038 | 8.986 | 700.615 | 20.41 |  | 0.9951181 | 90.71221 | 6.452125
573.5 | 90.6124 | 8.997 | 700.574 | 20.35 |  | 0.9951151 | 90.72083 | 6.462236
575.5 | 90.6208 | 9.007 | 700.527 | 20.27 |  | 0.995111 | 90.72925 | 6.472121
577.5 | 90.6223 | 9.009 | 700.52 | 20.21 |  | 0.9951077 | 90.73077 | 6.473906
579.5 | 90.6217 | 9.008 | 700.498 | 20.21 |  | 0.9951079 | 90.73017 | 6.473198
581.5 | 90.6211 | 9.007 | 700.48 | 20.17 |  | 0.9951058 | 90.72958 | 6.472508
583.5 | 90.6202 | 9.006 | 700.456 | 20.17 |  | 0.995106 | 90.72868 | 6.471448
585.5 | 90.62 | 9.006 | 700.432 | 20.15 |  | 0.995105 | 90.72848 | 6.471217
587.5 | 90.6198 | 9.006 | 700.407 | 20.13 |  | 0.9951041 | 90.72829 | 6.470987
587.6 | 90.6195 | 9.005 | 700.41 | 20.14 |  | 0.9951046 | 90.72798 | 6.470631
587.7 | 90.6051 | 8.988 | 739.911 | 20.16 |  | 0.994828 | 90.71973 | 6.46094
587.9 | 90.5941 | 8.975 | 949.033 | 20.27 |  | 0.9933638 | 90.74128 | 6.48624
588.1 | 91.0267 | 9.495 | 1089.273 | 20.39 |  | 0.9923862 | 91.19573 | 7.01954
588.3 | 91.3295 | 9.859 | 1103.872 | 20.41 |  | 0.9922852 | 91.5008 | 7.377545
588.5 | 91.4185 | 9.966 | 1100.324 | 20.39 |  | 0.9923084 | 91.58926 | 7.481351
588.7 | 91.46 | 10.016 | 1098.035 | 20.37 |  | 0.9923228 | 91.63041 | 7.529646
588.8 | 91.4912 | 10.054 | 1092.742 | 20.36 |  | 0.9923592 | 91.66079 | 7.565295
589 | 91.5175 | 10.085 | 1090.135 | 20.32 |  | 0.9923741 | 91.68671 | 7.595708
589.2 | 91.5371 | 10.109 | 1085.839 | 20.35 |  | 0.9924069 | 91.70562 | 7.617899
589.4 | 91.5533 | 10.128 | 1083.599 | 20.32 |  | 0.9924201 | 91.72149 | 7.63652
589.6 | 91.5673 | 10.145 | 1078.786 | 20.34 |  | 0.9924558 | 91.73472 | 7.652052
589.8 | 91.5779 | 10.158 | 1075.822 | 20.31 |  | 0.9924741 | 91.74487 | 7.663968
590.2 | 91.5931 | 10.176 | 1068.721 | 20.3 |  | 0.9925233 | 91.75897 | 7.680509
590.6 | 91.6015 | 10.186 | 1062.514 | 20.24 |  | 0.9925619 | 91.76643 | 7.689268
591.9 | 91.5928 | 10.176 | 1039.775 | 20.3 |  | 0.9927272 | 91.75414 | 7.674846
592.5 | 91.5803 | 10.161 | 1030.429 | 20.31 |  | 0.9927938 | 91.74018 | 7.658456
592.9 | 91.5709 | 10.15 | 1026.362 | 20.32 |  | 0.9928233 | 91.73014 | 7.646672
593.3 | 91.5602 | 10.137 | 1020.503 | 20.33 |  | 0.9928653 | 91.71852 | 7.633035
593.7 | 91.55 | 10.125 | 1014.494 | 20.35 |  | 0.9929092 | 91.70737 | 7.61995
594.1 | 91.5386 | 10.111 | 1002.181 | 20.32 |  | 0.9929935 | 91.69406 | 7.604334
594.4 | 91.5283 | 10.098 | 998.041 | 20.33 |  | 0.9930234 | 91.68311 | 7.591482
594.8 | 91.5196 | 10.088 | 995.209 | 20.37 |  | 0.9930465 | 91.67394 | 7.580728
595.4 | 91.5096 | 10.076 | 992.314 | 20.44 |  | 0.9930724 | 91.66345 | 7.568418
596.2 | 91.4995 | 10.064 | 990.261 | 20.4 |  | 0.9930837 | 91.65305 | 7.556214
597.6 | 91.4909 | 10.053 | 989.274 | 20.47 |  | 0.9930961 | 91.64426 | 7.545897
599.6 | 91.4853 | 10.047 | 989.966 | 20.53 |  | 0.9930959 | 91.63874 | 7.539415
601.1 | 91.4949 | 10.058 | 989.661 | 20.51 |  | 0.9930965 | 91.6483 | 7.550637
602.1 | 91.5042 | 10.069 | 990.27 | 20.49 |  | 0.9930907 | 91.65771 | 7.561675
603.1 | 91.5136 | 10.081 | 988.62 | 20.39 |  | 0.9930944 | 91.6669 | 7.572466
605.1 | 91.5221 | 10.091 | 989.525 | 20.23 |  | 0.9930755 | 91.67563 | 7.582708
607.1 | 91.5234 | 10.093 | 989.774 | 20.21 |  | 0.9930722 | 91.67698 | 7.584291
609.1 | 91.5237 | 10.093 | 989.28 | 20.21 |  | 0.9930757 | 91.6772 | 7.584553
611.1 | 91.5229 | 10.092 | 989.149 | 20.2 |  | 0.9930758 | 91.67639 | 7.583596
613.1 | 91.5224 | 10.091 | 988.892 | 20.18 |  | 0.9930761 | 91.67586 | 7.582975
615.1 | 91.5224 | 10.091 | 989.649 | 20.17 |  | 0.99307 | 91.67598 | 7.58312
617.1 | 91.5225 | 10.091 | 989.29 | 20.16 |  | 0.9930717 | 91.67603 | 7.583178
619 | 91.5226 | 10.092 | 989.539 | 20.15 |  | 0.9930692 | 91.67617 | 7.583347
619.3 | 91.4653 | 10.023 | 1255.53 | 20.25 |  | 0.9912008 | 91.66046 | 7.564902
619.4 | 91.6578 | 10.254 | 1506.681 | 20.38 |  | 0.9894403 | 91.89231 | 7.836983
619.6 | 91.9274 | 10.578 | 1543.38 | 20.41 |  | 0.9891844 | 92.16766 | 8.16011
619.8 | 92.0218 | 10.692 | 1533.387 | 20.39 |  | 0.9892527 | 92.2605 | 8.269064
620 | 92.051 | 10.727 | 1524.727 | 20.38 |  | 0.9893127 | 92.28835 | 8.301741
620.2 | 92.0715 | 10.752 | 1517.76 | 20.36 |  | 0.9893595 | 92.30777 | 8.324531
620.4 | 92.0871 | 10.771 | 1509.052 | 20.35 |  | 0.9894199 | 92.32201 | 8.34124
620.6 | 92.0985 | 10.784 | 1501.311 | 20.35 |  | 0.9894747 | 92.33219 | 8.353188
620.7 | 92.1071 | 10.795 | 1492.669 | 20.33 |  | 0.9895334 | 92.33944 | 8.361705
621.1 | 92.1188 | 10.809 | 1477.722 | 20.31 |  | 0.9896368 | 92.34881 | 8.372695
622.7 | 92.1077 | 10.795 | 1416.973 | 20.25 |  | 0.9900596 | 92.32821 | 8.348514
623.1 | 92.0954 | 10.781 | 1399.618 | 20.28 |  | 0.9901857 | 92.31315 | 8.330852
623.5 | 92.0841 | 10.767 | 1389.213 | 20.25 |  | 0.990256 | 92.30024 | 8.3157
623.8 | 92.074 | 10.755 | 1382.961 | 20.26 |  | 0.9903013 | 92.28915 | 8.302686
624.4 | 92.063 | 10.742 | 1379.298 | 20.3 |  | 0.9903316 | 92.27755 | 8.289066
625 | 92.0544 | 10.731 | 1377.8 | 20.31 |  | 0.9903433 | 92.2687 | 8.278689
626 | 92.0459 | 10.721 | 1375.375 | 20.37 |  | 0.990367 | 92.25978 | 8.268214
627.8 | 92.0373 | 10.711 | 1375.714 | 20.45 |  | 0.9903733 | 92.25117 | 8.258114
629.8 | 92.0325 | 10.705 | 1377.102 | 20.54 |  | 0.9903734 | 92.24652 | 8.252657
631.8 | 92.0365 | 10.71 | 1374.728 | 20.54 |  | 0.9903901 | 92.25015 | 8.256914
632.7 | 92.045 | 10.72 | 1375.151 | 20.48 |  | 0.9903806 | 92.25876 | 8.26702
634.1 | 92.0561 | 10.733 | 1375.444 | 20.38 |  | 0.9903676 | 92.26998 | 8.280188
635.9 | 92.0647 | 10.744 | 1377.51 | 20.28 |  | 0.990342 | 92.27898 | 8.290749
637.9 | 92.0664 | 10.746 | 1375.244 | 20.29 |  | 0.9903591 | 92.28032 | 8.292318
639.9 | 92.0652 | 10.744 | 1374.994 | 20.24 |  | 0.9903554 | 92.27912 | 8.290907
641.9 | 92.0638 | 10.743 | 1374.943 | 20.21 |  | 0.9903525 | 92.27773 | 8.289282
643.9 | 92.0632 | 10.742 | 1375.471 | 20.23 |  | 0.990351 | 92.2772 | 8.288657
645.9 | 92.0638 | 10.743 | 1374.488 | 20.15 |  | 0.9903492 | 92.2777 | 8.289251
647.9 | 92.0635 | 10.742 | 1373.368 | 20.16 |  | 0.9903582 | 92.27722 | 8.288683
649.9 | 92.0624 | 10.741 | 1373.644 | 20.17 |  | 0.9903573 | 92.27616 | 8.287435
650.4 | 92.0624 | 10.741 | 1373.516 | 20.17 |  | 0.9903582 | 92.27614 | 8.287411
650.6 | 91.989 | 10.653 | 1743.654 | 20.27 |  | 0.9877474 | 92.26096 | 8.2696
650.8 | 92.0444 | 10.719 | 2323.883 | 20.54 |  | 0.983668 | 92.40803 | 8.442186
651 | 92.3401 | 11.075 | 2635.336 | 20.75 |  | 0.9814924 | 92.75308 | 8.84711
651.2 | 92.5827 | 11.367 | 2615.945 | 20.76 |  | 0.9816326 | 92.99257 | 9.128154
651.4 | 92.6418 | 11.438 | 2590.844 | 20.71 |  | 0.9818009 | 93.04773 | 9.192893
651.5 | 92.6867 | 11.492 | 2567.961 | 20.67 |  | 0.9819556 | 93.08904 | 9.241366
651.7 | 92.7188 | 11.53 | 2542.716 | 20.65 |  | 0.9821313 | 93.11714 | 9.274343
651.9 | 92.74 | 11.556 | 2520.669 | 20.62 |  | 0.9822823 | 93.13487 | 9.295144
652.1 | 92.7585 | 11.578 | 2496.731 | 20.59 |  | 0.9824468 | 93.14959 | 9.312423
652.3 | 92.7709 | 11.593 | 2487.747 | 20.55 |  | 0.9825028 | 93.16062 | 9.32536
652.6 | 92.7889 | 11.615 | 2515.442 | 20.56 |  | 0.9823074 | 93.18302 | 9.351651
652.8 | 92.8028 | 11.632 | 2519.351 | 20.56 |  | 0.9822795 | 93.19754 | 9.368694
653 | 92.8142 | 11.645 | 2522.65 | 20.53 |  | 0.9822499 | 93.20951 | 9.38274
653.2 | 92.8251 | 11.658 | 2525.518 | 20.54 |  | 0.9822315 | 93.22085 | 9.396052
653.4 | 92.8334 | 11.668 | 2525.895 | 20.53 |  | 0.9822268 | 93.22923 | 9.40588
653.8 | 92.8458 | 11.683 | 2526.241 | 20.54 |  | 0.9822263 | 93.24167 | 9.420479
654.4 | 92.8552 | 11.695 | 2526.659 | 20.52 |  | 0.9822193 | 93.25117 | 9.431622
656.1 | 92.8636 | 11.705 | 2527.818 | 20.52 |  | 0.982211 | 93.25975 | 9.441697
658.1 | 92.8566 | 11.696 | 2527.005 | 20.55 |  | 0.9822229 | 93.25258 | 9.433279
660.1 | 92.8588 | 11.699 | 2526.691 | 20.5 |  | 0.982215 | 93.2548 | 9.435886
661.9 | 92.8675 | 11.709 | 2527.643 | 20.47 |  | 0.9822021 | 93.26369 | 9.446325
663.9 | 92.8747 | 11.718 | 2527.48 | 20.41 |  | 0.982191 | 93.27095 | 9.454844
665.9 | 92.8784 | 11.722 | 2527.024 | 20.33 |  | 0.982178 | 93.2747 | 9.459235
667.9 | 92.8799 | 11.724 | 2526.297 | 20.29 |  | 0.982175 | 93.27614 | 9.460926
669.9 | 92.8811 | 11.726 | 2526.214 | 20.22 |  | 0.9821613 | 93.27742 | 9.462437
671.9 | 92.8806 | 11.725 | 2526.289 | 20.22 |  | 0.9821608 | 93.27694 | 9.461864
673.9 | 92.8812 | 11.726 | 2525.804 | 20.2 |  | 0.9821602 | 93.27749 | 9.462511
675.9 | 92.8806 | 11.725 | 2526.301 | 20.17 |  | 0.9821505 | 93.27701 | 9.46195
677.9 | 92.88 | 11.724 | 2525.71 | 20.17 |  | 0.9821547 | 93.27632 | 9.461135
679.9 | 92.8792 | 11.723 | 2526.19 | 20.16 |  | 0.9821493 | 93.27561 | 9.460303
681.9 | 92.88 | 11.724 | 2524.558 | 20.14 |  | 0.9821569 | 93.27617 | 9.46097
682.2 | 92.831 | 11.665 | 2903.614 | 20.29 |  | 0.979471 | 93.28767 | 9.474466
682.4 | 92.7916 | 11.618 | 3555.449 | 20.61 |  | 0.9748671 | 93.35282 | 9.550918
682.5 | 92.8263 | 11.66 | 4243.061 | 20.97 |  | 0.9700211 | 93.49858 | 9.72197
682.7 | 92.8857 | 11.731 | 4945.626 | 21.34 |  | 0.9650762 | 93.67233 | 9.925859
682.9 | 93.034 | 11.91 | 5114.386 | 21.47 |  | 0.9639065 | 93.8481 | 10.13213
683.1 | 93.1324 | 12.028 | 5030.544 | 21.41 |  | 0.9644893 | 93.93283 | 10.23156
683.3 | 93.1907 | 12.098 | 4971.313 | 21.27 |  | 0.9648614 | 93.98177 | 10.289
683.5 | 93.2244 | 12.139 | 5071.188 | 21.23 |  | 0.9641196 | 94.0321 | 10.34806
683.7 | 93.2836 | 12.21 | 4991.24 | 21.16 |  | 0.9646716 | 94.0783 | 10.40228
683.8 | 93.3188 | 12.252 | 4973.45 | 21.09 |  | 0.9647722 | 94.11077 | 10.44038
684.2 | 93.3497 | 12.289 | 5041.606 | 21.02 |  | 0.9642473 | 94.15315 | 10.49012
684.4 | 93.3699 | 12.314 | 5011.1 | 20.98 |  | 0.9644529 | 94.16843 | 10.50805
684.8 | 93.4018 | 12.352 | 4988.031 | 20.9 |  | 0.964588 | 94.19676 | 10.54129
685.2 | 93.4122 | 12.365 | 4984.986 | 20.82 |  | 0.9645773 | 94.2069 | 10.55319
685.7 | 93.4241 | 12.379 | 4985.058 | 20.74 |  | 0.9645437 | 94.21905 | 10.56745
687.7 | 93.425 | 12.38 | 4985.593 | 20.67 |  | 0.9645109 | 94.22026 | 10.56886
689.7 | 93.4208 | 12.375 | 4985.402 | 20.64 |  | 0.9644999 | 94.21612 | 10.56401
690.9 | 93.4115 | 12.364 | 4983.845 | 20.65 |  | 0.9645154 | 94.20653 | 10.55275
692 | 93.4205 | 12.375 | 4983.079 | 20.56 |  | 0.9644838 | 94.21568 | 10.56349
693.4 | 93.4309 | 12.387 | 4983.472 | 20.48 |  | 0.9644478 | 94.22638 | 10.57606
695.4 | 93.4337 | 12.39 | 4981.726 | 20.35 |  | 0.9644067 | 94.22929 | 10.57947
697.4 | 93.4393 | 12.397 | 4982.684 | 20.25 |  | 0.9643581 | 94.23536 | 10.58658
699.4 | 93.4398 | 12.398 | 4981.891 | 20.23 |  | 0.9643556 | 94.23579 | 10.58709
701.4 | 93.4388 | 12.397 | 4981.173 | 20.18 |  | 0.9643401 | 94.23482 | 10.58595
703.4 | 93.4418 | 12.4 | 4981.348 | 20.15 |  | 0.9643264 | 94.23794 | 10.58962
705.4 | 93.4418 | 12.4 | 4980.52 | 20.12 |  | 0.96432 | 94.23789 | 10.58956
707.4 | 93.442 | 12.4 | 4980.478 | 20.12 |  | 0.9643203 | 94.23809 | 10.58979
709.4 | 93.4427 | 12.401 | 4980.127 | 20.12 |  | 0.9643229 | 94.23873 | 10.59054
711.4 | 93.4413 | 12.4 | 4980.624 | 20.12 |  | 0.9643192 | 94.23741 | 10.589
713.4 | 93.4424 | 12.401 | 4980.07 | 20.11 |  | 0.9643191 | 94.23845 | 10.59022
713.8 | 93.445 | 12.404 | 4979.526 | 20.13 |  | 0.9643314 | 94.2409 | 10.59309
714 | 93.4083 | 12.36 | 5381.879 | 20.25 |  | 0.9614187 | 94.27076 | 10.62813
714.2 | 93.3544 | 12.295 | 5982.666 | 20.6 |  | 0.9571467 | 94.31627 | 10.68154
714.4 | 93.3045 | 12.235 | 6657.047 | 20.97 |  | 0.952347 | 94.37884 | 10.75496
714.6 | 93.2391 | 12.156 | 7365.567 | 21.32 |  | 0.947287 | 94.43271 | 10.81818
714.9 | 93.3116 | 12.244 | 7458.568 | 21.4 |  | 0.9466446 | 94.52077 | 10.92152
715.3 | 93.3549 | 12.296 | 7485.153 | 21.23 |  | 0.9463384 | 94.56948 | 10.97868
715.5 | 93.3873 | 12.335 | 7538.287 | 21.11 |  | 0.9458644 | 94.61161 | 11.02812
715.6 | 93.4218 | 12.376 | 7512.463 | 21.07 |  | 0.946032 | 94.64187 | 11.06363
715.8 | 93.4482 | 12.408 | 7487.428 | 20.98 |  | 0.9461619 | 94.6644 | 11.09008
716 | 93.4571 | 12.419 | 7517.604 | 20.96 |  | 0.9459229 | 94.6786 | 11.10673
716.2 | 93.4696 | 12.434 | 7457.216 | 20.87 |  | 0.9463181 | 94.68115 | 11.10973
716.6 | 93.502 | 12.473 | 7456.294 | 20.77 |  | 0.9462612 | 94.71389 | 11.14815
716.7 | 93.4867 | 12.454 | 7449.874 | 20.71 |  | 0.9462711 | 94.69778 | 11.12924
716.9 | 93.512 | 12.485 | 7475.53 | 20.69 |  | 0.9460654 | 94.72759 | 11.16423
717.9 | 93.5258 | 12.501 | 7480.912 | 20.59 |  | 0.9459608 | 94.74282 | 11.1821
718.1 | 93.5165 | 12.49 | 7481.929 | 20.59 |  | 0.9459531 | 94.73369 | 11.17139
718.7 | 93.525 | 12.5 | 7482.583 | 20.56 |  | 0.9459289 | 94.74246 | 11.18167
720.7 | 93.5148 | 12.488 | 7483.348 | 20.5 |  | 0.9458845 | 94.73269 | 11.17021
721.7 | 93.5063 | 12.478 | 7483.649 | 20.56 |  | 0.9459209 | 94.72394 | 11.15994
722.1 | 93.4977 | 12.467 | 7482.671 | 20.56 |  | 0.9459282 | 94.71517 | 11.14965
724.1 | 93.4994 | 12.469 | 7480.058 | 20.51 |  | 0.9459157 | 94.71667 | 11.15141
725.5 | 93.5079 | 12.48 | 7481.113 | 20.49 |  | 0.9458949 | 94.72545 | 11.16172
727.5 | 93.5119 | 12.484 | 7479.562 | 20.38 |  | 0.9458357 | 94.72973 | 11.16674
729.5 | 93.5155 | 12.489 | 7479.137 | 20.31 |  | 0.9457938 | 94.73361 | 11.17129
731.5 | 93.5206 | 12.495 | 7478.688 | 20.26 |  | 0.9457649 | 94.73888 | 11.17747
731.8 | 93.5108 | 12.483 | 7478.874 | 20.22 |  | 0.9457376 | 94.72931 | 11.16624
732.6 | 93.5192 | 12.493 | 7479.049 | 20.22 |  | 0.9457363 | 94.73774 | 11.17614
734.6 | 93.5175 | 12.491 | 7478.588 | 20.21 |  | 0.9457333 | 94.73601 | 11.17411
736.4 | 93.526 | 12.501 | 7479.415 | 20.23 |  | 0.94574 | 94.74455 | 11.18413
737 | 93.5167 | 12.49 | 7479.386 | 20.18 |  | 0.9457079 | 94.7355 | 11.17351
739 | 93.5204 | 12.495 | 7478.853 | 20.19 |  | 0.9457184 | 94.73905 | 11.17768
741 | 93.5218 | 12.496 | 7477.321 | 20.19 |  | 0.94573 | 94.74019 | 11.17901
743 | 93.5173 | 12.491 | 7478.151 | 20.18 |  | 0.9457173 | 94.73588 | 11.17396
745 | 93.5243 | 12.499 | 7476.668 | 20.15 |  | 0.9457091 | 94.74278 | 11.18205
745.6 | 93.5182 | 12.492 | 7477.679 | 20.15 |  | 0.9457014 | 94.73685 | 11.1751
745.8 | 93.507 | 12.479 | 7622.785 | 20.12 |  | 0.9445823 | 94.7509 | 11.19158
745.9 | 93.4616 | 12.424 | 8161.637 | 20.45 |  | 0.9407165 | 94.7974 | 11.24615
746.1 | 93.4053 | 12.356 | 8748.145 | 20.76 |  | 0.9364792 | 94.84205 | 11.29855
746.3 | 93.3143 | 12.247 | 9481.83 | 21.19 |  | 0.9312176 | 94.87806 | 11.34081
746.5 | 93.2268 | 12.142 | 10099.845 | 21.49 |  | 0.9267381 | 94.89883 | 11.36518
746.9 | 93.2169 | 12.13 | 10046.332 | 21.33 |  | 0.9270074 | 94.88049 | 11.34366
747.1 | 93.2551 | 12.176 | 9966.749 | 21.24 |  | 0.9275401 | 94.90507 | 11.37251
747.3 | 93.2852 | 12.212 | 10050.672 | 21.17 |  | 0.926832 | 94.95073 | 11.42609
747.4 | 93.3174 | 12.251 | 10018.112 | 21.04 |  | 0.9269677 | 94.97803 | 11.45812
747.6 | 93.3266 | 12.262 | 9943.179 | 21 |  | 0.9275106 | 94.97407 | 11.45347
747.8 | 93.3508 | 12.291 | 9929.83 | 20.94 |  | 0.9275608 | 94.9963 | 11.47956
748 | 93.3741 | 12.319 | 9929.549 | 20.83 |  | 0.9274661 | 95.02034 | 11.50777
748.2 | 93.3973 | 12.347 | 9928.979 | 20.77 |  | 0.9274176 | 95.04386 | 11.53538
748.6 | 93.4076 | 12.359 | 9930.37 | 20.71 |  | 0.9273539 | 95.05484 | 11.54827
749.4 | 93.4183 | 12.372 | 9929.4 | 20.6 |  | 0.9272642 | 95.06616 | 11.56155
750.1 | 93.4271 | 12.382 | 9931.221 | 20.53 |  | 0.9271882 | 95.07579 | 11.57285
750.5 | 93.4184 | 12.372 | 9930.301 | 20.54 |  | 0.9272042 | 95.06685 | 11.56236
752.5 | 93.4076 | 12.359 | 9930.746 | 20.54 |  | 0.9272007 | 95.05613 | 11.54978
753.9 | 93.3973 | 12.347 | 9930.875 | 20.56 |  | 0.9272174 | 95.04571 | 11.53755
755.1 | 93.3889 | 12.337 | 9931.253 | 20.54 |  | 0.9271968 | 95.03752 | 11.52794
755.7 | 93.3999 | 12.35 | 9928.571 | 20.54 |  | 0.9272176 | 95.04804 | 11.54028
757.7 | 93.4001 | 12.35 | 9928.409 | 20.46 |  | 0.927148 | 95.04879 | 11.54116
759.7 | 93.4002 | 12.35 | 9927.162 | 20.33 |  | 0.9270423 | 95.0496 | 11.54211
760.2 | 93.4093 | 12.361 | 9927.202 | 20.32 |  | 0.9270331 | 95.05878 | 11.55288
762.3 | 93.4046 | 12.355 | 9926.07 | 20.24 |  | 0.9269708 | 95.05445 | 11.5478
763.6 | 93.4165 | 12.37 | 9926.396 | 20.24 |  | 0.9269683 | 95.06641 | 11.56184
764 | 93.3952 | 12.344 | 9926.754 | 20.23 |  | 0.9269566 | 95.04525 | 11.537
764.2 | 93.4091 | 12.361 | 9926.168 | 20.21 |  | 0.9269434 | 95.05918 | 11.55336
766.2 | 93.4071 | 12.358 | 9924.921 | 20.2 |  | 0.9269442 | 95.05703 | 11.55083
767.9 | 93.4172 | 12.371 | 9925.748 | 20.18 |  | 0.9269199 | 95.06743 | 11.56303
768.9 | 93.4052 | 12.356 | 9923.894 | 20.19 |  | 0.9269433 | 95.05502 | 11.54847
769.1 | 93.4152 | 12.368 | 9923.782 | 20.19 |  | 0.9269442 | 95.065 | 11.56018
769.5 | 93.4041 | 12.355 | 9924.105 | 20.18 |  | 0.9269328 | 95.05403 | 11.54731
770.3 | 93.4154 | 12.368 | 9924.623 | 20.17 |  | 0.9269198 | 95.06549 | 11.56076
770.9 | 93.4043 | 12.355 | 9924.3 | 20.2 |  | 0.926949 | 95.05412 | 11.54742
771.8 | 93.4128 | 12.365 | 9924.87 | 20.17 |  | 0.9269179 | 95.06294 | 11.55777
773.8 | 93.4119 | 12.364 | 9923.003 | 20.18 |  | 0.9269413 | 95.06163 | 11.55623
775.8 | 93.4112 | 12.363 | 9924.041 | 20.19 |  | 0.9269422 | 95.06105 | 11.55554
777.4 | 93.4133 | 12.366 | 9922.247 | 20.18 |  | 0.9269472 | 95.06289 | 11.55771
777.6 | 93.402 | 12.352 | 10092.264 | 20.22 |  | 0.9256565 | 95.08197 | 11.5801
777.8 | 93.3434 | 12.282 | 10662.245 | 20.44 |  | 0.9214013 | 95.12511 | 11.63072
778 | 93.2798 | 12.205 | 11276.53 | 20.79 |  | 0.9169228 | 95.17111 | 11.68471
778.1 | 93.17 | 12.073 | 11934.2 | 21.16 |  | 0.9121287 | 95.17961 | 11.69468
778.3 | 93.0679 | 11.95 | 12529.328 | 21.43 |  | 0.9077207 | 95.18602 | 11.70221
778.7 | 92.9909 | 11.858 | 12478.586 | 21.37 |  | 0.9080544 | 95.1001 | 11.60137
779.1 | 93.0564 | 11.937 | 12401.726 | 21.12 |  | 0.9083796 | 95.15364 | 11.6642
779.4 | 93.1259 | 12.02 | 12460.626 | 21 |  | 0.9077736 | 95.23536 | 11.76011
780 | 93.1682 | 12.071 | 12449.973 | 20.81 |  | 0.9076403 | 95.27753 | 11.80959
780.6 | 93.1902 | 12.098 | 12416.678 | 20.59 |  | 0.9076536 | 95.29544 | 11.8306
780.8 | 93.2066 | 12.117 | 12417.949 | 20.58 |  | 0.9076319 | 95.31217 | 11.85025
781.9 | 93.1962 | 12.105 | 12418.679 | 20.49 |  | 0.9075224 | 95.3028 | 11.83924
783.9 | 93.1925 | 12.1 | 12419.548 | 20.51 |  | 0.9075384 | 95.29906 | 11.83486
784.9 | 93.1839 | 12.09 | 12419.754 | 20.56 |  | 0.9075944 | 95.29001 | 11.82424
785.5 | 93.1712 | 12.075 | 12420.28 | 20.55 |  | 0.9075787 | 95.27751 | 11.80957
787.3 | 93.1616 | 12.063 | 12416.682 | 20.5 |  | 0.9075499 | 95.26772 | 11.79808
787.7 | 93.1713 | 12.075 | 12416.021 | 20.51 |  | 0.9075667 | 95.2772 | 11.8092
789.4 | 93.1797 | 12.085 | 12414.308 | 20.38 |  | 0.9074305 | 95.28656 | 11.82019
791.4 | 93.181 | 12.086 | 12412.558 | 20.26 |  | 0.9073059 | 95.28871 | 11.82271
793.4 | 93.189 | 12.096 | 12411.958 | 20.23 |  | 0.907276 | 95.2969 | 11.83232
795.4 | 93.1818 | 12.087 | 12412.596 | 20.2 |  | 0.9072361 | 95.29011 | 11.82436
797.5 | 93.187 | 12.094 | 12413.076 | 20.21 |  | 0.9072439 | 95.2953 | 11.83045
798.6 | 93.1773 | 12.082 | 12411.996 | 20.2 |  | 0.907241 | 95.2855 | 11.81894
799.2 | 93.1858 | 12.092 | 12412.015 | 20.21 |  | 0.9072524 | 95.2939 | 11.82881
799.7 | 93.1751 | 12.079 | 12411.919 | 20.2 |  | 0.9072416 | 95.28328 | 11.81634
800.1 | 93.1884 | 12.095 | 12411.662 | 20.2 |  | 0.9072437 | 95.29654 | 11.83189
800.5 | 93.1797 | 12.085 | 12412.497 | 20.19 |  | 0.9072254 | 95.28809 | 11.82199
800.9 | 93.1882 | 12.095 | 12411.591 | 20.2 |  | 0.9072442 | 95.29632 | 11.83164
801.5 | 93.1726 | 12.076 | 12412.287 | 20.21 |  | 0.9072502 | 95.28076 | 11.81338
801.9 | 93.1811 | 12.087 | 12411.586 | 20.2 |  | 0.9072443 | 95.28922 | 11.82331
803.9 | 93.1843 | 12.09 | 12410.744 | 20.19 |  | 0.9072395 | 95.29236 | 11.827
805 | 93.175 | 12.079 | 12410.164 | 20.19 |  | 0.9072442 | 95.28295 | 11.81595
805.4 | 93.1883 | 12.095 | 12411.206 | 20.19 |  | 0.9072358 | 95.29645 | 11.83179
807.4 | 93.1818 | 12.087 | 12410.604 | 20.2 |  | 0.9072522 | 95.28974 | 11.82392
809.3 | 93.1818 | 12.087 | 12410.499 | 20.2 |  | 0.907253 | 95.28972 | 11.82389
809.6 | 93.1495 | 12.049 | 12967.008 | 20.36 |  | 0.9029488 | 95.36123 | 11.90782
809.8 | 93.0755 | 11.96 | 13652.416 | 20.74 |  | 0.8978631 | 95.4143 | 11.97009
810 | 92.9425 | 11.8 | 14289.38 | 21.09 |  | 0.893136 | 95.40045 | 11.95384
810.1 | 92.7996 | 11.628 | 14854.854 | 21.37 |  | 0.8888983 | 95.36456 | 11.91172
810.3 | 92.7352 | 11.55 | 15070.332 | 21.56 |  | 0.8874028 | 95.34007 | 11.88298
810.5 | 92.7079 | 11.517 | 14967.046 | 21.43 |  | 0.8880637 | 95.29413 | 11.82907
810.7 | 92.6609 | 11.461 | 15047.426 | 21.35 |  | 0.887289 | 95.264 | 11.79371
810.9 | 92.7251 | 11.538 | 14903.312 | 21.19 |  | 0.8882448 | 95.30189 | 11.83818
811 | 92.7459 | 11.563 | 14889.958 | 21.05 |  | 0.8881549 | 95.32187 | 11.86162
811.2 | 92.7893 | 11.615 | 14889.609 | 20.97 |  | 0.8880435 | 95.36623 | 11.91369
811.4 | 92.8148 | 11.646 | 14890.491 | 20.89 |  | 0.8879218 | 95.39294 | 11.94503
811.5 | 92.848 | 11.686 | 14891.342 | 20.82 |  | 0.8878144 | 95.42721 | 11.98525
811.9 | 92.8617 | 11.702 | 14891.175 | 20.71 |  | 0.8876579 | 95.44231 | 12.00296
812.3 | 92.8742 | 11.717 | 14890.622 | 20.63 |  | 0.8875475 | 95.45573 | 12.01872
812.7 | 92.8861 | 11.732 | 14890.966 | 20.56 |  | 0.8874438 | 95.46861 | 12.03383
813.5 | 92.8758 | 11.719 | 14891.755 | 20.49 |  | 0.8873364 | 95.45938 | 12.02299
813.7 | 92.8921 | 11.739 | 14892.288 | 20.48 |  | 0.8873175 | 95.47591 | 12.04239
814.7 | 92.8817 | 11.726 | 14892.309 | 20.47 |  | 0.8873029 | 95.46564 | 12.03035
815.3 | 92.893 | 11.74 | 14892.604 | 20.48 |  | 0.8873149 | 95.47687 | 12.04352
816.2 | 92.8799 | 11.724 | 14893.984 | 20.51 |  | 0.8873467 | 95.46366 | 12.02801
817.2 | 92.8685 | 11.711 | 14893.556 | 20.54 |  | 0.8873935 | 95.45178 | 12.01408
817.6 | 92.8534 | 11.692 | 14893.147 | 20.54 |  | 0.8873969 | 95.4366 | 11.99626
818.8 | 92.8646 | 11.706 | 14890.293 | 20.5 |  | 0.887363 | 95.44776 | 12.00935
819.6 | 92.8544 | 11.694 | 14888.18 | 20.43 |  | 0.8872795 | 95.43805 | 11.99796
820.8 | 92.8659 | 11.707 | 14887.454 | 20.36 |  | 0.8871844 | 95.45032 | 12.01236
822.8 | 92.8734 | 11.716 | 14885.389 | 20.25 |  | 0.8870425 | 95.45884 | 12.02236
824.7 | 92.8649 | 11.706 | 14885.463 | 20.22 |  | 0.8869984 | 95.45075 | 12.01286
824.9 | 92.8742 | 11.717 | 14885.142 | 20.21 |  | 0.8869866 | 95.46011 | 12.02385
826.9 | 92.8746 | 11.718 | 14883.78 | 20.19 |  | 0.886969 | 95.4605 | 12.02431
828.9 | 92.8712 | 11.714 | 14883.761 | 20.21 |  | 0.8869981 | 95.45684 | 12.02001
829.3 | 92.8799 | 11.724 | 14883.157 | 20.2 |  | 0.8869887 | 95.46555 | 12.03023
831.3 | 92.8774 | 11.721 | 14882.586 | 20.18 |  | 0.8869645 | 95.4632 | 12.02747
832.5 | 92.8685 | 11.711 | 14882.108 | 20.18 |  | 0.8869685 | 95.4542 | 12.01692
833 | 92.8771 | 11.721 | 14883.228 | 20.18 |  | 0.8869591 | 95.46302 | 12.02727
834.4 | 92.8676 | 11.709 | 14882.75 | 20.18 |  | 0.8869631 | 95.45343 | 12.01601
834.6 | 92.8764 | 11.72 | 14882.006 | 20.18 |  | 0.8869693 | 95.46208 | 12.02617
835.6 | 92.8872 | 11.733 | 14882.851 | 20.17 |  | 0.8869478 | 95.47318 | 12.03919
836.6 | 92.8694 | 11.712 | 14882.083 | 20.2 |  | 0.8869976 | 95.45484 | 12.01766
836.8 | 92.8788 | 11.723 | 14883.099 | 20.21 |  | 0.8870037 | 95.46431 | 12.02878
838.8 | 92.8776 | 11.722 | 14881.378 | 20.2 |  | 0.8870035 | 95.4629 | 12.02712
839.2 | 92.8668 | 11.708 | 14881.784 | 20.2 |  | 0.8870001 | 95.45218 | 12.01454
840.1 | 92.8786 | 11.723 | 14880.76 | 20.21 |  | 0.8870232 | 95.46364 | 12.028
841.1 | 92.8775 | 11.721 | 14882.563 | 20.21 |  | 0.8870081 | 95.4629 | 12.02713
841.5 | 92.817 | 11.649 | 15654.861 | 20.47 |  | 0.8809301 | 95.5529 | 12.13275
841.7 | 92.7274 | 11.541 | 16286.66 | 20.86 |  | 0.8762234 | 95.58521 | 12.17066
841.9 | 92.5959 | 11.383 | 16878.79 | 21.16 |  | 0.8717092 | 95.56992 | 12.15271
842.1 | 92.4492 | 11.206 | 17538.327 | 21.49 |  | 0.8666712 | 95.55391 | 12.13393
842.2 | 92.3577 | 11.096 | 17480.944 | 21.54 |  | 0.8672468 | 95.44967 | 12.0116
842.4 | 92.2878 | 11.012 | 17403.23 | 21.36 |  | 0.8675951 | 95.36667 | 11.9142
842.8 | 92.325 | 11.057 | 17399.755 | 21.07 |  | 0.8671196 | 95.40798 | 11.96268
843 | 92.3836 | 11.127 | 17399.719 | 20.97 |  | 0.866945 | 95.46824 | 12.03339
843.2 | 92.422 | 11.173 | 17398.867 | 20.89 |  | 0.8668123 | 95.5078 | 12.07982
843.4 | 92.4351 | 11.189 | 17397.31 | 20.83 |  | 0.8667204 | 95.52158 | 12.09599
843.7 | 92.4612 | 11.221 | 17396.785 | 20.71 |  | 0.8665142 | 95.54959 | 12.12885
844.1 | 92.4711 | 11.232 | 17398.639 | 20.64 |  | 0.8663751 | 95.56105 | 12.1423
844.3 | 92.4857 | 11.25 | 17396.714 | 20.57 |  | 0.8662683 | 95.57642 | 12.16035
844.7 | 92.4994 | 11.267 | 17397.035 | 20.53 |  | 0.866195 | 95.59086 | 12.17729
845.7 | 92.5083 | 11.277 | 17396.631 | 20.46 |  | 0.8660749 | 95.60086 | 12.18902
846.1 | 92.5175 | 11.288 | 17398.113 | 20.45 |  | 0.8660444 | 95.61053 | 12.20038
846.8 | 92.5088 | 11.278 | 17399.541 | 20.47 |  | 0.8660674 | 95.60179 | 12.19012
847.2 | 92.4987 | 11.266 | 17399.053 | 20.47 |  | 0.8660717 | 95.59159 | 12.17815
849.2 | 92.4955 | 11.262 | 17401.389 | 20.55 |  | 0.8661927 | 95.58753 | 12.17338
849.6 | 92.4842 | 11.248 | 17401.853 | 20.55 |  | 0.8661887 | 95.57633 | 12.16024
850.2 | 92.4746 | 11.237 | 17398.723 | 20.56 |  | 0.8662334 | 95.56591 | 12.14801
850.6 | 92.466 | 11.226 | 17398.5 | 20.54 |  | 0.8662 | 95.5576 | 12.13826
850.8 | 92.4764 | 11.239 | 17397.51 | 20.52 |  | 0.8661733 | 95.56813 | 12.15061
851 | 92.4659 | 11.226 | 17396.92 | 20.52 |  | 0.8661784 | 95.55751 | 12.13815
851.1 | 92.4786 | 11.241 | 17395.386 | 20.5 |  | 0.8661563 | 95.57022 | 12.15307
851.9 | 92.4658 | 11.226 | 17394.564 | 20.43 |  | 0.8660398 | 95.55843 | 12.13923
852.5 | 92.4789 | 11.242 | 17393.737 | 20.41 |  | 0.8660116 | 95.57169 | 12.1548
853.7 | 92.4884 | 11.253 | 17391.753 | 20.31 |  | 0.8658518 | 95.58247 | 12.16744
854.3 | 92.4778 | 11.241 | 17390.764 | 20.28 |  | 0.8658072 | 95.57217 | 12.15535
854.5 | 92.4897 | 11.255 | 17390.948 | 20.27 |  | 0.8657879 | 95.58427 | 12.16956
856.5 | 92.4957 | 11.262 | 17388.943 | 20.21 |  | 0.8656989 | 95.59087 | 12.1773
858.5 | 92.4885 | 11.253 | 17389.267 | 20.21 |  | 0.8656961 | 95.58374 | 12.16893
858.6 | 92.5005 | 11.268 | 17389.278 | 20.21 |  | 0.865696 | 95.59574 | 12.18301
859.6 | 92.4917 | 11.257 | 17389.497 | 20.21 |  | 0.8656941 | 95.58698 | 12.17274
859.8 | 92.502 | 11.27 | 17388.235 | 20.21 |  | 0.865705 | 95.59702 | 12.18452
860.2 | 92.4934 | 11.259 | 17388.632 | 20.21 |  | 0.8657016 | 95.5885 | 12.17452
861.2 | 92.5049 | 11.273 | 17388.949 | 20.19 |  | 0.8656633 | 95.60041 | 12.18849
862.6 | 92.4926 | 11.258 | 17387.939 | 20.19 |  | 0.8656721 | 95.5879 | 12.17381
863.1 | 92.5012 | 11.269 | 17387.984 | 20.19 |  | 0.8656717 | 95.5965 | 12.18391
864.3 | 92.4847 | 11.249 | 17388.238 | 20.17 |  | 0.865634 | 95.5804 | 12.16501
864.5 | 92.4988 | 11.266 | 17387.349 | 20.18 |  | 0.8656595 | 95.59414 | 12.18114
865.5 | 92.5072 | 11.276 | 17387.682 | 20.17 |  | 0.8656388 | 95.60278 | 12.19128
865.9 | 92.4989 | 11.266 | 17388.443 | 20.19 |  | 0.8656677 | 95.5943 | 12.18133
866.5 | 92.5099 | 11.279 | 17388.046 | 20.18 |  | 0.8656534 | 95.60539 | 12.19434
867.5 | 92.4999 | 11.267 | 17387.249 | 20.19 |  | 0.8656781 | 95.59505 | 12.18221
867.7 | 92.5092 | 11.278 | 17386.093 | 20.18 |  | 0.8656703 | 95.60428 | 12.19304
868.4 | 92.4982 | 11.265 | 17386.647 | 20.19 |  | 0.8656833 | 95.59323 | 12.18006
869.8 | 92.5083 | 11.277 | 17386.49 | 20.2 |  | 0.8657024 | 95.60312 | 12.19168
870.2 | 92.4945 | 11.261 | 17385.986 | 20.19 |  | 0.865689 | 95.58939 | 12.17556
870.6 | 92.5063 | 11.275 | 17386.615 | 20.18 |  | 0.8656658 | 95.60149 | 12.18976
871 | 92.4914 | 11.257 | 17386.29 | 20.21 |  | 0.8657219 | 95.58601 | 12.1716
871.1 | 92.5044 | 11.273 | 17387.034 | 20.2 |  | 0.8656977 | 95.59934 | 12.18724
871.7 | 92.4948 | 11.261 | 17387.382 | 20.2 |  | 0.8656947 | 95.58981 | 12.17606
873 | 92.4924 | 11.258 | 17387.055 | 20.18 |  | 0.865662 | 95.58768 | 12.17356
873.3 | 92.457 | 11.216 | 18083.562 | 20.46 |  | 0.8601088 | 95.69397 | 12.29829
873.5 | 92.3731 | 11.115 | 18652.093 | 20.75 |  | 0.8556814 | 95.7258 | 12.33564
873.7 | 92.2406 | 10.955 | 19236.475 | 21.09 |  | 0.8512109 | 95.71249 | 12.32002
873.9 | 92.047 | 10.722 | 19806.369 | 21.37 |  | 0.8467465 | 95.63717 | 12.23164
874.1 | 91.8787 | 10.52 | 20119.374 | 21.58 |  | 0.844411 | 95.53309 | 12.1095
874.2 | 91.8464 | 10.481 | 20008.284 | 21.47 |  | 0.8451652 | 95.47873 | 12.0457
874.4 | 91.8248 | 10.455 | 19998.526 | 21.31 |  | 0.8449155 | 95.4584 | 12.02184
874.6 | 91.8625 | 10.5 | 19995.338 | 21.16 |  | 0.8446278 | 95.49861 | 12.06903
874.8 | 91.8999 | 10.545 | 19994.024 | 21.02 |  | 0.8443436 | 95.53873 | 12.11611
875 | 91.9218 | 10.572 | 19992.643 | 20.92 |  | 0.8441441 | 95.56247 | 12.14398
875.2 | 91.9454 | 10.6 | 19991.664 | 20.83 |  | 0.8439618 | 95.5878 | 12.17369
875.4 | 91.9751 | 10.636 | 19990.968 | 20.75 |  | 0.843798 | 95.61907 | 12.21039
875.8 | 92.0012 | 10.667 | 19989.039 | 20.61 |  | 0.843517 | 95.64777 | 12.24407
876 | 92.0112 | 10.679 | 19990.088 | 20.57 |  | 0.8434222 | 95.65886 | 12.25709
876.2 | 92.0267 | 10.698 | 19989.247 | 20.53 |  | 0.8433443 | 95.67504 | 12.27608
876.3 | 92.0148 | 10.684 | 19989.054 | 20.49 |  | 0.8432605 | 95.66397 | 12.26308
876.7 | 92.0426 | 10.717 | 19989.984 | 20.46 |  | 0.843188 | 95.69263 | 12.29671
876.9 | 92.0342 | 10.707 | 19990.706 | 20.44 |  | 0.8431386 | 95.68482 | 12.28755
877.1 | 92.057 | 10.734 | 19990.433 | 20.43 |  | 0.8431197 | 95.70778 | 12.31449
877.5 | 92.0447 | 10.72 | 19990.979 | 20.41 |  | 0.8430719 | 95.69603 | 12.30071
878.1 | 92.0628 | 10.741 | 19992.175 | 20.43 |  | 0.843104 | 95.71396 | 12.32175
878.3 | 92.0531 | 10.73 | 19991.942 | 20.42 |  | 0.8430846 | 95.70443 | 12.31056
880.3 | 92.047 | 10.722 | 19994.59 | 20.51 |  | 0.8432534 | 95.69696 | 12.3018
880.7 | 92.0557 | 10.733 | 19995.642 | 20.51 |  | 0.8432439 | 95.7059 | 12.31228
880.8 | 92.0454 | 10.72 | 19993.592 | 20.54 |  | 0.8433265 | 95.69449 | 12.2989
881.6 | 92.0288 | 10.701 | 19993.778 | 20.56 |  | 0.8433676 | 95.6775 | 12.27896
882.2 | 92.0141 | 10.683 | 19990.69 | 20.54 |  | 0.8433527 | 95.66255 | 12.26141
882.6 | 92.0043 | 10.671 | 19988.582 | 20.54 |  | 0.8433717 | 95.65228 | 12.24937
883.4 | 92.0205 | 10.691 | 19986.782 | 20.48 |  | 0.8432596 | 95.66938 | 12.26944
883.9 | 92.0025 | 10.669 | 19984.489 | 20.4 |  | 0.8431091 | 95.65261 | 12.24975
884.1 | 92.0119 | 10.68 | 19984.312 | 20.39 |  | 0.8430893 | 95.66219 | 12.26099
885.3 | 92.0204 | 10.69 | 19981.963 | 20.27 |  | 0.8428531 | 95.67277 | 12.27342
886.3 | 92.0363 | 10.709 | 19981.753 | 20.22 |  | 0.8427476 | 95.68972 | 12.2933
887.1 | 92.0192 | 10.689 | 19980.661 | 20.21 |  | 0.842736 | 95.67259 | 12.2732
887.5 | 92.0304 | 10.702 | 19981.246 | 20.2 |  | 0.8427092 | 95.68414 | 12.28675
888.1 | 92.0396 | 10.714 | 19980.26 | 20.16 |  | 0.8426321 | 95.69399 | 12.29831
888.4 | 92.023 | 10.693 | 19980.734 | 20.18 |  | 0.8426708 | 95.67706 | 12.27845
888.6 | 92.0399 | 10.714 | 19980.107 | 20.19 |  | 0.842698 | 95.6936 | 12.29786
888.8 | 92.0315 | 10.704 | 19980.099 | 20.18 |  | 0.8426766 | 95.68542 | 12.28825
889.4 | 92.0205 | 10.69 | 19979.383 | 20.2 |  | 0.8427261 | 95.67382 | 12.27465
889.8 | 92.0323 | 10.705 | 19980.617 | 20.2 |  | 0.8427149 | 95.6859 | 12.28882
891.8 | 92.0435 | 10.718 | 19980.181 | 20.19 |  | 0.8426973 | 95.69722 | 12.3021
893 | 92.032 | 10.704 | 19980.399 | 20.17 |  | 0.8426523 | 95.6862 | 12.28918
893.3 | 92.0424 | 10.717 | 19978.815 | 20.18 |  | 0.8426882 | 95.69603 | 12.30071
894.5 | 92.0329 | 10.705 | 19979.451 | 20.2 |  | 0.8427254 | 95.68624 | 12.28922
895.5 | 92.0223 | 10.693 | 19978.662 | 20.2 |  | 0.8427326 | 95.67546 | 12.27657
895.7 | 92.0415 | 10.716 | 19978.671 | 20.2 |  | 0.8427325 | 95.69467 | 12.29911
897.7 | 92.0378 | 10.711 | 19977.787 | 20.18 |  | 0.8426975 | 95.69121 | 12.29505
899.7 | 92.0374 | 10.711 | 19977.768 | 20.19 |  | 0.8427192 | 95.69058 | 12.29432
900.9 | 92.028 | 10.7 | 19977.273 | 20.17 |  | 0.8426807 | 95.68151 | 12.28367
901.1 | 92.0406 | 10.715 | 19976.237 | 20.17 |  | 0.8426901 | 95.69388 | 12.29818
902.6 | 92.0268 | 10.698 | 19977.267 | 20.2 |  | 0.8427452 | 95.67965 | 12.28149
903 | 92.0366 | 10.71 | 19976.157 | 20.19 |  | 0.8427338 | 95.68943 | 12.29296
903.8 | 92.0485 | 10.724 | 19976.196 | 20.19 |  | 0.8427334 | 95.70133 | 12.30693
904.6 | 92.0397 | 10.714 | 19974.637 | 20.18 |  | 0.8427261 | 95.69241 | 12.29645
904.9 | 92.047 | 10.722 | 19975.676 | 20.17 |  | 0.8426951 | 95.70015 | 12.30555
905.2 | 92.003 | 10.669 | 20544.061 | 20.34 |  | 0.8378966 | 95.77943 | 12.39858
905.4 | 91.9336 | 10.586 | 21105.956 | 20.7 |  | 0.8335719 | 95.82867 | 12.45636
905.5 | 91.8115 | 10.439 | 21635.58 | 21.01 |  | 0.829431 | 95.82001 | 12.4462
905.7 | 91.6236 | 10.213 | 22221.517 | 21.3 |  | 0.8247206 | 95.76011 | 12.37591
905.9 | 91.4652 | 10.023 | 22649.399 | 21.52 |  | 0.8212966 | 95.69578 | 12.30041
906.1 | 91.3567 | 9.892 | 22487.081 | 21.47 |  | 0.8226792 | 95.55061 | 12.13005
906.3 | 91.222 | 9.73 | 22429.498 | 21.26 |  | 0.8226909 | 95.40809 | 11.96281
906.5 | 91.2936 | 9.816 | 22427.398 | 21.08 |  | 0.8222609 | 95.48405 | 12.05195
906.7 | 91.3693 | 9.907 | 22426.28 | 20.95 |  | 0.8219456 | 95.56301 | 12.1446
906.8 | 91.4064 | 9.952 | 22425.552 | 20.87 |  | 0.8217515 | 95.6021 | 12.19048
907 | 91.4472 | 10.001 | 22423.72 | 20.77 |  | 0.821517 | 95.64518 | 12.24104
907.2 | 91.48 | 10.04 | 22424.045 | 20.7 |  | 0.8213375 | 95.67996 | 12.28185
907.8 | 91.5047 | 10.07 | 22422.77 | 20.52 |  | 0.8208945 | 95.70926 | 12.31624
908 | 91.5155 | 10.083 | 22423.971 | 20.47 |  | 0.8207565 | 95.72171 | 12.33085
908.2 | 91.535 | 10.106 | 22424.466 | 20.43 |  | 0.8206503 | 95.74242 | 12.35515
908.8 | 91.5557 | 10.131 | 22425.802 | 20.38 |  | 0.8205107 | 95.76481 | 12.38142
910.7 | 91.5443 | 10.118 | 22428.71 | 20.44 |  | 0.8206356 | 95.75245 | 12.36692
911.9 | 91.5562 | 10.132 | 22429.685 | 20.51 |  | 0.820804 | 95.76267 | 12.37891
912.7 | 91.5448 | 10.118 | 22430.401 | 20.56 |  | 0.8209239 | 95.75007 | 12.36413
913.1 | 91.5251 | 10.095 | 22431.124 | 20.55 |  | 0.8208917 | 95.73082 | 12.34153
913.9 | 91.5057 | 10.071 | 22428.012 | 20.56 |  | 0.8209464 | 95.71041 | 12.31758
914.2 | 91.4912 | 10.054 | 22425.24 | 20.53 |  | 0.8208966 | 95.69607 | 12.30076
915.2 | 91.505 | 10.07 | 22421.105 | 20.44 |  | 0.8207075 | 95.71136 | 12.31869
915.6 | 91.4908 | 10.053 | 22419.683 | 20.4 |  | 0.8206194 | 95.69791 | 12.30292
915.8 | 91.5052 | 10.071 | 22419.081 | 20.4 |  | 0.8206251 | 95.71217 | 12.31965
916.4 | 91.514 | 10.081 | 22416.869 | 20.33 |  | 0.8204681 | 95.72237 | 12.33161
917.2 | 91.5232 | 10.092 | 22416.184 | 20.29 |  | 0.8203729 | 95.7325 | 12.3435
917.7 | 91.5316 | 10.102 | 22415.977 | 20.26 |  | 0.8202985 | 95.74167 | 12.35427
917.9 | 91.5173 | 10.085 | 22415.552 | 20.25 |  | 0.8202771 | 95.72755 | 12.33769
918.3 | 91.5284 | 10.099 | 22415.321 | 20.23 |  | 0.8202283 | 95.73914 | 12.3513
919.1 | 91.5163 | 10.084 | 22415.119 | 20.2 |  | 0.8201538 | 95.72782 | 12.33801
919.3 | 91.5273 | 10.097 | 22415.297 | 20.22 |  | 0.8202031 | 95.73831 | 12.35032
920.3 | 91.5117 | 10.078 | 22414.861 | 20.22 |  | 0.8202072 | 95.72261 | 12.33189
920.7 | 91.5228 | 10.092 | 22414.186 | 20.21 |  | 0.8201881 | 95.73382 | 12.34505
921.4 | 91.5361 | 10.108 | 22413.944 | 20.2 |  | 0.8201649 | 95.74734 | 12.36092
921.6 | 91.5474 | 10.121 | 22414.735 | 20.2 |  | 0.8201574 | 95.75882 | 12.3744
921.8 | 91.538 | 10.11 | 22415.432 | 20.2 |  | 0.8201508 | 95.74959 | 12.36356
922.8 | 91.5272 | 10.097 | 22414.381 | 20.19 |  | 0.8201353 | 95.73882 | 12.35092
923.2 | 91.5379 | 10.11 | 22413.799 | 20.19 |  | 0.8201408 | 95.74938 | 12.36331
925.2 | 91.5244 | 10.094 | 22412.08 | 20.2 |  | 0.8201826 | 95.7352 | 12.34667
925.9 | 91.5406 | 10.113 | 22411.567 | 20.2 |  | 0.8201875 | 95.75127 | 12.36554
926.7 | 91.5311 | 10.102 | 22411.759 | 20.2 |  | 0.8201856 | 95.74182 | 12.35444
928.7 | 91.5387 | 10.111 | 22411.228 | 20.19 |  | 0.8201652 | 95.74957 | 12.36354
929.1 | 91.5257 | 10.095 | 22411.821 | 20.19 |  | 0.8201596 | 95.73671 | 12.34844
929.5 | 91.5352 | 10.107 | 22410.006 | 20.19 |  | 0.8201768 | 95.74578 | 12.35909
930.5 | 91.5218 | 10.091 | 22410.945 | 20.18 |  | 0.8201424 | 95.73288 | 12.34395
930.8 | 91.5361 | 10.108 | 22408.97 | 20.19 |  | 0.8201866 | 95.74643 | 12.35986
931.6 | 91.5267 | 10.096 | 22409.272 | 20.16 |  | 0.8201072 | 95.73793 | 12.34988
931.8 | 91.5394 | 10.112 | 22409.773 | 20.18 |  | 0.8201535 | 95.7502 | 12.36428
932.6 | 91.5289 | 10.099 | 22410.135 | 20.21 |  | 0.8202265 | 95.73896 | 12.35109
932.8 | 91.5143 | 10.082 | 22409.353 | 20.2 |  | 0.8202085 | 95.72445 | 12.33406
932.9 | 91.5333 | 10.104 | 22409.181 | 20.21 |  | 0.8202356 | 95.74314 | 12.35599
933.3 | 91.5525 | 10.127 | 22409.64 | 20.18 |  | 0.8201548 | 95.76327 | 12.37961
933.7 | 91.5334 | 10.105 | 22409.848 | 20.21 |  | 0.8202292 | 95.74339 | 12.35629
934.5 | 91.5522 | 10.127 | 22408.992 | 20.21 |  | 0.8202374 | 95.76199 | 12.37811
934.7 | 91.5437 | 10.117 | 22407.97 | 20.21 |  | 0.820247 | 95.75325 | 12.36786
935.1 | 91.5294 | 10.1 | 22409.22 | 20.2 |  | 0.8202097 | 95.73952 | 12.35174
935.3 | 91.5121 | 10.079 | 22408.796 | 20.21 |  | 0.8202392 | 95.72185 | 12.331
935.4 | 91.5379 | 10.11 | 22409.943 | 20.2 |  | 0.8202029 | 95.74819 | 12.36192
935.8 | 91.5254 | 10.095 | 22409.46 | 20.21 |  | 0.8202329 | 95.7353 | 12.34679
936.2 | 91.5359 | 10.108 | 22407.904 | 20.21 |  | 0.8202477 | 95.74543 | 12.35868
936.6 | 91.5235 | 10.093 | 22408.282 | 20.21 |  | 0.8202441 | 95.73312 | 12.34424
936.8 | 91.5242 | 10.094 | 22409.34 | 20.21 |  | 0.8202341 | 95.73407 | 12.34535
937.2 | 91.4836 | 10.045 | 23230.158 | 20.54 |  | 0.8132734 | 95.88008 | 12.51669
937.3 | 91.4146 | 9.962 | 23737.944 | 20.87 |  | 0.8092938 | 95.92421 | 12.56848
937.5 | 91.2153 | 9.722 | 24243.343 | 21.15 |  | 0.8052002 | 95.83993 | 12.46958
937.7 | 91.0023 | 9.466 | 24734.48 | 21.38 |  | 0.8010969 | 95.74108 | 12.35358
937.9 | 90.841 | 9.272 | 25143.418 | 21.54 |  | 0.7975793 | 95.67675 | 12.27808
938.1 | 90.6836 | 9.082 | 25232.438 | 21.53 |  | 0.7966784 | 95.54212 | 12.1201
938.3 | 90.6498 | 9.042 | 25216.383 | 21.36 |  | 0.7963276 | 95.51017 | 12.0826
938.7 | 90.6639 | 9.059 | 25204.53 | 21.04 |  | 0.7954828 | 95.53244 | 12.10873
939 | 90.7096 | 9.114 | 25199.17 | 20.82 |  | 0.7948709 | 95.5845 | 12.16982
939.2 | 90.7837 | 9.203 | 25197.67 | 20.71 |  | 0.794552 | 95.66209 | 12.26087
939.6 | 90.7986 | 9.221 | 25195.161 | 20.57 |  | 0.794151 | 95.68129 | 12.28341
939.8 | 90.8169 | 9.243 | 25195.04 | 20.52 |  | 0.7939997 | 95.70133 | 12.30693
940 | 90.8405 | 9.271 | 25194.783 | 20.48 |  | 0.7938802 | 95.72628 | 12.33621
940.2 | 90.8559 | 9.29 | 25194.813 | 20.45 |  | 0.7937882 | 95.74275 | 12.35554
940.5 | 90.8644 | 9.3 | 25195.468 | 20.41 |  | 0.7936593 | 95.75284 | 12.36737
940.9 | 90.8802 | 9.319 | 25196.032 | 20.36 |  | 0.7935006 | 95.77056 | 12.38817
941.1 | 90.8964 | 9.338 | 25197.73 | 20.37 |  | 0.7935142 | 95.78684 | 12.40727
942.3 | 90.8867 | 9.327 | 25199.915 | 20.42 |  | 0.7936454 | 95.77592 | 12.39446
944.3 | 90.8569 | 9.291 | 25203.76 | 20.53 |  | 0.7939431 | 95.7432 | 12.35606
944.5 | 90.8857 | 9.325 | 25202.526 | 20.55 |  | 0.7940165 | 95.77098 | 12.38866
945.1 | 90.8717 | 9.309 | 25202.252 | 20.57 |  | 0.7940802 | 95.7562 | 12.37132
945.3 | 90.8592 | 9.294 | 25202.017 | 20.57 |  | 0.7940826 | 95.74364 | 12.35658
945.7 | 90.8389 | 9.269 | 25199.723 | 20.56 |  | 0.794075 | 95.72311 | 12.33248
946.4 | 90.8282 | 9.256 | 25196.12 | 20.49 |  | 0.7938973 | 95.71397 | 12.32176
946.6 | 90.8394 | 9.27 | 25194.507 | 20.5 |  | 0.793944 | 95.7244 | 12.334
946.8 | 90.8532 | 9.286 | 25194.06 | 20.48 |  | 0.7938874 | 95.7388 | 12.35089
947 | 90.8413 | 9.272 | 25194.241 | 20.46 |  | 0.7938245 | 95.72765 | 12.33781
947.2 | 90.8304 | 9.259 | 25193.762 | 20.45 |  | 0.7937987 | 95.71698 | 12.3253
947.8 | 90.842 | 9.273 | 25190.27 | 20.4 |  | 0.7936808 | 95.72946 | 12.33994
948.4 | 90.8326 | 9.262 | 25190.321 | 20.36 |  | 0.7935578 | 95.7215 | 12.33059
948.6 | 90.8508 | 9.283 | 25189.934 | 20.34 |  | 0.7935004 | 95.74031 | 12.35267
949.6 | 90.8404 | 9.271 | 25188.141 | 20.28 |  | 0.7933344 | 95.73158 | 12.34243
949.7 | 90.8282 | 9.256 | 25187.773 | 20.28 |  | 0.7933381 | 95.71929 | 12.328
949.9 | 90.8468 | 9.279 | 25187.956 | 20.28 |  | 0.7933363 | 95.73794 | 12.34988
950.7 | 90.8585 | 9.293 | 25185.442 | 20.23 |  | 0.7932081 | 95.75077 | 12.36495
950.9 | 90.8684 | 9.305 | 25186.098 | 20.22 |  | 0.7931707 | 95.7612 | 12.37718
951.1 | 90.8497 | 9.282 | 25185.795 | 20.22 |  | 0.7931738 | 95.74242 | 12.35515
951.3 | 90.8348 | 9.264 | 25185.855 | 20.21 |  | 0.7931425 | 95.72789 | 12.3381
951.5 | 90.8476 | 9.28 | 25184.11 | 20.2 |  | 0.7931293 | 95.7406 | 12.35301
951.9 | 90.863 | 9.298 | 25184.247 | 20.18 |  | 0.7930664 | 95.75675 | 12.37196
952.5 | 90.8484 | 9.281 | 25184.623 | 20.19 |  | 0.7930934 | 95.74189 | 12.35452
953.1 | 90.835 | 9.264 | 25185.573 | 20.2 |  | 0.7931146 | 95.72838 | 12.33866
953.2 | 90.859 | 9.293 | 25185.524 | 20.2 |  | 0.7931151 | 95.75236 | 12.36681
953.8 | 90.8408 | 9.271 | 25185.548 | 20.2 |  | 0.7931148 | 95.73417 | 12.34546
954 | 90.8505 | 9.283 | 25184.325 | 20.18 |  | 0.7930656 | 95.74427 | 12.35732
954.6 | 90.8405 | 9.271 | 25183.874 | 20.18 |  | 0.7930702 | 95.73415 | 12.34544
954.8 | 90.8524 | 9.285 | 25184.355 | 20.19 |  | 0.7930961 | 95.74582 | 12.35914
955 | 90.8608 | 9.295 | 25183.779 | 20.19 |  | 0.7931019 | 95.75407 | 12.36882
955.9 | 90.8513 | 9.284 | 25183.463 | 20.19 |  | 0.793105 | 95.74449 | 12.35758
956.1 | 90.8695 | 9.306 | 25183.54 | 20.18 |  | 0.7930735 | 95.76307 | 12.37938
956.3 | 90.8578 | 9.292 | 25183.69 | 20.19 |  | 0.7931028 | 95.75105 | 12.36527
956.7 | 90.8723 | 9.309 | 25183.275 | 20.18 |  | 0.7930762 | 95.7658 | 12.38258
957.1 | 90.8535 | 9.287 | 25183.055 | 20.19 |  | 0.7931091 | 95.74659 | 12.36004
957.3 | 90.8672 | 9.303 | 25183.861 | 20.18 |  | 0.7930703 | 95.76085 | 12.37677
957.6 | 90.8522 | 9.285 | 25182.349 | 20.18 |  | 0.7930855 | 95.74546 | 12.35872
957.8 | 90.8631 | 9.298 | 25182.239 | 20.16 |  | 0.7930251 | 95.75705 | 12.37231
958.2 | 90.8745 | 9.312 | 25183.213 | 20.2 |  | 0.7931383 | 95.76727 | 12.38431
958.8 | 90.8503 | 9.283 | 25182.684 | 20.21 |  | 0.7931743 | 95.74258 | 12.35533
959 | 90.8639 | 9.299 | 25181.7 | 20.21 |  | 0.7931842 | 95.75593 | 12.371
959.2 | 90.88 | 9.319 | 25182.446 | 20.21 |  | 0.7931767 | 95.77222 | 12.39011
959.4 | 90.8624 | 9.297 | 25182.015 | 20.2 |  | 0.7931503 | 95.75486 | 12.36975
959.5 | 90.8502 | 9.283 | 25182.798 | 20.21 |  | 0.7931732 | 95.74251 | 12.35525
960.3 | 90.8596 | 9.294 | 25184.207 | 20.21 |  | 0.793159 | 95.75227 | 12.3667
960.7 | 90.84 | 9.27 | 25185.67 | 20.2 |  | 0.7931136 | 95.7334 | 12.34456
961.1 | 90.8552 | 9.289 | 25187.129 | 20.19 |  | 0.7930682 | 95.74933 | 12.36326
961.5 | 90.8643 | 9.3 | 25185.989 | 20.21 |  | 0.7931411 | 95.75743 | 12.37276
961.7 | 90.8736 | 9.311 | 25186.538 | 20.22 |  | 0.7931663 | 95.76651 | 12.38342
962.4 | 90.861 | 9.296 | 25186.523 | 20.2 |  | 0.793105 | 95.75462 | 12.36946
962.6 | 90.8483 | 9.28 | 25185.988 | 20.21 |  | 0.7931411 | 95.74143 | 12.35398
963 | 90.8643 | 9.3 | 25185.361 | 20.22 |  | 0.7931782 | 95.75691 | 12.37215
963.8 | 90.8524 | 9.285 | 25185.118 | 20.21 |  | 0.7931499 | 95.7453 | 12.35853
964 | 90.8607 | 9.295 | 25185.188 | 20.22 |  | 0.7931799 | 95.75326 | 12.36787
965 | 90.8492 | 9.282 | 25184.265 | 20.21 |  | 0.7931584 | 95.74188 | 12.35452
965.3 | 90.8575 | 9.292 | 25183.635 | 20.18 |  | 0.7930726 | 95.75109 | 12.36532
965.7 | 90.8464 | 9.278 | 25184.173 | 20.19 |  | 0.7930979 | 95.73977 | 12.35204
965.9 | 90.8647 | 9.3 | 25183.869 | 20.18 |  | 0.7930702 | 95.75835 | 12.37384
966.3 | 90.876 | 9.314 | 25184.606 | 20.19 |  | 0.7930935 | 95.76948 | 12.38691
966.7 | 90.8622 | 9.297 | 25184.633 | 20.18 |  | 0.7930625 | 95.75605 | 12.37114
967.5 | 90.8482 | 9.28 | 25184.364 | 20.18 |  | 0.7930652 | 95.74198 | 12.35463
967.7 | 90.8798 | 9.318 | 25182.764 | 20.17 |  | 0.7930506 | 95.77352 | 12.39165
968 | 90.869 | 9.305 | 25184.245 | 20.18 |  | 0.7930664 | 95.76275 | 12.379
968.7 | 90.8621 | 9.297 | 25182.883 | 20.18 |  | 0.7930801 | 95.7555 | 12.37049
969 | 90.847 | 9.279 | 25682.295 | 20.34 |  | 0.7885365 | 95.86346 | 12.49719
969.2 | 90.7939 | 9.215 | 26199.431 | 20.69 |  | 0.7844041 | 95.9322 | 12.57786
969.4 | 90.6061 | 8.989 | 26650.387 | 20.99 |  | 0.7807869 | 95.85171 | 12.4834
969.6 | 90.4286 | 8.776 | 27029.041 | 21.2 |  | 0.7776099 | 95.76666 | 12.38359
969.7 | 90.261 | 8.574 | 27182.657 | 21.29 |  | 0.7763364 | 95.63656 | 12.23092
969.9 | 90.1586 | 8.451 | 27169.62 | 21.21 |  | 0.7761974 | 95.53401 | 12.11057
970.1 | 90.1023 | 8.383 | 27157.741 | 21.06 |  | 0.7758066 | 95.4808 | 12.04814
970.3 | 90.067 | 8.341 | 27150.562 | 20.91 |  | 0.7753658 | 95.44988 | 12.01185
970.4 | 90.111 | 8.394 | 27147.388 | 20.81 |  | 0.7750544 | 95.49725 | 12.06743
970.6 | 90.1637 | 8.457 | 27145.135 | 20.72 |  | 0.7747671 | 95.55315 | 12.13303
970.8 | 90.1763 | 8.472 | 27144.255 | 20.63 |  | 0.7744649 | 95.56933 | 12.15202
971 | 90.2059 | 8.508 | 27142.858 | 20.56 |  | 0.7742368 | 95.60153 | 12.1898
971.2 | 90.2646 | 8.578 | 27142.255 | 20.5 |  | 0.7740347 | 95.66262 | 12.2615
971.4 | 90.2815 | 8.599 | 27141.008 | 20.44 |  | 0.7738391 | 95.68174 | 12.28393
971.6 | 90.2966 | 8.617 | 27141.285 | 20.41 |  | 0.7737318 | 95.69819 | 12.30324
971.7 | 90.3101 | 8.633 | 27140.77 | 20.38 |  | 0.7736326 | 95.71283 | 12.32043
972.1 | 90.3277 | 8.654 | 27141.998 | 20.37 |  | 0.7735849 | 95.7312 | 12.34197
972.3 | 90.3513 | 8.683 | 27141.452 | 20.33 |  | 0.7734511 | 95.75636 | 12.3715
972.9 | 90.3788 | 8.716 | 27143.058 | 20.34 |  | 0.7734691 | 95.78387 | 12.40379
973.3 | 90.3446 | 8.675 | 27144.9 | 20.36 |  | 0.7735195 | 95.74931 | 12.36324
973.7 | 90.3714 | 8.707 | 27144.558 | 20.38 |  | 0.7735929 | 95.77517 | 12.39357
973.9 | 90.3529 | 8.684 | 27145.376 | 20.37 |  | 0.7735494 | 95.75732 | 12.37263
974.1 | 90.3693 | 8.704 | 27146.646 | 20.4 |  | 0.7736407 | 95.77278 | 12.39077
974.8 | 90.358 | 8.691 | 27148.03 | 20.47 |  | 0.77387 | 95.75887 | 12.37445
975.2 | 90.3852 | 8.723 | 27148.496 | 20.5 |  | 0.7739694 | 95.78491 | 12.40501
975.6 | 90.3736 | 8.709 | 27149.419 | 20.52 |  | 0.7740293 | 95.77271 | 12.39069
975.8 | 90.3613 | 8.695 | 27150.282 | 20.54 |  | 0.7740898 | 95.75979 | 12.37553
976.6 | 90.3389 | 8.668 | 27148.73 | 20.56 |  | 0.7741754 | 95.73612 | 12.34775
977 | 90.3297 | 8.657 | 27147.365 | 20.56 |  | 0.7741897 | 95.72655 | 12.33652
977.1 | 90.3011 | 8.622 | 27147.459 | 20.57 |  | 0.7742234 | 95.69755 | 12.30249
977.3 | 90.3131 | 8.637 | 27146.693 | 20.56 |  | 0.7741967 | 95.70977 | 12.31683
977.5 | 90.2962 | 8.616 | 27145.183 | 20.54 |  | 0.7741431 | 95.69331 | 12.29751
977.7 | 90.3049 | 8.627 | 27143.171 | 20.53 |  | 0.7741294 | 95.70189 | 12.30758
977.9 | 90.2856 | 8.604 | 27142.563 | 20.51 |  | 0.7740663 | 95.68327 | 12.28574
978.3 | 90.2983 | 8.619 | 27140.876 | 20.46 |  | 0.7739101 | 95.69765 | 12.3026
978.4 | 90.3251 | 8.651 | 27139.933 | 20.44 |  | 0.7738504 | 95.72504 | 12.33475
978.8 | 90.3069 | 8.629 | 27137.481 | 20.41 |  | 0.7737716 | 95.70746 | 12.31412
979 | 90.2902 | 8.609 | 27135.255 | 20.4 |  | 0.7737601 | 95.69058 | 12.29431
979.4 | 90.3017 | 8.623 | 27134.461 | 20.34 |  | 0.7735593 | 95.70443 | 12.31056
979.6 | 90.2906 | 8.61 | 27134.376 | 20.33 |  | 0.7735253 | 95.69373 | 12.29801
980 | 90.3166 | 8.641 | 27133.205 | 20.29 |  | 0.773398 | 95.72112 | 12.33015
980.6 | 90.3295 | 8.656 | 27130.107 | 20.26 |  | 0.7733258 | 95.73446 | 12.34581
980.8 | 90.3148 | 8.639 | 27131.704 | 20.26 |  | 0.773309 | 95.7202 | 12.32907
981.3 | 90.3036 | 8.625 | 27131.174 | 20.22 |  | 0.7731747 | 95.71057 | 12.31777
981.5 | 90.3167 | 8.641 | 27130.288 | 20.21 |  | 0.773149 | 95.72386 | 12.33336
981.9 | 90.3282 | 8.655 | 27129.603 | 20.21 |  | 0.7731562 | 95.73517 | 12.34664
982.1 | 90.3168 | 8.641 | 27129.693 | 20.22 |  | 0.7731903 | 95.72337 | 12.33279
982.3 | 90.3381 | 8.667 | 27129.182 | 20.23 |  | 0.7732306 | 95.7441 | 12.35711
982.5 | 90.3495 | 8.68 | 27128.493 | 20.21 |  | 0.7731679 | 95.75617 | 12.37128
983.1 | 90.33 | 8.657 | 27128.823 | 20.2 |  | 0.7731295 | 95.73719 | 12.349
983.4 | 90.344 | 8.674 | 27129.433 | 20.2 |  | 0.773123 | 95.75135 | 12.36563
984.4 | 90.3329 | 8.661 | 27128.908 | 20.19 |  | 0.7730936 | 95.74054 | 12.35294
985 | 90.3208 | 8.646 | 27128.79 | 20.19 |  | 0.7730948 | 95.72841 | 12.3387
985.2 | 90.2988 | 8.619 | 27128.586 | 20.2 |  | 0.7731319 | 95.70592 | 12.31231
985.6 | 90.3261 | 8.652 | 27127.366 | 20.19 |  | 0.7731098 | 95.73332 | 12.34446
986.3 | 90.3536 | 8.685 | 27127.133 | 20.18 |  | 0.7730772 | 95.76118 | 12.37717
986.5 | 90.3301 | 8.657 | 27127.53 | 20.2 |  | 0.7731431 | 95.73693 | 12.34871
986.7 | 90.3138 | 8.638 | 27127.462 | 20.18 |  | 0.7730738 | 95.72147 | 12.33056
986.9 | 90.3298 | 8.657 | 27127.537 | 20.19 |  | 0.773108 | 95.73706 | 12.34886
987.5 | 90.3153 | 8.639 | 27126.276 | 20.17 |  | 0.7730512 | 95.72308 | 12.33245
987.7 | 90.3285 | 8.655 | 27126.257 | 20.18 |  | 0.7730865 | 95.73584 | 12.34743
987.9 | 90.316 | 8.64 | 27127.015 | 20.19 |  | 0.7731135 | 95.72312 | 12.3325
988.1 | 90.3326 | 8.66 | 27126.936 | 20.2 |  | 0.7731493 | 95.73927 | 12.35145
988.2 | 90.3498 | 8.681 | 27127.385 | 20.2 |  | 0.7731446 | 95.75659 | 12.37178
988.4 | 90.3354 | 8.663 | 27126.628 | 20.19 |  | 0.7731176 | 95.74242 | 12.35514
989 | 90.3463 | 8.677 | 27125.688 | 20.2 |  | 0.7731625 | 95.75263 | 12.36713
989.2 | 90.3348 | 8.663 | 27125.993 | 20.18 |  | 0.7730892 | 95.74207 | 12.35474
989.8 | 90.3187 | 8.643 | 27126.327 | 20.19 |  | 0.7731207 | 95.72563 | 12.33545
990.2 | 90.3382 | 8.667 | 27126.751 | 20.19 |  | 0.7731163 | 95.74525 | 12.35847
990.4 | 90.3163 | 8.641 | 27126.434 | 20.2 |  | 0.7731546 | 95.72283 | 12.33216
990.6 | 90.3275 | 8.654 | 27127.092 | 20.21 |  | 0.7731827 | 95.73379 | 12.34501
990.7 | 90.3408 | 8.67 | 27127.102 | 20.19 |  | 0.7731126 | 95.74795 | 12.36163
991.9 | 90.3316 | 8.659 | 27126.409 | 20.21 |  | 0.7731898 | 95.7377 | 12.34961
992.1 | 90.323 | 8.649 | 27125.497 | 20.21 |  | 0.7731994 | 95.72885 | 12.33922
993.1 | 90.3429 | 8.673 | 27125.424 | 20.21 |  | 0.7732002 | 95.74873 | 12.36255
994.1 | 90.3334 | 8.661 | 27125.184 | 20.2 |  | 0.7731678 | 95.73959 | 12.35183
994.3 | 90.3161 | 8.64 | 27124.627 | 20.21 |  | 0.7732086 | 95.72171 | 12.33085
994.5 | 90.346 | 8.676 | 27125.184 | 20.21 |  | 0.7732027 | 95.75176 | 12.36611
994.7 | 90.3545 | 8.686 | 27123.53 | 20.21 |  | 0.7732201 | 95.75981 | 12.37556
995 | 90.3432 | 8.673 | 27124.438 | 20.22 |  | 0.7732456 | 95.74833 | 12.36208
995.6 | 90.3322 | 8.66 | 27122.252 | 20.2 |  | 0.7731986 | 95.73759 | 12.34948
996 | 90.3412 | 8.67 | 27123.138 | 20.2 |  | 0.7731893 | 95.74684 | 12.36033
996.2 | 90.3326 | 8.66 | 27124 | 20.22 |  | 0.7732502 | 95.73761 | 12.3495
996.4 | 90.3464 | 8.677 | 27123.426 | 20.21 |  | 0.7732212 | 95.75168 | 12.36602
996.6 | 90.3351 | 8.663 | 27123.081 | 20.21 |  | 0.7732249 | 95.74029 | 12.35265
996.8 | 90.3175 | 8.642 | 27122.207 | 20.2 |  | 0.7731991 | 95.72288 | 12.33222
997 | 90.3439 | 8.674 | 27122.456 | 20.2 |  | 0.7731965 | 95.74935 | 12.36328
997.5 | 90.3538 | 8.686 | 27122.176 | 20.21 |  | 0.7732344 | 95.75874 | 12.3743
997.7 | 90.3346 | 8.663 | 27121.788 | 20.2 |  | 0.7732035 | 95.73987 | 12.35215
998.1 | 90.3438 | 8.674 | 27122.637 | 20.21 |  | 0.7732295 | 95.74887 | 12.36271
998.3 | 90.356 | 8.688 | 27123.567 | 20.2 |  | 0.7731848 | 95.76175 | 12.37783
998.7 | 90.3442 | 8.674 | 27123.426 | 20.19 |  | 0.7731513 | 95.75034 | 12.36444
998.9 | 90.3329 | 8.66 | 27122.704 | 20.2 |  | 0.7731939 | 95.73842 | 12.35045
999.1 | 90.3111 | 8.634 | 27122.055 | 20.19 |  | 0.7731657 | 95.71687 | 12.32516
999.2 | 90.3269 | 8.653 | 27120.795 | 20.2 |  | 0.773214 | 95.7319 | 12.3428
1000.2 | 90.3372 | 8.666 | 27120.313 | 20.19 |  | 0.773184 | 95.74249 | 12.35523
1000.4 | 90.3443 | 8.674 | 27120.563 | 20.19 |  | 0.7731814 | 95.74966 | 12.36364
1000.6 | 90.3336 | 8.661 | 27255.387 | 20.21 |  | 0.7718303 | 95.77497 | 12.39335
1000.8 | 90.3026 | 8.624 | 27699.836 | 20.4 |  | 0.7678003 | 95.85813 | 12.49093
1001 | 90.2195 | 8.524 | 28183.674 | 20.75 |  | 0.7639253 | 95.89398 | 12.533
1001.1 | 90.0174 | 8.281 | 28539.495 | 20.98 |  | 0.7609767 | 95.78127 | 12.40074
1001.3 | 89.8712 | 8.105 | 28942.357 | 21.2 |  | 0.757483 | 95.73901 | 12.35114
1001.5 | 89.6782 | 7.873 | 29299.348 | 21.34 |  | 0.7541666 | 95.64167 | 12.23691
1001.7 | 89.5015 | 7.66 | 29668.819 | 21.45 |  | 0.7505807 | 95.56675 | 12.149
1001.9 | 89.312 | 7.432 | 29991.488 | 21.5 |  | 0.7472441 | 95.46955 | 12.03493
1002.1 | 89.2882 | 7.404 | 30117.192 | 21.49 |  | 0.7458165 | 95.4836 | 12.05142
1002.2 | 89.1936 | 7.29 | 30098.143 | 21.31 |  | 0.7452839 | 95.3933 | 11.94544
1002.4 | 89.1103 | 7.19 | 30083.177 | 21.11 |  | 0.7446204 | 95.31665 | 11.8555
1002.6 | 89.1501 | 7.238 | 30077.581 | 20.94 |  | 0.7439741 | 95.36428 | 11.91139
1003 | 89.2054 | 7.304 | 30068.222 | 20.69 |  | 0.7430307 | 95.43082 | 11.98948
1003.2 | 89.2548 | 7.364 | 30066.344 | 20.57 |  | 0.742546 | 95.48644 | 12.05475
1003.4 | 89.2961 | 7.413 | 30065.879 | 20.5 |  | 0.7422554 | 95.53157 | 12.10771
1003.6 | 89.3245 | 7.447 | 30065.64 | 20.43 |  | 0.7419615 | 95.56388 | 12.14562
1003.7 | 89.3606 | 7.491 | 30065.265 | 20.37 |  | 0.7417111 | 95.60328 | 12.19187
1003.9 | 89.387 | 7.523 | 30064.348 | 20.36 |  | 0.741679 | 95.62998 | 12.22319
1004.1 | 89.4057 | 7.545 | 30065.524 | 20.33 |  | 0.7415381 | 95.65074 | 12.24756
1004.3 | 89.4142 | 7.555 | 30064.96 | 20.33 |  | 0.7415445 | 95.65907 | 12.25734
1004.5 | 89.4276 | 7.572 | 30065.645 | 20.33 |  | 0.7415368 | 95.67268 | 12.27331
1004.9 | 89.4363 | 7.582 | 30067.647 | 20.3 |  | 0.7413863 | 95.6837 | 12.28624
1005.1 | 89.4645 | 7.616 | 30068.471 | 20.33 |  | 0.7415046 | 95.71044 | 12.31761
1005.5 | 89.4492 | 7.598 | 30068.94 | 20.33 |  | 0.7414993 | 95.69528 | 12.29983
1005.8 | 89.4585 | 7.609 | 30071.162 | 20.37 |  | 0.7416442 | 95.70297 | 12.30885
1006 | 89.4709 | 7.624 | 30072.351 | 20.38 |  | 0.7416732 | 95.71516 | 12.32316
1006.6 | 89.4564 | 7.606 | 30073.11 | 20.41 |  | 0.741792 | 95.69918 | 12.3044
1007 | 89.4662 | 7.618 | 30075.185 | 20.45 |  | 0.7419382 | 95.70733 | 12.31397
1007.4 | 89.4243 | 7.568 | 30076.799 | 20.48 |  | 0.7420471 | 95.66421 | 12.26337
1007.6 | 89.4414 | 7.588 | 30076.114 | 20.48 |  | 0.7420548 | 95.6811 | 12.28319
1007.8 | 89.4692 | 7.622 | 30076.74 | 20.5 |  | 0.7421325 | 95.70796 | 12.3147
1007.9 | 89.4582 | 7.608 | 30076.396 | 20.51 |  | 0.7421787 | 95.69628 | 12.30101
1008.1 | 89.476 | 7.63 | 30076.983 | 20.52 |  | 0.7422144 | 95.71369 | 12.32144
1008.5 | 89.4568 | 7.607 | 30076.89 | 20.53 |  | 0.7422577 | 95.6939 | 12.2982
1009.1 | 89.4281 | 7.572 | 30077.091 | 20.58 |  | 0.7424669 | 95.66242 | 12.26127
1009.7 | 89.4006 | 7.539 | 30073.566 | 20.58 |  | 0.7425067 | 95.63386 | 12.22774
1010.1 | 89.386 | 7.521 | 30070.635 | 20.55 |  | 0.742413 | 95.62007 | 12.21157
1010.2 | 89.3762 | 7.51 | 30069.015 | 20.53 |  | 0.7423468 | 95.61092 | 12.20082
1010.4 | 89.3658 | 7.497 | 30067.39 | 20.53 |  | 0.7423652 | 95.60003 | 12.18804
1010.6 | 89.3574 | 7.487 | 30066.138 | 20.47 |  | 0.7421254 | 95.59465 | 12.18174
1010.8 | 89.3701 | 7.502 | 30064.772 | 20.46 |  | 0.7420985 | 95.60751 | 12.19683
1011.4 | 89.358 | 7.488 | 30060.172 | 20.39 |  | 0.7418538 | 95.598 | 12.18567
1011.8 | 89.3751 | 7.508 | 30059.676 | 20.33 |  | 0.7416046 | 95.61837 | 12.20957
1012 | 89.3621 | 7.493 | 30058.936 | 20.33 |  | 0.741613 | 95.60515 | 12.19405
1012.2 | 89.3829 | 7.518 | 30056.855 | 20.31 |  | 0.7415516 | 95.62646 | 12.21906
1012.4 | 89.3977 | 7.536 | 30057.619 | 20.3 |  | 0.7415004 | 95.64206 | 12.23737
1012.6 | 89.4116 | 7.552 | 30056.616 | 20.28 |  | 0.7414267 | 95.6568 | 12.25467
1012.8 | 89.3964 | 7.534 | 30055.826 | 20.28 |  | 0.7414356 | 95.64136 | 12.23655
1012.9 | 89.3599 | 7.49 | 30056.486 | 20.27 |  | 0.7413855 | 95.60563 | 12.19462
1013.1 | 89.3831 | 7.518 | 30054.595 | 20.26 |  | 0.7413645 | 95.62883 | 12.22184
1013.3 | 89.3943 | 7.532 | 30054.946 | 20.25 |  | 0.7413179 | 95.6407 | 12.23578
1013.5 | 89.3814 | 7.516 | 30054.59 | 20.23 |  | 0.7412367 | 95.62884 | 12.22186
1013.9 | 89.4033 | 7.542 | 30054.72 | 20.23 |  | 0.7412352 | 95.65078 | 12.2476
1014.3 | 89.4271 | 7.571 | 30054.024 | 20.21 |  | 0.7411578 | 95.67551 | 12.27663
1014.5 | 89.4145 | 7.556 | 30053.621 | 20.23 |  | 0.7412477 | 95.66165 | 12.26036
1014.7 | 89.4038 | 7.543 | 30051.853 | 20.21 |  | 0.7411826 | 95.65155 | 12.24851
1014.9 | 89.3904 | 7.527 | 30054.24 | 20.2 |  | 0.7411127 | 95.63945 | 12.23431
1015.1 | 89.4097 | 7.55 | 30052.872 | 20.2 |  | 0.7411283 | 95.65834 | 12.25647
1015.2 | 89.3999 | 7.538 | 30053.254 | 20.19 |  | 0.7410813 | 95.64922 | 12.24578
1015.4 | 89.3843 | 7.519 | 30051.719 | 20.19 |  | 0.7410988 | 95.63316 | 12.22693
1015.6 | 89.4063 | 7.546 | 30052.984 | 20.18 |  | 0.7410417 | 95.65612 | 12.25387
1015.8 | 89.4232 | 7.566 | 30052.419 | 20.2 |  | 0.7411335 | 95.6717 | 12.27215
1016 | 89.4139 | 7.555 | 30051.568 | 20.2 |  | 0.7411432 | 95.66214 | 12.26094
1016.6 | 89.4381 | 7.584 | 30051.228 | 20.19 |  | 0.7411044 | 95.68681 | 12.28989
1016.8 | 89.4259 | 7.569 | 30050.033 | 20.18 |  | 0.7410753 | 95.67482 | 12.27581
1016.9 | 89.4076 | 7.547 | 30051.1 | 20.2 |  | 0.7411485 | 95.6557 | 12.25338
1017.1 | 89.3904 | 7.527 | 30051.857 | 20.2 |  | 0.7411399 | 95.63873 | 12.23346
1017.3 | 89.4178 | 7.56 | 30051.323 | 20.19 |  | 0.7411033 | 95.66654 | 12.2661
1017.5 | 89.4065 | 7.546 | 30050.138 | 20.19 |  | 0.7411168 | 95.65488 | 12.25241
1018.1 | 89.417 | 7.559 | 30051.572 | 20.21 |  | 0.7411858 | 95.66467 | 12.2639
1018.3 | 89.4044 | 7.544 | 30051.851 | 20.22 |  | 0.7412253 | 95.65158 | 12.24854
1018.9 | 89.4133 | 7.554 | 30050.871 | 20.2 |  | 0.7411511 | 95.66133 | 12.25998
1019.1 | 89.4279 | 7.572 | 30050.911 | 20.21 |  | 0.7411933 | 95.67537 | 12.27646
1019.5 | 89.4191 | 7.561 | 30049.996 | 20.21 |  | 0.7412038 | 95.66629 | 12.2658
1019.7 | 89.4325 | 7.577 | 30050.635 | 20.22 |  | 0.7412391 | 95.67931 | 12.28109
1019.9 | 89.4237 | 7.567 | 30049.92 | 20.2 |  | 0.741162 | 95.67144 | 12.27185
1020.1 | 89.443 | 7.59 | 30050.007 | 20.2 |  | 0.741161 | 95.69076 | 12.29453
1020.2 | 89.4344 | 7.58 | 30049.745 | 20.22 |  | 0.7412492 | 95.68094 | 12.283
1020.4 | 89.4186 | 7.561 | 30049.001 | 20.22 |  | 0.7412577 | 95.66491 | 12.26419
1021 | 89.4284 | 7.572 | 30049.915 | 20.21 |  | 0.7412047 | 95.67556 | 12.27669
1021.2 | 89.4119 | 7.553 | 30049.667 | 20.2 |  | 0.7411648 | 95.65956 | 12.25791
1021.8 | 89.4305 | 7.575 | 30048.473 | 20.21 |  | 0.7412211 | 95.67723 | 12.27864
1022 | 89.4391 | 7.585 | 30048.897 | 20.21 |  | 0.7412163 | 95.68595 | 12.28888
1022.2 | 89.4231 | 7.566 | 30048.479 | 20.2 |  | 0.7411784 | 95.6704 | 12.27063
1022.6 | 89.4033 | 7.542 | 30049.328 | 20.21 |  | 0.7412114 | 95.65029 | 12.24703
1022.7 | 89.4279 | 7.572 | 30048.736 | 20.22 |  | 0.7412607 | 95.67413 | 12.27501
1023.3 | 89.4109 | 7.551 | 30047.52 | 20.21 |  | 0.741232 | 95.65734 | 12.2553
1023.7 | 89.4202 | 7.563 | 30049.055 | 20.2 |  | 0.7411718 | 95.66768 | 12.26743
1024.3 | 89.4033 | 7.542 | 30048.017 | 20.19 |  | 0.741141 | 95.65103 | 12.2479
1024.7 | 89.4242 | 7.567 | 30048.017 | 20.2 |  | 0.7411837 | 95.67136 | 12.27176
1025.3 | 89.4343 | 7.58 | 30047.317 | 20.19 |  | 0.741149 | 95.68182 | 12.28403
1025.7 | 89.4184 | 7.56 | 30046.977 | 20.19 |  | 0.7411528 | 95.66582 | 12.26525
1025.9 | 89.4393 | 7.586 | 30047.049 | 20.18 |  | 0.7411094 | 95.68731 | 12.29047
1026.1 | 89.4252 | 7.569 | 30047.633 | 20.18 |  | 0.7411027 | 95.67339 | 12.27414
1026.2 | 89.3921 | 7.529 | 30045.652 | 20.18 |  | 0.7411253 | 95.63969 | 12.23459
1026.6 | 89.409 | 7.549 | 30046.925 | 20.19 |  | 0.7411534 | 95.6564 | 12.2542
1027.2 | 89.421 | 7.564 | 30047.679 | 20.19 |  | 0.7411448 | 95.66863 | 12.26855
1027.6 | 89.4358 | 7.581 | 30045.908 | 20.21 |  | 0.7412503 | 95.68175 | 12.28394
1027.8 | 89.4222 | 7.565 | 30046.926 | 20.22 |  | 0.7412814 | 95.66788 | 12.26768
1028.2 | 89.4324 | 7.577 | 30046.012 | 20.2 |  | 0.7412065 | 95.67895 | 12.28066
1028.8 | 89.4457 | 7.593 | 30046.71 | 20.2 |  | 0.7411985 | 95.69246 | 12.29652
1029 | 89.4318 | 7.577 | 30047.071 | 20.2 |  | 0.7411944 | 95.67867 | 12.28034
1029.2 | 89.4149 | 7.556 | 30045.782 | 20.2 |  | 0.7412091 | 95.66138 | 12.26004
1029.5 | 89.4324 | 7.577 | 30045.031 | 20.19 |  | 0.741175 | 95.67922 | 12.28099
1029.7 | 89.4226 | 7.566 | 30045.819 | 20.2 |  | 0.7412087 | 95.66909 | 12.26909
1029.9 | 89.4315 | 7.576 | 30045.687 | 20.21 |  | 0.7412528 | 95.67738 | 12.27882
1030.3 | 89.4096 | 7.55 | 30045.256 | 20.19 |  | 0.7411725 | 95.65649 | 12.25431
1030.9 | 89.4219 | 7.565 | 30043.877 | 20.19 |  | 0.7411882 | 95.66837 | 12.26825
1031.1 | 89.4012 | 7.54 | 30044.058 | 20.21 |  | 0.7412714 | 95.64658 | 12.24268
1031.3 | 89.4209 | 7.563 | 30043.972 | 20.19 |  | 0.7411871 | 95.6674 | 12.26711
1031.4 | 89.4305 | 7.575 | 30044.587 | 20.2 |  | 0.7412227 | 95.67662 | 12.27793
1031.6 | 89.4179 | 7.56 | 30044.113 | 20.19 |  | 0.7411855 | 95.66445 | 12.26364
1031.8 | 89.4342 | 7.579 | 30044.17 | 20.19 |  | 0.7411848 | 95.68076 | 12.28279
1032 | 89.4097 | 7.55 | 30044.397 | 20.19 |  | 0.7411823 | 95.65633 | 12.25412
1032.2 | 89.4216 | 7.564 | 30044.445 | 20.19 |  | 0.7411817 | 95.66825 | 12.2681
1032.6 | 89.409 | 7.549 | 30043.644 | 20.21 |  | 0.7412761 | 95.65426 | 12.25169
1032.7 | 89.409 | 7.549 | 30045.142 | 20.21 |  | 0.7412591 | 95.65471 | 12.25222
1032.8 | 89.4236 | 7.567 | 30079.793 | 20.21 |  | 0.7408641 | 95.67985 | 12.28172
1033.2 | 89.3967 | 7.534 | 30839.65 | 20.62 |  | 0.7339325 | 95.86253 | 12.4961
1033.4 | 89.2274 | 7.331 | 31184.928 | 20.88 |  | 0.7311043 | 95.78511 | 12.40525
1033.5 | 89.0227 | 7.084 | 31499.548 | 21.06 |  | 0.7282693 | 95.66829 | 12.26816
1033.7 | 88.8276 | 6.85 | 31816.925 | 21.21 |  | 0.7252571 | 95.56459 | 12.14646
1033.9 | 88.685 | 6.678 | 32114.425 | 21.29 |  | 0.7221365 | 95.51252 | 12.08535
1034.1 | 88.4933 | 6.448 | 32400.309 | 21.34 |  | 0.7189896 | 95.41057 | 11.96572
1034.3 | 88.3657 | 6.294 | 32664.635 | 21.37 |  | 0.7159797 | 95.36801 | 11.91577
1034.5 | 88.2079 | 6.104 | 32929.569 | 21.39 |  | 0.7128895 | 95.29712 | 11.83258
1034.6 | 88.0848 | 5.956 | 33056.609 | 21.37 |  | 0.7112487 | 95.21827 | 11.74005
1034.8 | 88.0578 | 5.924 | 33035.2 | 21.21 |  | 0.7106963 | 95.19607 | 11.71399
1035.2 | 88.0141 | 5.871 | 33010.013 | 20.82 |  | 0.7090071 | 95.17341 | 11.6874
1035.6 | 88.1212 | 6 | 33001.35 | 20.59 |  | 0.7079242 | 95.29519 | 11.83031
1035.7 | 88.2017 | 6.097 | 32999.972 | 20.51 |  | 0.7075252 | 95.38139 | 11.93147
1036.3 | 88.2329 | 6.134 | 32997.086 | 20.36 |  | 0.7067779 | 95.42322 | 11.98056
1036.5 | 88.2507 | 6.156 | 32997.764 | 20.35 |  | 0.706717 | 95.44204 | 12.00264
1036.7 | 88.2788 | 6.19 | 32997.932 | 20.31 |  | 0.7065052 | 95.47331 | 12.03934
1036.9 | 88.3373 | 6.26 | 32998.687 | 20.31 |  | 0.7064958 | 95.53207 | 12.1083
1037.3 | 88.3582 | 6.285 | 33000.211 | 20.33 |  | 0.7065816 | 95.55194 | 12.13161
1037.5 | 88.386 | 6.319 | 33002.168 | 20.33 |  | 0.7065571 | 95.58041 | 12.16503
1037.8 | 88.3529 | 6.279 | 33002.615 | 20.35 |  | 0.7066563 | 95.54591 | 12.12454
1038 | 88.3426 | 6.266 | 33003.143 | 20.37 |  | 0.7067545 | 95.53424 | 12.11084
1038.4 | 88.3899 | 6.323 | 33005.304 | 20.4 |  | 0.7068845 | 95.57995 | 12.16449
1038.6 | 88.3815 | 6.313 | 33005.375 | 20.4 |  | 0.7068836 | 95.57157 | 12.15466
1039 | 88.3613 | 6.289 | 33007.542 | 20.45 |  | 0.7071179 | 95.54824 | 12.12727
1039.2 | 88.394 | 6.328 | 33008.418 | 20.47 |  | 0.7072114 | 95.57969 | 12.16418
1039.4 | 88.4047 | 6.341 | 33008.983 | 20.48 |  | 0.7072566 | 95.58981 | 12.17606
1039.6 | 88.3567 | 6.283 | 33011.333 | 20.5 |  | 0.7073316 | 95.54107 | 12.11886
1039.8 | 88.3721 | 6.302 | 33011.514 | 20.51 |  | 0.7073815 | 95.55576 | 12.1361
1040.1 | 88.3396 | 6.263 | 33011.505 | 20.52 |  | 0.7074337 | 95.52248 | 12.09705
1040.7 | 88.3642 | 6.292 | 33013.102 | 20.59 |  | 0.7077782 | 95.54222 | 12.12021
1040.9 | 88.3857 | 6.318 | 33014.282 | 20.59 |  | 0.7077636 | 95.56413 | 12.14592
1041.1 | 88.3629 | 6.291 | 33013.694 | 20.61 |  | 0.7078748 | 95.53958 | 12.11711
1041.3 | 88.3164 | 6.235 | 33013.445 | 20.6 |  | 0.7078259 | 95.49377 | 12.06335
1042.1 | 88.2985 | 6.213 | 33008.918 | 20.59 |  | 0.7078302 | 95.47509 | 12.04142
1042.3 | 88.2857 | 6.198 | 33007.135 | 20.57 |  | 0.7077484 | 95.46322 | 12.0275
1042.5 | 88.2436 | 6.147 | 33005.898 | 20.56 |  | 0.7077117 | 95.42146 | 11.9785
1042.8 | 88.2596 | 6.167 | 33001.362 | 20.51 |  | 0.7075079 | 95.43977 | 11.99998
1043 | 88.2496 | 6.155 | 32998.942 | 20.45 |  | 0.7072252 | 95.43358 | 11.99271
1043.2 | 88.2232 | 6.123 | 32998.938 | 20.45 |  | 0.7072252 | 95.40718 | 11.96173
1043.4 | 88.2495 | 6.154 | 32996.866 | 20.41 |  | 0.7070422 | 95.43586 | 11.9954
1043.6 | 88.2374 | 6.14 | 32995.946 | 20.41 |  | 0.7070537 | 95.42345 | 11.98083
1044 | 88.2707 | 6.18 | 32993.886 | 20.38 |  | 0.7069225 | 95.45837 | 12.0218
1044.2 | 88.2547 | 6.161 | 32993.336 | 20.36 |  | 0.7068248 | 95.44373 | 12.00463
1044.8 | 88.2686 | 6.177 | 32990.807 | 20.31 |  | 0.7065945 | 95.46065 | 12.02448
1045.1 | 88.2788 | 6.19 | 32989.747 | 20.3 |  | 0.7065553 | 95.47126 | 12.03694
1045.3 | 88.2925 | 6.206 | 32989.636 | 20.3 |  | 0.7065567 | 95.48492 | 12.05297
1045.7 | 88.2634 | 6.171 | 32988.131 | 20.25 |  | 0.7063131 | 95.4592 | 12.02278
1045.9 | 88.2841 | 6.196 | 32987.672 | 20.26 |  | 0.7063714 | 95.47896 | 12.04597
1046.3 | 88.3004 | 6.216 | 32987.021 | 20.25 |  | 0.706327 | 95.49582 | 12.06575
1046.7 | 88.2881 | 6.201 | 32984.882 | 20.24 |  | 0.7063013 | 95.48356 | 12.05137
1046.9 | 88.3185 | 6.237 | 32984.574 | 20.23 |  | 0.7062526 | 95.51463 | 12.08783
1047.1 | 88.2805 | 6.192 | 32985.537 | 20.22 |  | 0.706188 | 95.47774 | 12.04455
1047.3 | 88.2917 | 6.205 | 32983.526 | 20.22 |  | 0.7062132 | 95.48825 | 12.05687
1047.5 | 88.2728 | 6.182 | 32984.41 | 20.22 |  | 0.7062021 | 95.46965 | 12.03505
1047.6 | 88.2812 | 6.193 | 32984.988 | 20.24 |  | 0.7063 | 95.47669 | 12.04331
1047.8 | 88.2899 | 6.203 | 32985.523 | 20.23 |  | 0.7062407 | 95.48636 | 12.05465
1048.2 | 88.2985 | 6.213 | 32983.315 | 20.22 |  | 0.7062159 | 95.49498 | 12.06477
1048.4 | 88.3193 | 6.238 | 32983.222 | 20.22 |  | 0.706217 | 95.51574 | 12.08914
1048.6 | 88.2939 | 6.208 | 32984.003 | 20.21 |  | 0.7061546 | 95.49139 | 12.06056
1048.8 | 88.2817 | 6.193 | 32984.378 | 20.21 |  | 0.7061499 | 95.47932 | 12.0464
1049.4 | 88.3079 | 6.225 | 32983.412 | 20.22 |  | 0.7062146 | 95.50441 | 12.07584
1049.6 | 88.3203 | 6.24 | 32984.575 | 20.22 |  | 0.7062 | 95.51721 | 12.09086
1050 | 88.3061 | 6.222 | 32982.916 | 20.24 |  | 0.706326 | 95.50088 | 12.07169
1050.3 | 88.3153 | 6.234 | 32982.351 | 20.21 |  | 0.7061754 | 95.51222 | 12.08501
1050.5 | 88.2917 | 6.205 | 32982.217 | 20.23 |  | 0.7062822 | 95.48701 | 12.05542
1050.7 | 88.2817 | 6.193 | 32982.409 | 20.22 |  | 0.7062272 | 95.47786 | 12.04468
1050.9 | 88.3073 | 6.224 | 32983.564 | 20.21 |  | 0.7061602 | 95.50464 | 12.07611
1051.1 | 88.2953 | 6.21 | 32981.815 | 20.23 |  | 0.7062873 | 95.49048 | 12.05949
1051.3 | 88.3047 | 6.221 | 32982.606 | 20.24 |  | 0.7063299 | 95.49937 | 12.06992
1051.7 | 88.2862 | 6.199 | 32980.736 | 20.23 |  | 0.7063008 | 95.481 | 12.04837
1052.1 | 88.3073 | 6.224 | 32980.719 | 20.22 |  | 0.7062485 | 95.50288 | 12.07404
1052.2 | 88.2851 | 6.197 | 32979.808 | 20.22 |  | 0.7062599 | 95.48036 | 12.04762
1052.6 | 88.3147 | 6.233 | 32980.38 | 20.22 |  | 0.7062527 | 95.51016 | 12.08259
1053.2 | 88.297 | 6.212 | 32978.295 | 20.21 |  | 0.7062263 | 95.49252 | 12.06188
1053.4 | 88.3087 | 6.226 | 32977.669 | 20.2 |  | 0.7061816 | 95.50478 | 12.07628
1053.8 | 88.3388 | 6.262 | 32978.323 | 20.2 |  | 0.7061734 | 95.53511 | 12.11186
1054 | 88.3059 | 6.222 | 32979.283 | 20.2 |  | 0.7061613 | 95.50254 | 12.07365
1054.2 | 88.2777 | 6.188 | 32977.452 | 20.21 |  | 0.7062369 | 95.47293 | 12.03889
1054.3 | 88.3138 | 6.232 | 32978.059 | 20.2 |  | 0.7061767 | 95.51002 | 12.08242
1054.5 | 88.3481 | 6.273 | 32978.194 | 20.21 |  | 0.7062276 | 95.54358 | 12.12181
1054.7 | 88.3284 | 6.249 | 32977.202 | 20.2 |  | 0.7061875 | 95.52432 | 12.0992
1054.9 | 88.3083 | 6.225 | 32978.357 | 20.2 |  | 0.706173 | 95.50462 | 12.07609
1055.3 | 88.3264 | 6.247 | 32978.01 | 20.2 |  | 0.7061773 | 95.5226 | 12.09719
1055.7 | 88.3111 | 6.228 | 32978.481 | 20.23 |  | 0.7063291 | 95.50512 | 12.07667
1056.9 | 88.2858 | 6.198 | 32977.139 | 20.21 |  | 0.7062408 | 95.48092 | 12.04827
1057.3 | 88.3069 | 6.223 | 32977.747 | 20.23 |  | 0.7063383 | 95.50067 | 12.07145
1057.4 | 88.3225 | 6.242 | 32978.138 | 20.23 |  | 0.7063334 | 95.5164 | 12.08991
1057.8 | 88.3056 | 6.222 | 32978.508 | 20.24 |  | 0.7063813 | 95.49885 | 12.06931
1058.2 | 88.2943 | 6.208 | 32977.989 | 20.22 |  | 0.7062827 | 95.48893 | 12.05767
1058.6 | 88.3175 | 6.236 | 32976.318 | 20.21 |  | 0.7062511 | 95.51233 | 12.08514
1058.8 | 88.3264 | 6.247 | 32977.554 | 20.22 |  | 0.7062882 | 95.52088 | 12.09517
1059 | 88.3074 | 6.224 | 32976.46 | 20.22 |  | 0.7063019 | 95.5015 | 12.07243
1059.1 | 88.2889 | 6.202 | 32977.01 | 20.21 |  | 0.7062424 | 95.48397 | 12.05186
1059.3 | 88.3042 | 6.22 | 32978.364 | 20.21 |  | 0.7062254 | 95.49974 | 12.07036
1059.9 | 88.326 | 6.246 | 32975.499 | 20.23 |  | 0.7063665 | 95.51899 | 12.09295
1060.3 | 88.2984 | 6.213 | 32976.1 | 20.2 |  | 0.7062013 | 95.49394 | 12.06355
1060.7 | 88.2715 | 6.181 | 32976.093 | 20.2 |  | 0.7062014 | 95.46704 | 12.03198
1060.9 | 88.3005 | 6.216 | 32976.534 | 20.21 |  | 0.7062484 | 95.49541 | 12.06528
1061 | 88.2915 | 6.205 | 32975.978 | 20.21 |  | 0.7062554 | 95.48622 | 12.05449
1061.2 | 88.3192 | 6.238 | 32975.257 | 20.21 |  | 0.7062645 | 95.51367 | 12.0867
1061.4 | 88.3014 | 6.217 | 32975.655 | 20.2 |  | 0.7062069 | 95.49679 | 12.06689
1061.8 | 88.3224 | 6.242 | 32975.687 | 20.22 |  | 0.7063116 | 95.51624 | 12.08972
1062.2 | 88.3359 | 6.258 | 32976.132 | 20.22 |  | 0.706306 | 95.52989 | 12.10574
1062.9 | 88.3143 | 6.232 | 32976.4 | 20.22 |  | 0.7063027 | 95.50838 | 12.0805
1063.1 | 88.3033 | 6.219 | 32974.894 | 20.21 |  | 0.706269 | 95.49764 | 12.0679
1063.3 | 88.316 | 6.234 | 32976.066 | 20.22 |  | 0.7063069 | 95.50997 | 12.08236
1063.5 | 88.3336 | 6.256 | 32974.292 | 20.22 |  | 0.7063291 | 95.52695 | 12.10229
1063.7 | 88.3161 | 6.235 | 32974.103 | 20.21 |  | 0.7062789 | 95.51017 | 12.0826
1063.9 | 88.3073 | 6.224 | 32975.339 | 20.22 |  | 0.706316 | 95.50102 | 12.07185
1064 | 88.2973 | 6.212 | 32975.13 | 20.2 |  | 0.7062135 | 95.4925 | 12.06187
1064.2 | 88.3167 | 6.235 | 32976.23 | 20.21 |  | 0.7062522 | 95.5115 | 12.08416
1065.2 | 88.3348 | 6.257 | 32975.398 | 20.24 |  | 0.7064203 | 95.52698 | 12.10232
1065.3 | 88.3348 | 6.257 | 32975.54 | 20.23 |  | 0.706366 | 95.5278 | 12.10329
1065.4 | 88.3168 | 6.235 | 32750.759 | 20.19 |  | 0.7089677 | 95.43553 | 11.995
1065.6 | 88.3706 | 6.3 | 32079.53 | 19.8 |  | 0.715297 | 95.29093 | 11.82532
1065.8 | 88.72 | 6.72 | 31528.976 | 19.39 |  | 0.7200282 | 95.48634 | 12.05463
1066 | 89.1889 | 7.284 | 30928.171 | 19.05 |  | 0.725703 | 95.78206 | 12.40167
1066.2 | 89.6381 | 7.825 | 30397.614 | 18.85 |  | 0.7311513 | 96.07428 | 12.74459
1066.4 | 89.9054 | 8.146 | 29858.692 | 18.7 |  | 0.7368728 | 96.18161 | 12.87054
1066.5 | 90.1516 | 8.442 | 29298.1 | 18.59 |  | 0.7429558 | 96.26185 | 12.96471
1066.7 | 90.3498 | 8.681 | 28783.268 | 18.53 |  | 0.7486435 | 96.3083 | 13.01922
1066.9 | 90.5527 | 8.925 | 28414.012 | 18.53 |  | 0.7528503 | 96.40189 | 13.12905
1067.3 | 90.3468 | 8.677 | 29097.219 | 19.27 |  | 0.7481036 | 96.35939 | 13.07917
1067.5 | 90.1349 | 8.422 | 29174.077 | 19.68 |  | 0.748913 | 96.14842 | 12.83159
1067.7 | 89.993 | 8.252 | 29163.357 | 19.86 |  | 0.7497654 | 95.99379 | 12.65013
1067.8 | 89.8988 | 8.138 | 29157.724 | 19.95 |  | 0.7501928 | 95.89317 | 12.53205
1068 | 89.8319 | 8.058 | 29154.539 | 19.98 |  | 0.7503496 | 95.82375 | 12.45059
1068.2 | 89.7935 | 8.012 | 29152.909 | 20.01 |  | 0.7504889 | 95.78329 | 12.40311
1069.4 | 89.8098 | 8.031 | 29158.525 | 20.16 |  | 0.7510302 | 95.79337 | 12.41493
1070.1 | 89.8318 | 8.058 | 29163.654 | 20.26 |  | 0.7513744 | 95.81164 | 12.43637
1071.7 | 89.8081 | 8.029 | 29175.883 | 20.43 |  | 0.7519189 | 95.78265 | 12.40236
1072.1 | 89.8174 | 8.04 | 29176.885 | 20.46 |  | 0.7520275 | 95.79068 | 12.41178
1072.3 | 89.8078 | 8.029 | 29177.593 | 20.47 |  | 0.7520596 | 95.78077 | 12.40015
1073.1 | 89.7987 | 8.018 | 29180.89 | 20.52 |  | 0.7522224 | 95.77003 | 12.38755
1074.3 | 89.7726 | 7.987 | 29184.728 | 20.57 |  | 0.7523791 | 95.74246 | 12.35519
1074.5 | 89.7562 | 7.967 | 29182.925 | 20.58 |  | 0.7524387 | 95.72502 | 12.33472
1074.7 | 89.7301 | 7.935 | 29183.231 | 20.57 |  | 0.7523956 | 95.69952 | 12.30481
1074.8 | 89.7195 | 7.923 | 29182.273 | 20.57 |  | 0.7524061 | 95.68864 | 12.29204
1075.2 | 89.7054 | 7.906 | 29179.223 | 20.54 |  | 0.7523204 | 95.67521 | 12.27627
1076 | 89.6946 | 7.893 | 29175.67 | 20.48 |  | 0.7521206 | 95.66649 | 12.26604
1076.2 | 89.7035 | 7.903 | 29173.163 | 20.46 |  | 0.7520686 | 95.67569 | 12.27684
1076.4 | 89.6904 | 7.888 | 29172.621 | 20.43 |  | 0.7519549 | 95.664 | 12.26312
1076.7 | 89.6819 | 7.877 | 29170.457 | 20.37 |  | 0.7517393 | 95.65799 | 12.25606
1076.9 | 89.6961 | 7.894 | 29168.947 | 20.36 |  | 0.751716 | 95.67227 | 12.27282
1077.3 | 89.7142 | 7.916 | 29168.963 | 20.32 |  | 0.7515559 | 95.69246 | 12.29652
1077.7 | 89.7022 | 7.902 | 29168.451 | 20.28 |  | 0.7514014 | 95.6824 | 12.28471
1077.9 | 89.6781 | 7.873 | 29168.063 | 20.27 |  | 0.7513656 | 95.65871 | 12.25691
1078.1 | 89.6941 | 7.892 | 29167.603 | 20.27 |  | 0.7513707 | 95.67457 | 12.27553
1078.5 | 89.7329 | 7.939 | 29166.697 | 20.25 |  | 0.7513006 | 95.71415 | 12.32197
1078.7 | 89.7186 | 7.922 | 29167.621 | 20.24 |  | 0.7512502 | 95.70065 | 12.30612
1079.5 | 89.6951 | 7.893 | 29166.699 | 20.19 |  | 0.7510598 | 95.67949 | 12.2813
1079.6 | 89.7163 | 7.919 | 29166.912 | 20.19 |  | 0.7510574 | 95.70076 | 12.30625
1079.8 | 89.7254 | 7.93 | 29166.312 | 20.19 |  | 0.7510641 | 95.70968 | 12.31673
1080.2 | 89.7093 | 7.91 | 29167.062 | 20.18 |  | 0.7510156 | 95.69432 | 12.29871
1080.6 | 89.7342 | 7.94 | 29166.687 | 20.19 |  | 0.7510599 | 95.71859 | 12.32718
1081.4 | 89.7148 | 7.917 | 29166.631 | 20.18 |  | 0.7510204 | 95.6997 | 12.30501
1081.6 | 89.7278 | 7.933 | 29168.644 | 20.19 |  | 0.7510382 | 95.71277 | 12.32035
1081.8 | 89.7383 | 7.945 | 29167.514 | 20.18 |  | 0.7510106 | 95.72346 | 12.33289
1081.9 | 89.7147 | 7.917 | 29168.22 | 20.18 |  | 0.7510027 | 95.70007 | 12.30544
1082.3 | 89.7236 | 7.928 | 29167.663 | 20.19 |  | 0.7510491 | 95.70828 | 12.31508
1083.3 | 89.7129 | 7.915 | 29167.04 | 20.18 |  | 0.7510158 | 95.69792 | 12.30292
1083.7 | 89.7228 | 7.927 | 29166.773 | 20.18 |  | 0.7510188 | 95.70774 | 12.31445
1083.9 | 89.7364 | 7.943 | 29167.008 | 20.18 |  | 0.7510162 | 95.72141 | 12.33049
1084.3 | 89.7269 | 7.932 | 29168.031 | 20.2 |  | 0.7510852 | 95.71116 | 12.31846
1084.5 | 89.7128 | 7.915 | 29168.446 | 20.18 |  | 0.7510002 | 95.69823 | 12.30329
1086.5 | 89.7156 | 7.918 | 29168.863 | 20.19 |  | 0.7510358 | 95.70063 | 12.3061
1086.8 | 89.7246 | 7.929 | 29169.436 | 20.21 |  | 0.7511097 | 95.70875 | 12.31563
1087 | 89.7047 | 7.905 | 29169.796 | 20.2 |  | 0.7510656 | 95.68948 | 12.29302
1087.2 | 89.7287 | 7.934 | 29168.429 | 20.21 |  | 0.7511209 | 95.71255 | 12.3201
1087.4 | 89.7202 | 7.924 | 29169.429 | 20.2 |  | 0.7510696 | 95.70487 | 12.31108
1087.6 | 89.7081 | 7.909 | 29168.706 | 20.2 |  | 0.7510777 | 95.69256 | 12.29663
1088.6 | 89.6941 | 7.892 | 29169.145 | 20.21 |  | 0.7511129 | 95.67816 | 12.27974
1088.8 | 89.7246 | 7.929 | 29168.026 | 20.19 |  | 0.7510451 | 95.70938 | 12.31638
1089.2 | 89.7336 | 7.94 | 29167.68 | 20.2 |  | 0.7510891 | 95.71776 | 12.32621
1089.8 | 89.7079 | 7.909 | 29169.469 | 20.2 |  | 0.7510692 | 95.69258 | 12.29666
1090.2 | 89.6956 | 7.894 | 29168.821 | 20.22 |  | 0.7511567 | 95.67905 | 12.28078
1090.4 | 89.7166 | 7.919 | 29169.196 | 20.2 |  | 0.7510722 | 95.7012 | 12.30678
1090.6 | 89.7061 | 7.907 | 29170.55 | 20.21 |  | 0.7510973 | 95.69058 | 12.29431
1090.7 | 89.6967 | 7.895 | 29167.585 | 20.23 |  | 0.7512105 | 95.67926 | 12.28103
1090.9 | 89.7196 | 7.923 | 29169.531 | 20.23 |  | 0.7511889 | 95.70273 | 12.30857
1091.3 | 89.6948 | 7.893 | 29169.524 | 20.23 |  | 0.751189 | 95.67793 | 12.27946
1091.5 | 89.7251 | 7.929 | 29168.639 | 20.21 |  | 0.7511186 | 95.70902 | 12.31595
1091.9 | 89.7116 | 7.913 | 29167.729 | 20.2 |  | 0.7510885 | 95.69577 | 12.3004
1092.3 | 89.7205 | 7.924 | 29168.725 | 20.2 |  | 0.7510775 | 95.70497 | 12.31119
1092.7 | 89.7077 | 7.909 | 29168.238 | 20.2 |  | 0.7510829 | 95.69202 | 12.296
1093.1 | 89.7208 | 7.924 | 29168.405 | 20.19 |  | 0.7510408 | 95.7057 | 12.31205
1093.3 | 89.6946 | 7.893 | 29167.308 | 20.19 |  | 0.751053 | 95.67917 | 12.28092
1093.7 | 89.7101 | 7.911 | 29169.185 | 20.2 |  | 0.7510723 | 95.6947 | 12.29915
1094.9 | 89.6959 | 7.894 | 29167.901 | 20.2 |  | 0.7510866 | 95.68012 | 12.28204
1095.1 | 89.7139 | 7.916 | 29168.133 | 20.2 |  | 0.751084 | 95.69819 | 12.30324
1095.9 | 89.7244 | 7.929 | 29167.426 | 20.22 |  | 0.7511722 | 95.70744 | 12.31409
1096 | 89.7369 | 7.944 | 29167.277 | 20.21 |  | 0.7511337 | 95.72042 | 12.32932
1096.2 | 89.7118 | 7.913 | 29167.559 | 20.22 |  | 0.7511707 | 95.69488 | 12.29935
1096.4 | 89.7023 | 7.902 | 29168.592 | 20.2 |  | 0.7510789 | 95.68673 | 12.28979
1096.6 | 89.722 | 7.926 | 29167.442 | 20.22 |  | 0.751172 | 95.70504 | 12.31128
1097 | 89.7047 | 7.905 | 29167.979 | 20.21 |  | 0.7511259 | 95.68842 | 12.29178
1097.2 | 89.718 | 7.921 | 29167.835 | 20.21 |  | 0.7511275 | 95.70168 | 12.30734
1097.6 | 89.728 | 7.933 | 29167.757 | 20.2 |  | 0.7510882 | 95.71218 | 12.31966
1097.7 | 89.728 | 7.933 | 29168.155 | 20.22 |  | 0.7511641 | 95.71125 | 12.31857
1098.1 | 89.8422 | 8.07 | 28183.208 | 19.77 |  | 0.760255 | 95.56305 | 12.14466
1098.3 | 90.1012 | 8.382 | 27656.414 | 19.42 |  | 0.7646802 | 95.68931 | 12.29282
1098.5 | 90.4528 | 8.805 | 27146.454 | 19.14 |  | 0.7691767 | 95.91103 | 12.55301
1098.7 | 90.6484 | 9.04 | 27282.409 | 19.1 |  | 0.767562 | 96.14626 | 12.82905
1099.1 | 90.4985 | 8.86 | 27694.925 | 19.76 |  | 0.7655184 | 96.08178 | 12.75338
1099.3 | 90.3812 | 8.719 | 27687.264 | 19.93 |  | 0.7662247 | 95.95455 | 12.60409
1099.5 | 90.3309 | 8.658 | 27682.36 | 19.98 |  | 0.7664602 | 95.9006 | 12.54077
1099.7 | 90.263 | 8.576 | 27681.476 | 20.03 |  | 0.7666522 | 95.83018 | 12.45813
1099.8 | 90.2395 | 8.548 | 27680.692 | 20.06 |  | 0.76677 | 95.8051 | 12.4287
1100 | 90.2272 | 8.533 | 27680.798 | 20.11 |  | 0.7669511 | 95.79056 | 12.41163
1100.6 | 90.2406 | 8.549 | 27682.807 | 20.16 |  | 0.7671115 | 95.80225 | 12.42535
1101.2 | 90.2561 | 8.568 | 27685.574 | 20.22 |  | 0.7673 | 95.8158 | 12.44126
1103 | 90.2472 | 8.557 | 27693.285 | 20.36 |  | 0.7677253 | 95.80272 | 12.42591
1103.2 | 90.2602 | 8.573 | 27694.127 | 20.39 |  | 0.7678248 | 95.8146 | 12.43985
1104.6 | 90.2431 | 8.552 | 27698.263 | 20.52 |  | 0.7682503 | 95.79279 | 12.41426
1105 | 90.2559 | 8.568 | 27699.558 | 20.53 |  | 0.7682726 | 95.8055 | 12.42917
1105.3 | 90.2425 | 8.552 | 27700.863 | 20.56 |  | 0.7683668 | 95.79112 | 12.41229
1105.7 | 90.2339 | 8.541 | 27699.95 | 20.55 |  | 0.7683405 | 95.78271 | 12.40243
1105.9 | 90.2152 | 8.519 | 27698.87 | 20.57 |  | 0.7684239 | 95.76282 | 12.37908
1106.3 | 90.1914 | 8.49 | 27698.292 | 20.57 |  | 0.7684301 | 95.73886 | 12.35096
1106.5 | 90.201 | 8.502 | 27697.756 | 20.56 |  | 0.7683997 | 95.74876 | 12.36258
1106.7 | 90.1879 | 8.486 | 27696.934 | 20.56 |  | 0.7684085 | 95.73543 | 12.34694
1106.9 | 90.1719 | 8.467 | 27694.952 | 20.54 |  | 0.7683574 | 95.71978 | 12.32858
1107 | 90.1623 | 8.455 | 27694.421 | 20.51 |  | 0.768255 | 95.71138 | 12.31872
1108.4 | 90.1772 | 8.473 | 27688.811 | 20.38 |  | 0.7678452 | 95.73057 | 12.34124
1108.8 | 90.1564 | 8.448 | 27686.489 | 20.34 |  | 0.7677252 | 95.71093 | 12.31819
1109 | 90.1709 | 8.466 | 27686.129 | 20.31 |  | 0.7676204 | 95.72669 | 12.33668
1109.2 | 90.1881 | 8.486 | 27686.258 | 20.31 |  | 0.767619 | 95.74392 | 12.35691
1111 | 90.2018 | 8.503 | 27685.551 | 20.21 |  | 0.7672639 | 95.76195 | 12.37806
1111.3 | 90.1845 | 8.482 | 27685.675 | 20.2 |  | 0.7672262 | 95.74513 | 12.35833
1111.5 | 90.21 | 8.513 | 27686.314 | 20.21 |  | 0.7672557 | 95.77036 | 12.38793
1111.7 | 90.1957 | 8.495 | 27684.257 | 20.2 |  | 0.7672414 | 95.75594 | 12.37101
1111.9 | 90.1729 | 8.468 | 27684.418 | 20.2 |  | 0.7672397 | 95.73318 | 12.34431
1112.1 | 90.1822 | 8.479 | 27685.552 | 20.2 |  | 0.7672276 | 95.7428 | 12.35559
1112.3 | 90.1966 | 8.497 | 27686.171 | 20.2 |  | 0.7672209 | 95.75737 | 12.37269
1112.9 | 90.1865 | 8.484 | 27685.292 | 20.2 |  | 0.7672303 | 95.74703 | 12.36055
1113.3 | 90.1759 | 8.472 | 27685.497 | 20.19 |  | 0.7671918 | 95.73694 | 12.34871
1113.4 | 90.1902 | 8.489 | 27686.423 | 20.19 |  | 0.7671819 | 95.75149 | 12.3658
1114 | 90.1685 | 8.463 | 27688.45 | 20.19 |  | 0.7671603 | 95.73036 | 12.34099
1114.2 | 90.1812 | 8.478 | 27688.059 | 20.18 |  | 0.7671281 | 95.7434 | 12.3563
1115 | 90.1918 | 8.491 | 27687.366 | 20.18 |  | 0.7671355 | 95.75381 | 12.36851
1116.4 | 90.1717 | 8.467 | 27687.033 | 20.19 |  | 0.7671754 | 95.73316 | 12.34428
1116.6 | 90.1806 | 8.477 | 27688.033 | 20.19 |  | 0.7671647 | 95.74234 | 12.35506
1116.8 | 90.1985 | 8.499 | 27687.594 | 20.19 |  | 0.7671694 | 95.76012 | 12.37592
1117.6 | 90.1855 | 8.483 | 27688.466 | 20.19 |  | 0.7671601 | 95.74736 | 12.36095
1119.1 | 90.1737 | 8.469 | 27686.544 | 20.19 |  | 0.7671806 | 95.73503 | 12.34647
1119.5 | 90.1933 | 8.493 | 27687.286 | 20.18 |  | 0.7671364 | 95.75529 | 12.37025
1119.9 | 90.2047 | 8.506 | 27687.039 | 20.2 |  | 0.7672117 | 95.76571 | 12.38248
1120.3 | 90.1869 | 8.485 | 27688.374 | 20.18 |  | 0.7671247 | 95.74919 | 12.36309
1121.3 | 90.1773 | 8.473 | 27688.333 | 20.2 |  | 0.7671979 | 95.73867 | 12.35075
1121.5 | 90.188 | 8.486 | 27688.133 | 20.21 |  | 0.7672363 | 95.74886 | 12.36271
1122.1 | 90.2013 | 8.502 | 27688.99 | 20.2 |  | 0.7671908 | 95.76286 | 12.37913
1122.6 | 90.1869 | 8.485 | 27686.171 | 20.2 |  | 0.7672209 | 95.74767 | 12.36131
1123.8 | 90.1741 | 8.469 | 27685.941 | 20.2 |  | 0.7672234 | 95.73481 | 12.34621
1124.8 | 90.197 | 8.497 | 27686.746 | 20.2 |  | 0.7672148 | 95.75793 | 12.37335
1125 | 90.1871 | 8.485 | 27686.219 | 20.19 |  | 0.7671841 | 95.74834 | 12.36209
1125.8 | 90.1624 | 8.455 | 27685.607 | 20.2 |  | 0.767227 | 95.72301 | 12.33237
1126.3 | 90.1888 | 8.487 | 27686.009 | 20.18 |  | 0.76715 | 95.75043 | 12.36455
1126.7 | 90.1689 | 8.463 | 27685.573 | 20.19 |  | 0.767191 | 95.72996 | 12.34052
1126.9 | 90.1789 | 8.475 | 27684.871 | 20.19 |  | 0.7671985 | 95.73976 | 12.35203
1127.3 | 90.1892 | 8.488 | 27685.395 | 20.19 |  | 0.7671929 | 95.75021 | 12.36429
1128.1 | 90.203 | 8.504 | 27684.634 | 20.18 |  | 0.7671647 | 95.76425 | 12.38076
1128.3 | 90.1809 | 8.478 | 27683.861 | 20.18 |  | 0.7671729 | 95.74193 | 12.35458
1128.8 | 90.1974 | 8.498 | 27683.334 | 20.18 |  | 0.7671786 | 95.75829 | 12.37377
1129.2 | 90.1867 | 8.485 | 27684.743 | 20.2 |  | 0.7672362 | 95.74707 | 12.36061
1129.4 | 90.1908 | 8.49 | 27684.44 | 20.2 |  | 0.7672394 | 95.75109 | 12.36532
1129.6 | 90.2008 | 8.502 | 27381.28 | 20.14 |  | 0.7702497 | 95.67983 | 12.2817
1129.8 | 90.2298 | 8.536 | 26836.154 | 19.85 |  | 0.7749925 | 95.57217 | 12.15535
1130 | 90.4884 | 8.848 | 26322.382 | 19.49 |  | 0.7791592 | 95.70688 | 12.31344
1130.2 | 90.7393 | 9.149 | 25813.297 | 19.21 |  | 0.7835453 | 95.83308 | 12.46154
1130.3 | 91.0135 | 9.479 | 25330.892 | 19 |  | 0.787871 | 95.98821 | 12.64359
1130.5 | 91.2185 | 9.726 | 25014.337 | 18.86 |  | 0.7906936 | 96.11586 | 12.79338
1130.7 | 91.2478 | 9.761 | 25399.826 | 19.06 |  | 0.7873501 | 96.23833 | 12.9371
1130.9 | 91.1727 | 9.671 | 25689.238 | 19.45 |  | 0.7856152 | 96.22449 | 12.92087
1131.1 | 91.0353 | 9.505 | 25719.031 | 19.76 |  | 0.7863096 | 96.08314 | 12.75499
1131.2 | 90.9237 | 9.371 | 25710.439 | 19.88 |  | 0.7867835 | 95.96475 | 12.61605
1131.4 | 90.8558 | 9.29 | 25707.391 | 19.93 |  | 0.786975 | 95.89416 | 12.53322
1131.6 | 90.8103 | 9.235 | 25705.074 | 19.99 |  | 0.7871908 | 95.8458 | 12.47646
1131.8 | 90.7867 | 9.206 | 25703.179 | 20 |  | 0.7872421 | 95.82133 | 12.44774
1133.2 | 90.7989 | 9.221 | 25708.258 | 20.18 |  | 0.7877647 | 95.82809 | 12.45569
1133.5 | 90.8078 | 9.232 | 25710.329 | 20.21 |  | 0.7878391 | 95.83641 | 12.46544
1134.3 | 90.8186 | 9.245 | 25713.644 | 20.29 |  | 0.7880598 | 95.84508 | 12.47562
1134.5 | 90.8285 | 9.257 | 25715.259 | 20.31 |  | 0.788107 | 95.85465 | 12.48685
1134.7 | 90.8069 | 9.231 | 25716.431 | 20.34 |  | 0.7881903 | 95.83224 | 12.46055
1135.3 | 90.8192 | 9.245 | 25717.863 | 20.39 |  | 0.7883344 | 95.84304 | 12.47323
1135.5 | 90.7964 | 9.218 | 25718.443 | 20.39 |  | 0.7883285 | 95.82039 | 12.44665
1136.6 | 90.8051 | 9.229 | 25723.084 | 20.52 |  | 0.788693 | 95.82545 | 12.45259
1137.2 | 90.7934 | 9.214 | 25724.581 | 20.55 |  | 0.7887727 | 95.81302 | 12.438
1137.8 | 90.7754 | 9.193 | 25724.429 | 20.57 |  | 0.7888374 | 95.79424 | 12.41596
1138 | 90.7591 | 9.173 | 25724.192 | 20.58 |  | 0.7888713 | 95.77751 | 12.39632
1138.4 | 90.7445 | 9.156 | 25722.194 | 20.55 |  | 0.7887968 | 95.76351 | 12.37989
1138.6 | 90.7339 | 9.143 | 25720.993 | 20.55 |  | 0.7888089 | 95.75259 | 12.36709
1139.5 | 90.7234 | 9.13 | 25717.137 | 20.47 |  | 0.788595 | 95.74407 | 12.35708
1139.9 | 90.7354 | 9.145 | 25715.883 | 20.43 |  | 0.7884811 | 95.75723 | 12.37253
1140.1 | 90.7254 | 9.133 | 25716.153 | 20.42 |  | 0.7884467 | 95.74768 | 12.36132
1140.3 | 90.7124 | 9.117 | 25715.325 | 20.4 |  | 0.7883918 | 95.73521 | 12.34668
1140.7 | 90.7256 | 9.133 | 25713.984 | 20.36 |  | 0.7882786 | 95.74955 | 12.36352
1140.9 | 90.7142 | 9.119 | 25714.609 | 20.35 |  | 0.7882405 | 95.73869 | 12.35077
1141 | 90.7262 | 9.134 | 25713.439 | 20.34 |  | 0.7882207 | 95.75076 | 12.36493
1141.2 | 90.736 | 9.145 | 25713.695 | 20.31 |  | 0.7881228 | 95.76174 | 12.37782
1142 | 90.7264 | 9.134 | 25712.451 | 20.28 |  | 0.7880402 | 95.75294 | 12.36749
1142.2 | 90.7451 | 9.156 | 25712.055 | 20.25 |  | 0.7879488 | 95.77266 | 12.39063
1143.2 | 90.7318 | 9.14 | 25712.572 | 20.22 |  | 0.7878482 | 95.76062 | 12.3765
1143.6 | 90.7466 | 9.158 | 25712.953 | 20.22 |  | 0.7878443 | 95.77552 | 12.39399
1143.9 | 90.7363 | 9.146 | 25711.357 | 20.22 |  | 0.7878605 | 95.7648 | 12.38141
1144.9 | 90.7463 | 9.158 | 25710.793 | 20.2 |  | 0.7878026 | 95.7754 | 12.39385
1146.1 | 90.7339 | 9.143 | 25712.101 | 20.19 |  | 0.7877574 | 95.76372 | 12.38014
1146.3 | 90.7447 | 9.156 | 25711.148 | 20.17 |  | 0.7877034 | 95.77502 | 12.3934
1146.7 | 90.7289 | 9.137 | 25710.448 | 20.2 |  | 0.7878061 | 95.75791 | 12.37333
1147.5 | 90.743 | 9.154 | 25709.74 | 20.18 |  | 0.7877496 | 95.77258 | 12.39054
1148.2 | 90.7312 | 9.14 | 25710.689 | 20.17 |  | 0.7877081 | 95.7614 | 12.37742
1148.4 | 90.7398 | 9.15 | 25710.313 | 20.17 |  | 0.7877119 | 95.7699 | 12.3874
1149 | 90.7482 | 9.16 | 25710.651 | 20.18 |  | 0.7877404 | 95.77802 | 12.39692
1150.4 | 90.7365 | 9.146 | 25710.576 | 20.17 |  | 0.7877093 | 95.76667 | 12.38361
1150.6 | 90.7529 | 9.166 | 25710.823 | 20.17 |  | 0.7877068 | 95.78314 | 12.40293
1150.8 | 90.7388 | 9.149 | 25709.989 | 20.17 |  | 0.7877152 | 95.76882 | 12.38613
1151.9 | 90.7493 | 9.161 | 25710.687 | 20.19 |  | 0.7877718 | 95.77875 | 12.39778
1152.5 | 90.7399 | 9.15 | 25710.495 | 20.21 |  | 0.7878375 | 95.76855 | 12.38581
1152.9 | 90.7524 | 9.165 | 25710.087 | 20.19 |  | 0.7877779 | 95.7817 | 12.40124
1153.3 | 90.7414 | 9.152 | 25711.28 | 20.2 |  | 0.7877976 | 95.77063 | 12.38825
1154.3 | 90.7306 | 9.139 | 25709.63 | 20.17 |  | 0.7877189 | 95.76053 | 12.37639
1154.4 | 90.7423 | 9.153 | 25709.835 | 20.17 |  | 0.7877168 | 95.77228 | 12.39019
1155 | 90.7508 | 9.163 | 25709.362 | 20.17 |  | 0.7877216 | 95.78066 | 12.40002
1155.4 | 90.7389 | 9.149 | 25710.128 | 20.17 |  | 0.7877138 | 95.76896 | 12.38629
1155.8 | 90.7492 | 9.161 | 25709.929 | 20.18 |  | 0.7877477 | 95.77883 | 12.39787
1156.2 | 90.7371 | 9.147 | 25711.384 | 20.18 |  | 0.7877329 | 95.76711 | 12.38412
1156.8 | 90.7471 | 9.159 | 25710.01 | 20.2 |  | 0.7878106 | 95.776 | 12.39455
1157.3 | 90.7303 | 9.138 | 25710.513 | 20.19 |  | 0.7877736 | 95.75971 | 12.37543
1157.5 | 90.7388 | 9.149 | 25709.99 | 20.21 |  | 0.7878426 | 95.76732 | 12.38437
1158.1 | 90.7531 | 9.166 | 25710.007 | 20.18 |  | 0.7877469 | 95.78275 | 12.40247
1158.5 | 90.7448 | 9.156 | 25710.106 | 20.2 |  | 0.7878096 | 95.77373 | 12.39188
1158.7 | 90.7313 | 9.14 | 25709.881 | 20.21 |  | 0.7878437 | 95.75979 | 12.37553
1158.9 | 90.7512 | 9.164 | 25709.737 | 20.21 |  | 0.7878452 | 95.77966 | 12.39884
1159.9 | 90.7391 | 9.149 | 25709.493 | 20.2 |  | 0.7878158 | 95.76787 | 12.38501
1160.8 | 90.7186 | 9.124 | 25709.522 | 20.19 |  | 0.7877837 | 95.74775 | 12.3614
1161 | 90.7424 | 9.153 | 25708.84 | 20.18 |  | 0.7877588 | 95.77175 | 12.38956
1161.2 | 90.7308 | 9.139 | 25709.446 | 20.18 |  | 0.7877526 | 95.7603 | 12.37613
1161.3 | 90.7308 | 9.139 | 25709.427 | 20.18 |  | 0.7877528 | 95.7603 | 12.37613
1161.6 | 90.741 | 9.151 | 25234.503 | 20.08 |  | 0.7922518 | 95.65123 | 12.24813
1161.8 | 90.8032 | 9.226 | 24727.298 | 19.76 |  | 0.7963799 | 95.59502 | 12.18217
1161.9 | 91.0373 | 9.508 | 24228.303 | 19.44 |  | 0.8004267 | 95.7138 | 12.32156
1162.1 | 91.295 | 9.818 | 23762.604 | 19.21 |  | 0.8044014 | 95.86254 | 12.4961
1162.3 | 91.5156 | 10.083 | 23244.637 | 19.01 |  | 0.8089669 | 95.9614 | 12.61212
1162.5 | 91.6867 | 10.289 | 22773.107 | 18.86 |  | 0.8131924 | 96.02191 | 12.68313
1162.7 | 91.7332 | 10.345 | 22907.601 | 18.9 |  | 0.8119817 | 96.09991 | 12.77467
1162.9 | 91.7134 | 10.321 | 23210.902 | 19.26 |  | 0.809989 | 96.14336 | 12.82565
1163.1 | 91.659 | 10.256 | 22996.875 | 19.47 |  | 0.8126519 | 96.03059 | 12.69331
1163.3 | 91.5969 | 10.181 | 22872.501 | 19.5 |  | 0.8139405 | 95.93751 | 12.58409
1163.5 | 91.5692 | 10.148 | 22878.746 | 19.54 |  | 0.8139868 | 95.91016 | 12.55199
1163.7 | 91.5603 | 10.137 | 22882.462 | 19.61 |  | 0.8141376 | 95.90012 | 12.54021
1163.8 | 91.5465 | 10.12 | 22885.458 | 19.66 |  | 0.8142419 | 95.88559 | 12.52316
1164.2 | 91.5371 | 10.109 | 22887.143 | 19.78 |  | 0.814545 | 95.87312 | 12.50853
1164.4 | 91.5277 | 10.098 | 22888.75 | 19.82 |  | 0.8146358 | 95.86295 | 12.49659
1164.8 | 91.517 | 10.085 | 22891.29 | 19.91 |  | 0.8148501 | 95.85026 | 12.4817
1165.8 | 91.5057 | 10.071 | 22897.132 | 20.09 |  | 0.8152702 | 95.83517 | 12.46399
1166.7 | 91.4922 | 10.055 | 22902.341 | 20.26 |  | 0.8156685 | 95.81804 | 12.44388
1167.7 | 91.4828 | 10.044 | 22904.798 | 20.35 |  | 0.8158817 | 95.80664 | 12.43051
1168.9 | 91.4667 | 10.024 | 22909.078 | 20.48 |  | 0.816182 | 95.78785 | 12.40845
1170.5 | 91.4574 | 10.013 | 22910.785 | 20.57 |  | 0.8164013 | 95.77638 | 12.395
1170.7 | 91.4467 | 10 | 22910.057 | 20.59 |  | 0.8164605 | 95.76494 | 12.38157
1171.1 | 91.4374 | 9.989 | 22910.352 | 20.6 |  | 0.8164838 | 95.75542 | 12.37041
1171.3 | 91.4252 | 9.974 | 22909.652 | 20.6 |  | 0.8164905 | 95.74306 | 12.35589
1171.5 | 91.4362 | 9.988 | 22909.773 | 20.57 |  | 0.8164109 | 95.75494 | 12.36984
1171.6 | 91.4224 | 9.971 | 22908.121 | 20.59 |  | 0.8164789 | 95.74018 | 12.35251
1173.2 | 91.4044 | 9.949 | 22902.274 | 20.43 |  | 0.8161158 | 95.72535 | 12.33511
1173.4 | 91.4166 | 9.964 | 22901.331 | 20.42 |  | 0.8160985 | 95.73761 | 12.3495
1174 | 91.4262 | 9.976 | 22902.179 | 20.35 |  | 0.8159067 | 95.74942 | 12.36336
1174.4 | 91.412 | 9.958 | 22900.959 | 20.31 |  | 0.8158133 | 95.73607 | 12.34769
1174.8 | 91.4269 | 9.976 | 22900.595 | 20.31 |  | 0.8158167 | 95.75088 | 12.36508
1175.8 | 91.442 | 9.995 | 22900.896 | 20.26 |  | 0.8156824 | 95.76749 | 12.38456
1176.5 | 91.4299 | 9.98 | 22901.429 | 20.22 |  | 0.8155719 | 95.75667 | 12.37186
1177.3 | 91.4419 | 9.995 | 22900.527 | 20.21 |  | 0.8155542 | 95.76874 | 12.38603
1177.5 | 91.4272 | 9.977 | 22901.582 | 20.21 |  | 0.8155441 | 95.75429 | 12.36907
1178.9 | 91.437 | 9.989 | 22900.45 | 20.2 |  | 0.8155286 | 95.7641 | 12.38059
1179.3 | 91.4254 | 9.975 | 22900.474 | 20.2 |  | 0.8155284 | 95.75251 | 12.36699
1179.5 | 91.4119 | 9.958 | 22900.956 | 20.19 |  | 0.8154974 | 95.73941 | 12.35162
1179.7 | 91.4322 | 9.983 | 22900.291 | 20.17 |  | 0.8154511 | 95.76013 | 12.37593
1180 | 91.4221 | 9.971 | 22899.742 | 20.19 |  | 0.815509 | 95.74932 | 12.36325
1180.8 | 91.4332 | 9.984 | 22898.734 | 20.18 |  | 0.8154923 | 95.76047 | 12.37633
1182.6 | 91.4422 | 9.995 | 22900.194 | 20.18 |  | 0.8154784 | 95.76982 | 12.3873
1183.4 | 91.4294 | 9.979 | 22901.052 | 20.18 |  | 0.8154701 | 95.75722 | 12.37252
1184.4 | 91.4449 | 9.998 | 22902.007 | 20.2 |  | 0.8155137 | 95.77238 | 12.3903
1185 | 91.4269 | 9.977 | 22899.981 | 20.2 |  | 0.8155331 | 95.75389 | 12.36861
1185.3 | 91.4376 | 9.989 | 22901.104 | 20.21 |  | 0.8155487 | 95.76457 | 12.38114
1186.1 | 91.4207 | 9.969 | 22901.746 | 20.21 |  | 0.8155426 | 95.74783 | 12.36149
1186.7 | 91.4395 | 9.992 | 22900.603 | 20.2 |  | 0.8155272 | 95.76664 | 12.38357
1186.9 | 91.4242 | 9.973 | 22901.162 | 20.19 |  | 0.8154954 | 95.75176 | 12.36611
1187.3 | 91.4411 | 9.994 | 22901.483 | 20.19 |  | 0.8154924 | 95.76874 | 12.38603
1187.7 | 91.4271 | 9.977 | 22900.168 | 20.2 |  | 0.8155313 | 95.75414 | 12.3689
1187.9 | 91.4371 | 9.989 | 22900.673 | 20.19 |  | 0.8155001 | 95.76455 | 12.38111
1188.2 | 91.421 | 9.969 | 22900.374 | 20.2 |  | 0.8155294 | 95.74809 | 12.3618
1188.4 | 91.4443 | 9.997 | 22900.365 | 20.19 |  | 0.8155031 | 95.77167 | 12.38947
1189 | 91.4354 | 9.987 | 22900.971 | 20.19 |  | 0.8154973 | 95.76292 | 12.3792
1189.4 | 91.4502 | 10.004 | 22900.544 | 20.2 |  | 0.8155277 | 95.77733 | 12.39611
1189.8 | 91.4344 | 9.986 | 22901.212 | 20.21 |  | 0.8155477 | 95.7614 | 12.37742
1190 | 91.4181 | 9.966 | 22902.145 | 20.19 |  | 0.815486 | 95.7459 | 12.35923
1190.2 | 91.4325 | 9.983 | 22900.205 | 20.2 |  | 0.815531 | 95.75955 | 12.37524
1190.4 | 91.4416 | 9.994 | 22900.989 | 20.21 |  | 0.8155498 | 95.76855 | 12.38581
1190.6 | 91.4291 | 9.979 | 22900.604 | 20.2 |  | 0.8155271 | 95.75624 | 12.37137
1191.7 | 91.4426 | 9.995 | 22899.625 | 20.17 |  | 0.8154574 | 95.77037 | 12.38794
1192.7 | 91.4289 | 9.979 | 22899.844 | 20.19 |  | 0.8155081 | 95.75615 | 12.37125
1193.5 | 91.4258 | 9.975 | 22900.061 | 20.18 |  | 0.8154796 | 95.75339 | 12.36802
1193.7 | 91.4357 | 9.987 | 22569.396 | 20.12 |  | 0.8184821 | 95.68602 | 12.28896
1193.9 | 91.4494 | 10.003 | 22086.15 | 19.87 |  | 0.8224382 | 95.59224 | 12.17891
1194.1 | 91.6404 | 10.233 | 21591.309 | 19.56 |  | 0.8263521 | 95.67551 | 12.27662
1194.3 | 91.8316 | 10.463 | 21148.399 | 19.32 |  | 0.8299464 | 95.77005 | 12.38756
1194.5 | 92.0172 | 10.687 | 20768.293 | 19.11 |  | 0.8330195 | 95.87336 | 12.5088
1194.6 | 92.0755 | 10.757 | 21050.729 | 19.18 |  | 0.8305324 | 95.99487 | 12.6514
1195 | 92.0186 | 10.688 | 20938.437 | 19.52 |  | 0.8323844 | 95.90387 | 12.54461
1195.4 | 91.9857 | 10.649 | 20943.955 | 19.64 |  | 0.8326129 | 95.86933 | 12.50408
1195.6 | 91.9738 | 10.634 | 20944.361 | 19.68 |  | 0.8327022 | 95.85656 | 12.48909
1195.8 | 91.96 | 10.618 | 20945.794 | 19.74 |  | 0.8328285 | 95.84164 | 12.47158
1195.9 | 91.9507 | 10.606 | 20947.45 | 19.77 |  | 0.8328828 | 95.832 | 12.46027
1196.1 | 91.937 | 10.59 | 20947.668 | 19.84 |  | 0.8330434 | 95.81666 | 12.44227
1196.5 | 91.9221 | 10.572 | 20950.066 | 19.91 |  | 0.8331835 | 95.80063 | 12.42345
1197.9 | 91.9076 | 10.555 | 20954.784 | 20.14 |  | 0.8336716 | 95.78169 | 12.40123
1198.4 | 91.8991 | 10.544 | 20956.923 | 20.22 |  | 0.8338363 | 95.77176 | 12.38958
1198.6 | 91.9118 | 10.56 | 20957.689 | 20.25 |  | 0.8338983 | 95.78392 | 12.40385
1199.4 | 91.8994 | 10.545 | 20959.951 | 20.34 |  | 0.8340845 | 95.76989 | 12.38738
1201 | 91.8897 | 10.533 | 20963.978 | 20.48 |  | 0.8343688 | 95.75777 | 12.37316
1202.8 | 91.8736 | 10.514 | 20964.299 | 20.58 |  | 0.8345948 | 95.73936 | 12.35156
1203 | 91.8624 | 10.5 | 20965.148 | 20.59 |  | 0.8346099 | 95.72812 | 12.33836
1203.2 | 91.8503 | 10.486 | 20964.228 | 20.57 |  | 0.8345726 | 95.71628 | 12.32447
1204.7 | 91.8391 | 10.472 | 20958.221 | 20.47 |  | 0.8343987 | 95.7061 | 12.31252
1204.9 | 91.8492 | 10.484 | 20958.625 | 20.44 |  | 0.8343262 | 95.717 | 12.32532
1205.1 | 91.8352 | 10.468 | 20956.785 | 20.43 |  | 0.8343202 | 95.70282 | 12.30868
1205.7 | 91.8571 | 10.494 | 20955.565 | 20.36 |  | 0.8341708 | 95.72611 | 12.33601
1205.9 | 91.8426 | 10.476 | 20956.038 | 20.35 |  | 0.8341435 | 95.71196 | 12.3194
1206.1 | 91.8313 | 10.463 | 20956.645 | 20.32 |  | 0.834069 | 95.70151 | 12.30714
1206.3 | 91.8488 | 10.484 | 20956.598 | 20.31 |  | 0.8340464 | 95.71924 | 12.32794
1206.5 | 91.858 | 10.495 | 20955.885 | 20.31 |  | 0.834053 | 95.72828 | 12.33855
1208.4 | 91.8698 | 10.509 | 20954.31 | 20.23 |  | 0.8338834 | 95.74163 | 12.35422
1208.6 | 91.8809 | 10.523 | 20955.469 | 20.24 |  | 0.8338958 | 95.75275 | 12.36727
1209 | 91.8679 | 10.507 | 20956.225 | 20.22 |  | 0.8338427 | 95.7404 | 12.35278
1209.4 | 91.878 | 10.519 | 20955.604 | 20.22 |  | 0.8338485 | 95.75036 | 12.36447
1209.8 | 91.8663 | 10.505 | 20955.416 | 20.22 |  | 0.8338502 | 95.73862 | 12.35069
1211 | 91.8571 | 10.494 | 20956.347 | 20.19 |  | 0.8337725 | 95.73035 | 12.34098
1211.1 | 91.8657 | 10.504 | 20955.757 | 20.2 |  | 0.833801 | 95.73858 | 12.35063
1211.7 | 91.8781 | 10.519 | 20955.017 | 20.19 |  | 0.8337848 | 95.75105 | 12.36527
1212.1 | 91.8591 | 10.496 | 20955.699 | 20.19 |  | 0.8337785 | 95.7322 | 12.34315
1213.7 | 91.8687 | 10.508 | 20956.055 | 20.2 |  | 0.8337982 | 95.74164 | 12.35424
1214.1 | 91.8595 | 10.497 | 20955.76 | 20.2 |  | 0.8338009 | 95.73238 | 12.34336
1214.9 | 91.8694 | 10.509 | 20956.22 | 20.19 |  | 0.8337737 | 95.74262 | 12.35538
1215.4 | 91.8608 | 10.498 | 20955.817 | 20.21 |  | 0.8338235 | 95.73345 | 12.34462
1216 | 91.8521 | 10.488 | 20955.691 | 20.19 |  | 0.8337785 | 95.7252 | 12.33494
1216.4 | 91.8611 | 10.499 | 20955.778 | 20.17 |  | 0.8337316 | 95.7347 | 12.34608
1217.2 | 91.8526 | 10.489 | 20953.838 | 20.17 |  | 0.8337495 | 95.72576 | 12.33559
1217.4 | 91.8659 | 10.505 | 20954.672 | 20.17 |  | 0.8337418 | 95.73925 | 12.35142
1219.4 | 91.8569 | 10.494 | 20954.538 | 20.16 |  | 0.83372 | 95.73045 | 12.3411
1220 | 91.8668 | 10.506 | 20955.092 | 20.17 |  | 0.833738 | 95.74024 | 12.35259
1221.7 | 91.8577 | 10.495 | 20955.885 | 20.2 |  | 0.8337998 | 95.7306 | 12.34128
1221.9 | 91.8464 | 10.481 | 20955.596 | 20.21 |  | 0.8338255 | 95.719 | 12.32766
1222.1 | 91.8728 | 10.513 | 20956.688 | 20.19 |  | 0.8337693 | 95.74613 | 12.3595
1222.3 | 91.8607 | 10.498 | 20956.166 | 20.2 |  | 0.8337972 | 95.73367 | 12.34488
1224.1 | 91.8487 | 10.484 | 20956.728 | 20.21 |  | 0.8338151 | 95.72156 | 12.33066
1224.5 | 91.858 | 10.495 | 20956.748 | 20.2 |  | 0.8337918 | 95.7311 | 12.34186
1225.4 | 91.8564 | 10.493 | 20955.709 | 20.2 |  | 0.8338014 | 95.72926 | 12.33971
1225.7 | 91.8723 | 10.512 | 20496.416 | 20.08 |  | 0.8377515 | 95.64396 | 12.23961
1225.9 | 91.9348 | 10.587 | 20005.105 | 19.79 |  | 0.841606 | 95.60282 | 12.19133
1226 | 92.1145 | 10.804 | 19584.726 | 19.53 |  | 0.8448796 | 95.69471 | 12.29916
1226.2 | 92.2443 | 10.96 | 19211.384 | 19.33 |  | 0.8478525 | 95.74634 | 12.35974
1226.4 | 92.3645 | 11.104 | 18813.624 | 19.16 |  | 0.8511053 | 95.78291 | 12.40266
1226.6 | 92.4682 | 11.229 | 18419.123 | 19.03 |  | 0.8544015 | 95.8035 | 12.42683
1226.8 | 92.5556 | 11.334 | 18029.936 | 18.93 |  | 0.8576976 | 95.809 | 12.43327
1226.9 | 92.6119 | 11.402 | 17854.009 | 18.88 |  | 0.8591745 | 95.82856 | 12.45624
1227.1 | 92.6468 | 11.444 | 18104.415 | 19.05 |  | 0.8572613 | 95.91395 | 12.55644
1227.3 | 92.6375 | 11.433 | 17914.301 | 19.21 |  | 0.8592596 | 95.86106 | 12.49438
1227.5 | 92.6018 | 11.39 | 17888.294 | 19.28 |  | 0.8596222 | 95.81856 | 12.44449
1227.7 | 92.5811 | 11.365 | 17891.027 | 19.37 |  | 0.8597667 | 95.79682 | 12.41898
1227.8 | 92.5692 | 11.351 | 17892.4 | 19.43 |  | 0.8598669 | 95.78413 | 12.40409
1228.2 | 92.5517 | 11.329 | 17896.289 | 19.59 |  | 0.8601316 | 95.76458 | 12.38115
1228.4 | 92.5319 | 11.306 | 17896.798 | 19.64 |  | 0.8602204 | 95.74399 | 12.35699
1228.6 | 92.5169 | 11.288 | 17895.964 | 19.69 |  | 0.860321 | 95.72792 | 12.33813
1229.2 | 92.4997 | 11.267 | 17900.68 | 19.83 |  | 0.86054 | 95.70921 | 12.31618
1230.2 | 92.4902 | 11.255 | 17904.469 | 20 |  | 0.8608221 | 95.69748 | 12.30241
1231.1 | 92.4791 | 11.242 | 17906.97 | 20.17 |  | 0.8611147 | 95.68388 | 12.28645
1231.7 | 92.4661 | 11.226 | 17909.731 | 20.24 |  | 0.8612198 | 95.67022 | 12.27042
1233.7 | 92.4572 | 11.216 | 17911.994 | 20.45 |  | 0.8615868 | 95.65807 | 12.25616
1235.5 | 92.4459 | 11.202 | 17914.03 | 20.55 |  | 0.8617527 | 95.64542 | 12.24132
1235.9 | 92.4346 | 11.189 | 17912.471 | 20.56 |  | 0.8617846 | 95.63362 | 12.22747
1236.3 | 92.4186 | 11.169 | 17912.417 | 20.55 |  | 0.8617667 | 95.61778 | 12.20888
1236.5 | 92.428 | 11.181 | 17912.837 | 20.57 |  | 0.8617997 | 95.62692 | 12.2196
1238.5 | 92.4265 | 11.179 | 17907.918 | 20.38 |  | 0.8614936 | 95.62775 | 12.22058
1238.9 | 92.4355 | 11.19 | 17906.66 | 20.34 |  | 0.8614309 | 95.63719 | 12.23166
1240.9 | 92.4411 | 11.196 | 17906.477 | 20.22 |  | 0.8612114 | 95.64489 | 12.24069
1241 | 92.4496 | 11.207 | 17905.537 | 20.22 |  | 0.8612196 | 95.65319 | 12.25043
1241.6 | 92.4351 | 11.189 | 17907.674 | 20.2 |  | 0.861164 | 95.63949 | 12.23436
1242 | 92.4472 | 11.204 | 17906.1 | 20.21 |  | 0.8611962 | 95.65108 | 12.24796
1242.6 | 92.4331 | 11.187 | 17907.022 | 20.2 |  | 0.8611697 | 95.63736 | 12.23185
1242.8 | 92.4432 | 11.199 | 17907.101 | 20.21 |  | 0.8611874 | 95.6473 | 12.24352
1244.2 | 92.4268 | 11.179 | 17905.411 | 20.2 |  | 0.8611838 | 95.63072 | 12.22406
1244.4 | 92.4402 | 11.195 | 17905.833 | 20.18 |  | 0.8611431 | 95.64456 | 12.24031
1244.6 | 92.4317 | 11.185 | 17905.911 | 20.19 |  | 0.8611609 | 95.6359 | 12.23014
1244.8 | 92.4478 | 11.205 | 17907.069 | 20.18 |  | 0.8611323 | 95.65242 | 12.24953
1245.2 | 92.4313 | 11.185 | 17906.395 | 20.18 |  | 0.8611382 | 95.63578 | 12.23
1245.4 | 92.4435 | 11.199 | 17906.596 | 20.18 |  | 0.8611365 | 95.64802 | 12.24437
1246.7 | 92.4326 | 11.186 | 17906.71 | 20.19 |  | 0.8611539 | 95.63697 | 12.2314
1247.1 | 92.4415 | 11.197 | 17907.051 | 20.19 |  | 0.861151 | 95.64594 | 12.24193
1248.9 | 92.4294 | 11.182 | 17906.758 | 20.19 |  | 0.8611535 | 95.63378 | 12.22765
1249.3 | 92.438 | 11.193 | 17906.867 | 20.18 |  | 0.8611341 | 95.64258 | 12.23798
1250.9 | 92.4507 | 11.208 | 17906.963 | 20.18 |  | 0.8611333 | 95.6553 | 12.25291
1251.3 | 92.4409 | 11.196 | 17907.527 | 20.18 |  | 0.8611283 | 95.64562 | 12.24155
1252.2 | 92.4315 | 11.185 | 17906.727 | 20.17 |  | 0.8611169 | 95.63623 | 12.23053
1252.4 | 92.4487 | 11.206 | 17906.413 | 20.19 |  | 0.8611565 | 95.65301 | 12.25022
1252.8 | 92.4369 | 11.191 | 17906.96 | 20.17 |  | 0.8611148 | 95.64168 | 12.23692
1254.8 | 92.437 | 11.192 | 17907.239 | 20.16 |  | 0.8610939 | 95.64201 | 12.23732
1256.8 | 92.4382 | 11.193 | 17908.61 | 20.17 |  | 0.8611004 | 95.64333 | 12.23886
1257.4 | 92.429 | 11.182 | 17906.615 | 20.18 |  | 0.8611363 | 95.63353 | 12.22736
1257.8 | 92.4381 | 11.193 | 17908.493 | 20.17 |  | 0.8611014 | 95.6432 | 12.23871
1257.8 | 92.4381 | 11.193 | 17907.443 | 20.17 |  | 0.8611106 | 95.64298 | 12.23845
1258.2 | 92.4625 | 11.222 | 17348.814 | 19.98 |  | 0.865639 | 95.55316 | 12.13305
1258.4 | 92.5368 | 11.311 | 16979.934 | 19.76 |  | 0.8684567 | 95.5542 | 12.13426
1258.6 | 92.6583 | 11.458 | 16572.321 | 19.52 |  | 0.8715771 | 95.59512 | 12.18229
1258.7 | 92.7587 | 11.579 | 16219.632 | 19.36 |  | 0.8743567 | 95.62545 | 12.21788
1258.9 | 92.8447 | 11.682 | 15900.774 | 19.22 |  | 0.8768748 | 95.64837 | 12.24477
1259.1 | 92.8951 | 11.742 | 16084.385 | 19.26 |  | 0.875359 | 95.73566 | 12.34722
1259.3 | 92.912 | 11.763 | 16006.503 | 19.41 |  | 0.8762722 | 95.73442 | 12.34575
1259.5 | 92.8838 | 11.729 | 15973.531 | 19.46 |  | 0.8766358 | 95.69875 | 12.3039
1259.7 | 92.8722 | 11.715 | 15975.367 | 19.53 |  | 0.8767326 | 95.68649 | 12.28952
1260.1 | 92.8484 | 11.686 | 15977.184 | 19.64 |  | 0.8768936 | 95.66144 | 12.26011
1260.2 | 92.833 | 11.668 | 15976.979 | 19.68 |  | 0.8769595 | 95.64541 | 12.2413
1260.4 | 92.8222 | 11.655 | 15979.91 | 19.76 |  | 0.8770625 | 95.63402 | 12.22794
1260.8 | 92.8093 | 11.639 | 15979.384 | 19.81 |  | 0.877147 | 95.62028 | 12.21181
1261 | 92.7989 | 11.627 | 15980.488 | 19.84 |  | 0.8771855 | 95.60966 | 12.19936
1261.8 | 92.7893 | 11.615 | 15983.521 | 19.97 |  | 0.8773672 | 95.59877 | 12.18657
1263.2 | 92.7749 | 11.598 | 15986.834 | 20.19 |  | 0.8776892 | 95.58181 | 12.16667
1264 | 92.7656 | 11.587 | 15988.064 | 20.28 |  | 0.8778216 | 95.57145 | 12.15451
1265.4 | 92.7544 | 11.573 | 15989.953 | 20.39 |  | 0.87798 | 95.55902 | 12.13992
1266 | 92.7433 | 11.56 | 15989.925 | 20.45 |  | 0.8780751 | 95.54704 | 12.12586
1266.1 | 92.7519 | 11.57 | 15990.615 | 20.47 |  | 0.8781009 | 95.55549 | 12.13578
1267.3 | 92.7424 | 11.559 | 15992.577 | 20.54 |  | 0.8781949 | 95.54536 | 12.12389
1268.7 | 92.7252 | 11.538 | 15991.203 | 20.59 |  | 0.8782854 | 95.52715 | 12.10253
1270.3 | 92.7344 | 11.549 | 15987.755 | 20.5 |  | 0.8781725 | 95.53697 | 12.11405
1270.5 | 92.7238 | 11.537 | 15987.328 | 20.49 |  | 0.8781603 | 95.52643 | 12.10168
1270.7 | 92.7328 | 11.547 | 15987.482 | 20.46 |  | 0.8781116 | 95.5359 | 12.11279
1271.8 | 92.7418 | 11.558 | 15985.79 | 20.34 |  | 0.877936 | 95.54631 | 12.12501
1273.6 | 92.7526 | 11.571 | 15986.269 | 20.25 |  | 0.8777893 | 95.55852 | 12.13934
1273.8 | 92.7426 | 11.559 | 15986.354 | 20.24 |  | 0.8777727 | 95.54868 | 12.12779
1275.2 | 92.7531 | 11.572 | 15987.118 | 20.22 |  | 0.8777345 | 95.55963 | 12.14064
1276.6 | 92.7398 | 11.556 | 15986.48 | 20.2 |  | 0.8777081 | 95.5465 | 12.12523
1277.2 | 92.7499 | 11.568 | 15986.029 | 20.2 |  | 0.8777119 | 95.5565 | 12.13697
1277.5 | 92.7253 | 11.538 | 15986.067 | 20.2 |  | 0.8777116 | 95.53191 | 12.10811
1277.7 | 92.7433 | 11.56 | 15986.515 | 20.2 |  | 0.8777078 | 95.55 | 12.12934
1277.9 | 92.7527 | 11.571 | 15985.733 | 20.2 |  | 0.8777144 | 95.55924 | 12.14019
1279.1 | 92.7347 | 11.55 | 15986.6 | 20.19 |  | 0.8776912 | 95.54157 | 12.11944
1279.3 | 92.7486 | 11.566 | 15985.614 | 20.18 |  | 0.8776837 | 95.55541 | 12.13569
1280.9 | 92.7387 | 11.554 | 15986.557 | 20.19 |  | 0.8776916 | 95.54556 | 12.12413
1281.5 | 92.7536 | 11.572 | 15986.182 | 20.19 |  | 0.8776947 | 95.56038 | 12.14152
1283.1 | 92.7343 | 11.549 | 15987.066 | 20.18 |  | 0.8776714 | 95.54141 | 12.11926
1283.2 | 92.7496 | 11.567 | 15986.65 | 20.18 |  | 0.8776749 | 95.55662 | 12.13711
1285.3 | 92.7442 | 11.561 | 15986.234 | 20.19 |  | 0.8776943 | 95.55099 | 12.1305
1285.4 | 92.7351 | 11.55 | 15986.605 | 20.18 |  | 0.8776753 | 95.54211 | 12.12008
1286.6 | 92.7472 | 11.565 | 15987.265 | 20.19 |  | 0.8776856 | 95.5542 | 12.13427
1288.6 | 92.7385 | 11.554 | 15987.169 | 20.18 |  | 0.8776705 | 95.54563 | 12.12421
1289.2 | 92.7512 | 11.569 | 15987.288 | 20.17 |  | 0.8776536 | 95.5585 | 12.13931
1289.4 | 92.7418 | 11.558 | 15987.409 | 20.18 |  | 0.8776685 | 95.54898 | 12.12814
1289.9 | 92.7363 | 11.552 | 15987.155 | 20.18 |  | 0.8776706 | 95.54343 | 12.12162
1290.3 | 92.7794 | 11.603 | 15367.397 | 19.94 |  | 0.8825411 | 95.46501 | 12.0296
1290.5 | 92.8671 | 11.709 | 15039.536 | 19.73 |  | 0.8849895 | 95.49002 | 12.05895
1290.7 | 92.9424 | 11.799 | 14718.945 | 19.56 |  | 0.8874371 | 95.50382 | 12.07514
1290.9 | 93.0425 | 11.92 | 14397.826 | 19.41 |  | 0.8899173 | 95.54233 | 12.12034
1291.1 | 93.1097 | 12.001 | 14089.672 | 19.29 |  | 0.8923288 | 95.55042 | 12.12983
1291.3 | 93.1541 | 12.054 | 13787.805 | 19.17 |  | 0.8946848 | 95.53722 | 12.11434
1291.5 | 93.2164 | 12.129 | 13468.799 | 19.09 |  | 0.8972329 | 95.5384 | 12.11573
1291.6 | 93.2654 | 12.188 | 13180.874 | 19.04 |  | 0.8995555 | 95.53229 | 12.10855
1291.8 | 93.3207 | 12.255 | 12923.491 | 18.96 |  | 0.9015824 | 95.53893 | 12.11635
1292.2 | 93.3063 | 12.237 | 12962.321 | 19.19 |  | 0.9015481 | 95.52953 | 12.10532
1292.6 | 93.2905 | 12.218 | 12936.669 | 19.32 |  | 0.9019201 | 95.50743 | 12.07938
1292.8 | 93.2736 | 12.198 | 12937.295 | 19.41 |  | 0.9020262 | 95.48969 | 12.05857
1292.9 | 93.2597 | 12.181 | 12938.795 | 19.48 |  | 0.9021003 | 95.47534 | 12.04172
1293.1 | 93.2448 | 12.163 | 12939.978 | 19.55 |  | 0.9021768 | 95.45992 | 12.02363
1293.5 | 93.2242 | 12.138 | 12941.37 | 19.66 |  | 0.9023008 | 95.43842 | 11.9984
1293.9 | 93.2139 | 12.126 | 12941.639 | 19.76 |  | 0.9024215 | 95.42712 | 11.98514
1294.3 | 93.2042 | 12.114 | 12942.764 | 19.83 |  | 0.9024982 | 95.41689 | 11.97314
1295.1 | 93.1918 | 12.099 | 12943.679 | 19.95 |  | 0.9026377 | 95.4034 | 11.9573
1296.7 | 93.1768 | 12.081 | 12947.833 | 20.2 |  | 0.9029093 | 95.38656 | 11.93754
1298.7 | 93.1706 | 12.074 | 12950.956 | 20.41 |  | 0.9031395 | 95.37875 | 11.92838
1299.6 | 93.1623 | 12.064 | 12951.015 | 20.49 |  | 0.9032362 | 95.36962 | 11.91766
1300.4 | 93.1468 | 12.045 | 12951.364 | 20.52 |  | 0.9032697 | 95.35388 | 11.89918
1302.4 | 93.1402 | 12.037 | 12952.497 | 20.56 |  | 0.9033091 | 95.34707 | 11.8912
1304.4 | 93.1451 | 12.043 | 12949.024 | 20.44 |  | 0.9031916 | 95.35257 | 11.89765
1305.2 | 93.1546 | 12.055 | 12948.828 | 20.39 |  | 0.9031324 | 95.36256 | 11.90937
1307.2 | 93.1557 | 12.056 | 12949.13 | 20.29 |  | 0.9030084 | 95.36476 | 11.91196
1307.4 | 93.1473 | 12.046 | 12948.971 | 20.26 |  | 0.9029732 | 95.35665 | 11.90244
1307.6 | 93.156 | 12.056 | 12949.262 | 20.26 |  | 0.9029708 | 95.3654 | 11.91271
1308.1 | 93.1442 | 12.042 | 12947.981 | 20.27 |  | 0.9029934 | 95.35325 | 11.89845
1308.3 | 93.158 | 12.059 | 12949.048 | 20.25 |  | 0.9029604 | 95.36747 | 11.91513
1308.9 | 93.1473 | 12.046 | 12948.303 | 20.23 |  | 0.902942 | 95.35684 | 11.90266
1309.5 | 93.1588 | 12.06 | 12948.017 | 20.24 |  | 0.9029565 | 95.36818 | 11.91597
1310.9 | 93.1489 | 12.048 | 12948.969 | 20.22 |  | 0.9029245 | 95.35867 | 11.90481
1311.3 | 93.1644 | 12.067 | 12948.26 | 20.23 |  | 0.9029424 | 95.37393 | 11.92272
1313.3 | 93.1598 | 12.061 | 12948.046 | 20.21 |  | 0.9029198 | 95.3695 | 11.91752
1313.5 | 93.1496 | 12.049 | 12947.996 | 20.2 |  | 0.902908 | 95.35939 | 11.90566
1313.9 | 93.1604 | 12.062 | 12948.72 | 20.2 |  | 0.9029021 | 95.37033 | 11.91849
1315.9 | 93.1582 | 12.059 | 12948.751 | 20.19 |  | 0.9028897 | 95.36824 | 11.91604
1316 | 93.1681 | 12.071 | 12948.884 | 20.21 |  | 0.902913 | 95.37796 | 11.92744
1316.6 | 93.1592 | 12.06 | 12949.791 | 20.21 |  | 0.9029056 | 95.36923 | 11.9172
1318.6 | 93.1541 | 12.054 | 12949.936 | 20.23 |  | 0.9029288 | 95.36395 | 11.911
1320.6 | 93.1552 | 12.055 | 12949.77 | 20.21 |  | 0.9029058 | 95.36523 | 11.9125
1322.2 | 93.1643 | 12.066 | 12949.092 | 20.21 |  | 0.9029113 | 95.3742 | 11.92303
1322.4 | 93.1544 | 12.054 | 12948.475 | 20.2 |  | 0.9029041 | 95.36428 | 11.9114
1322.8 | 93.1498 | 12.049 | 12948.628 | 20.2 |  | 0.9029028 | 95.35971 | 11.90603
1323.1 | 93.1718 | 12.075 | 12610.042 | 20.1 |  | 0.9055256 | 95.31843 | 11.85758
1323.3 | 93.2121 | 12.124 | 12333.085 | 19.91 |  | 0.9075421 | 95.30827 | 11.84567
1323.5 | 93.2666 | 12.189 | 12075.385 | 19.77 |  | 0.9094624 | 95.31562 | 11.85429
1323.7 | 93.3283 | 12.264 | 11823.865 | 19.64 |  | 0.9113443 | 95.33139 | 11.87279
1323.9 | 93.3874 | 12.335 | 11545.662 | 19.5 |  | 0.91343 | 95.33982 | 11.88269
1324.1 | 93.4322 | 12.389 | 11303.965 | 19.39 |  | 0.9152542 | 95.34066 | 11.88367
1324.3 | 93.4626 | 12.425 | 11048.966 | 19.3 |  | 0.9172046 | 95.32461 | 11.86484
1324.4 | 93.4791 | 12.445 | 10969.96 | 19.25 |  | 0.9177861 | 95.32694 | 11.86758
1325 | 93.4701 | 12.434 | 10919.078 | 19.41 |  | 0.9183546 | 95.30723 | 11.84444
1325.4 | 93.4475 | 12.407 | 10919.139 | 19.53 |  | 0.9184749 | 95.28364 | 11.81677
1325.7 | 93.4274 | 12.383 | 10920.299 | 19.62 |  | 0.9185561 | 95.26301 | 11.79255
1325.9 | 93.4182 | 12.372 | 10920.411 | 19.68 |  | 0.9186154 | 95.25334 | 11.7812
1326.3 | 93.4066 | 12.358 | 10921.355 | 19.74 |  | 0.9186681 | 95.24141 | 11.76721
1326.7 | 93.395 | 12.344 | 10923.233 | 19.79 |  | 0.9187032 | 95.22975 | 11.75352
1326.9 | 93.386 | 12.333 | 10923.373 | 19.83 |  | 0.9187422 | 95.22044 | 11.7426
1327.1 | 93.3951 | 12.344 | 10923.589 | 19.86 |  | 0.9187705 | 95.22933 | 11.75303
1327.9 | 93.3864 | 12.334 | 10924.905 | 19.98 |  | 0.91888 | 95.21988 | 11.74194
1328.4 | 93.3751 | 12.32 | 10924.669 | 20.06 |  | 0.9189617 | 95.20788 | 11.72786
1329.6 | 93.3643 | 12.307 | 10927.351 | 20.21 |  | 0.91909 | 95.19634 | 11.71431
1331.6 | 93.3592 | 12.301 | 10929.358 | 20.4 |  | 0.9192629 | 95.19004 | 11.70693
1333.6 | 93.3498 | 12.29 | 10929.204 | 20.51 |  | 0.9193732 | 95.17971 | 11.6948
1334.8 | 93.3394 | 12.277 | 10928.294 | 20.57 |  | 0.9194397 | 95.16866 | 11.68182
1336 | 93.3284 | 12.264 | 10927.861 | 20.52 |  | 0.9193936 | 95.15799 | 11.6693
1336.1 | 93.3439 | 12.282 | 10927.635 | 20.51 |  | 0.9193855 | 95.17353 | 11.68754
1337.7 | 93.3524 | 12.293 | 10926.892 | 20.4 |  | 0.9192823 | 95.18279 | 11.69842
1339.7 | 93.3579 | 12.299 | 10926.102 | 20.3 |  | 0.9191893 | 95.18897 | 11.70566
1341.7 | 93.3549 | 12.296 | 10926.532 | 20.22 |  | 0.9191064 | 95.18671 | 11.70301
1343.7 | 93.3568 | 12.298 | 10926.427 | 20.21 |  | 0.9190972 | 95.18867 | 11.70531
1345.5 | 93.3477 | 12.287 | 10927.034 | 20.2 |  | 0.9190825 | 95.17976 | 11.69486
1346.6 | 93.3561 | 12.297 | 10926.03 | 20.18 |  | 0.9190705 | 95.18814 | 11.70469
1346.8 | 93.3474 | 12.287 | 10926.691 | 20.19 |  | 0.9190753 | 95.17948 | 11.69453
1347 | 93.358 | 12.299 | 10925.193 | 20.19 |  | 0.9190871 | 95.18981 | 11.70665
1349 | 93.358 | 12.299 | 10925.194 | 20.18 |  | 0.9190771 | 95.18989 | 11.70674
1351 | 93.3591 | 12.301 | 10927.117 | 20.16 |  | 0.919042 | 95.19151 | 11.70864
1353.1 | 93.3546 | 12.295 | 10926.32 | 20.19 |  | 0.9190782 | 95.18661 | 11.7029
1354.4 | 93.3453 | 12.284 | 10925.75 | 20.19 |  | 0.9190827 | 95.17721 | 11.69186
1355.4 | 93.3497 | 12.289 | 10926.834 | 20.2 |  | 0.9190841 | 95.18173 | 11.69716
1355.7 | 93.3724 | 12.317 | 10565.204 | 20.06 |  | 0.9217987 | 95.13942 | 11.64752
1355.9 | 93.4186 | 12.372 | 10346.587 | 19.93 |  | 0.9233958 | 95.14683 | 11.65621
1356.1 | 93.4479 | 12.408 | 10130.489 | 19.8 |  | 0.924974 | 95.1379 | 11.64573
1356.3 | 93.4916 | 12.46 | 9906.983 | 19.68 |  | 0.9266203 | 95.14205 | 11.6506
1356.5 | 93.5278 | 12.504 | 9699.417 | 19.57 |  | 0.9281506 | 95.14161 | 11.65009
1356.7 | 93.5543 | 12.535 | 9487.594 | 19.49 |  | 0.9297403 | 95.1306 | 11.63717
1356.9 | 93.5831 | 12.57 | 9290.012 | 19.42 |  | 0.9312259 | 95.12448 | 11.62999
1357.1 | 93.6057 | 12.597 | 9108.224 | 19.35 |  | 0.9325873 | 95.11507 | 11.61895
1357.3 | 93.6181 | 12.612 | 8909.261 | 19.28 |  | 0.9340818 | 95.09249 | 11.59245
1357.6 | 93.598 | 12.588 | 8970.989 | 19.46 |  | 0.9337454 | 95.08223 | 11.5804
1357.8 | 93.583 | 12.57 | 9055.6 | 19.53 |  | 0.9331438 | 95.08184 | 11.57994
1358 | 93.5688 | 12.553 | 8950.208 | 19.57 |  | 0.933995 | 95.04864 | 11.54099
1358.2 | 93.5488 | 12.529 | 9050.518 | 19.61 |  | 0.933248 | 95.04622 | 11.53814
1358.6 | 93.5319 | 12.509 | 8935.76 | 19.63 |  | 0.9341549 | 95.0088 | 11.49423
1359 | 93.5221 | 12.497 | 9018.467 | 19.75 |  | 0.9336096 | 95.01293 | 11.49907
1359.3 | 93.5086 | 12.481 | 9020.404 | 19.82 |  | 0.9336508 | 94.99932 | 11.48311
1359.9 | 93.4989 | 12.469 | 9020.444 | 19.89 |  | 0.9337066 | 94.98918 | 11.47121
1361.9 | 93.499 | 12.469 | 9024.357 | 20.15 |  | 0.9338845 | 94.98833 | 11.47021
1362.5 | 93.4892 | 12.457 | 9023.948 | 20.19 |  | 0.9339196 | 94.9782 | 11.45832
1364.5 | 93.4894 | 12.457 | 9024.1 | 20.37 |  | 0.9340618 | 94.97728 | 11.45725
1366.5 | 93.4852 | 12.452 | 9025.116 | 20.49 |  | 0.9341495 | 94.9725 | 11.45164
1368.2 | 93.4722 | 12.437 | 9026.018 | 20.55 |  | 0.9341902 | 94.95928 | 11.43613
1370.2 | 93.4766 | 12.442 | 9023.757 | 20.51 |  | 0.9341758 | 94.96354 | 11.44112
1372.2 | 93.4863 | 12.454 | 9023.237 | 20.34 |  | 0.9340446 | 94.97422 | 11.45365
1374.2 | 93.4912 | 12.46 | 9022.564 | 20.3 |  | 0.9340179 | 94.97926 | 11.45956
1376.2 | 93.49 | 12.458 | 9023.371 | 20.18 |  | 0.933916 | 94.97896 | 11.45922
1378.2 | 93.4878 | 12.455 | 9024.391 | 20.22 |  | 0.9339401 | 94.97669 | 11.45655
1380.2 | 93.4904 | 12.459 | 9024.137 | 20.23 |  | 0.93395 | 94.97918 | 11.45947
1381.1 | 93.4795 | 12.446 | 9023.871 | 20.2 |  | 0.9339281 | 94.96842 | 11.44685
1381.5 | 93.4936 | 12.462 | 9023.806 | 20.24 |  | 0.9339605 | 94.98226 | 11.46308
1382.5 | 93.4837 | 12.451 | 9024.47 | 20.2 |  | 0.9339235 | 94.97273 | 11.4519
1384.5 | 93.4843 | 12.451 | 9023.534 | 20.21 |  | 0.9339387 | 94.9731 | 11.45234
1386.5 | 93.4894 | 12.457 | 9024.434 | 20.14 |  | 0.9338759 | 94.9788 | 11.45903
1388.2 | 93.4897 | 12.458 | 9023.692 | 20.2 |  | 0.9339295 | 94.97859 | 11.45878
1388.7 | 93.522 | 12.497 | 8653.885 | 20 |  | 0.9366208 | 94.94674 | 11.42141
1388.9 | 93.5562 | 12.538 | 8459.938 | 19.97 |  | 0.9380886 | 94.94697 | 11.42168
1389.1 | 93.5825 | 12.569 | 8283.41 | 19.79 |  | 0.9393113 | 94.94332 | 11.41739
1389.3 | 93.6039 | 12.595 | 8105.597 | 19.71 |  | 0.9406181 | 94.93402 | 11.40647
1389.5 | 93.6204 | 12.615 | 7950.773 | 19.65 |  | 0.9417626 | 94.92379 | 11.39448
1389.7 | 93.6347 | 12.632 | 7794.681 | 19.58 |  | 0.9429095 | 94.91126 | 11.37976
1389.8 | 93.6453 | 12.645 | 7647.921 | 19.48 |  | 0.9439647 | 94.89685 | 11.36285
1390 | 93.6585 | 12.661 | 7500.085 | 19.47 |  | 0.945088 | 94.88444 | 11.34829
1390.4 | 93.6678 | 12.672 | 7189.921 | 19.45 |  | 0.9474398 | 94.8402 | 11.29638
1391 | 93.6475 | 12.648 | 7063.588 | 19.37 |  | 0.9483514 | 94.79851 | 11.24745
1391.2 | 93.6316 | 12.628 | 6989.078 | 19.43 |  | 0.9489544 | 94.76951 | 11.21342
1391.4 | 93.6145 | 12.608 | 7061.275 | 19.54 |  | 0.9484734 | 94.76432 | 11.20733
1391.7 | 93.5876 | 12.576 | 7035.632 | 19.64 |  | 0.948729 | 94.73254 | 11.17004
1391.9 | 93.6019 | 12.593 | 6986.19 | 19.56 |  | 0.9490552 | 94.73872 | 11.17728
1392.1 | 93.5872 | 12.575 | 6952.744 | 19.63 |  | 0.9493509 | 94.71795 | 11.15292
1392.7 | 93.5723 | 12.557 | 6991.474 | 19.78 |  | 0.9491483 | 94.70901 | 11.14242
1393.5 | 93.5611 | 12.544 | 6994.025 | 19.94 |  | 0.9492256 | 94.69751 | 11.12893
1393.9 | 93.5451 | 12.524 | 6994.04 | 19.96 |  | 0.9492375 | 94.68142 | 11.11005
1395.6 | 93.5348 | 12.512 | 6995.688 | 20.2 |  | 0.9493695 | 94.6703 | 11.097
1397.6 | 93.5255 | 12.501 | 6997.541 | 20.33 |  | 0.9494336 | 94.66072 | 11.08576
1399.4 | 93.517 | 12.491 | 6996.436 | 20.48 |  | 0.9495317 | 94.65135 | 11.07476
1401.2 | 93.5085 | 12.48 | 6998.555 | 20.57 |  | 0.9495696 | 94.6428 | 11.06472
1402.6 | 93.5175 | 12.491 | 6996.139 | 20.51 |  | 0.9495518 | 94.65166 | 11.07512
1403.9 | 93.5304 | 12.507 | 6994.613 | 20.43 |  | 0.9495154 | 94.66466 | 11.09038
1406 | 93.5318 | 12.508 | 6995.311 | 20.35 |  | 0.9494623 | 94.66655 | 11.0926
1408 | 93.5339 | 12.511 | 6995.418 | 20.24 |  | 0.9493955 | 94.66917 | 11.09567
1408.5 | 93.5231 | 12.498 | 6994.672 | 20.26 |  | 0.9494131 | 94.65815 | 11.08274
1408.7 | 93.5342 | 12.511 | 6994.498 | 20.24 |  | 0.9494025 | 94.66931 | 11.09584
1410.7 | 93.5353 | 12.513 | 6995.664 | 20.25 |  | 0.9493997 | 94.67057 | 11.09731
1412.7 | 93.532 | 12.509 | 6996.037 | 20.2 |  | 0.9493669 | 94.66756 | 11.09378
1414.7 | 93.528 | 12.504 | 6996.566 | 20.2 |  | 0.9493629 | 94.66365 | 11.0892
1416.7 | 93.5264 | 12.502 | 6996.743 | 20.22 |  | 0.9493736 | 94.66199 | 11.08725
1418.7 | 93.5266 | 12.502 | 6996.288 | 20.19 |  | 0.949359 | 94.66225 | 11.08755
1420.7 | 93.5252 | 12.5 | 6998.067 | 20.21 |  | 0.9493576 | 94.66106 | 11.08616
1421.7 | 93.5322 | 12.509 | 6996.291 | 20.21 |  | 0.949371 | 94.66776 | 11.09402
1422.3 | 93.5608 | 12.543 | 6710.195 | 20.09 |  | 0.9514502 | 94.64799 | 11.07081
1422.4 | 93.5767 | 12.562 | 6589.334 | 20.01 |  | 0.9523118 | 94.64363 | 11.0657
1422.8 | 93.6002 | 12.591 | 6344.239 | 19.85 |  | 0.9540617 | 94.62612 | 11.04515
1424.6 | 93.5864 | 12.574 | 5368.855 | 19.51 |  | 0.9611797 | 94.44916 | 10.83749
1425 | 93.5731 | 12.558 | 5190.84 | 19.49 |  | 0.9624951 | 94.40618 | 10.78704
1425.4 | 93.5623 | 12.545 | 5016.766 | 19.45 |  | 0.9637707 | 94.36648 | 10.74046
1425.6 | 93.5509 | 12.531 | 4936.477 | 19.44 |  | 0.9643621 | 94.34175 | 10.71144
1426 | 93.5351 | 12.512 | 4772.122 | 19.42 |  | 0.9655717 | 94.29872 | 10.66094
1426.1 | 93.5202 | 12.494 | 4700.935 | 19.43 |  | 0.9661025 | 94.27199 | 10.62957
1426.3 | 93.5064 | 12.478 | 4624.073 | 19.42 |  | 0.966667 | 94.24549 | 10.59848
1426.7 | 93.4903 | 12.459 | 4480.395 | 19.43 |  | 0.9677319 | 94.20561 | 10.55168
1427.1 | 93.4677 | 12.431 | 4343.667 | 19.44 |  | 0.9687437 | 94.16043 | 10.49866
1427.3 | 93.4567 | 12.418 | 4281.019 | 19.47 |  | 0.9692158 | 94.13904 | 10.47356
1427.5 | 93.4459 | 12.405 | 4220.886 | 19.47 |  | 0.9696582 | 94.11835 | 10.44928
1427.7 | 93.4316 | 12.388 | 4161.166 | 19.47 |  | 0.9700972 | 94.09424 | 10.42098
1427.8 | 93.4222 | 12.377 | 4102.122 | 19.49 |  | 0.9705379 | 94.07509 | 10.39851
1428 | 93.4113 | 12.363 | 4045.064 | 19.5 |  | 0.9709601 | 94.05481 | 10.37471
1428.2 | 93.4014 | 12.352 | 3983.658 | 19.52 |  | 0.9714172 | 94.0348 | 10.35123
1428.4 | 93.3891 | 12.337 | 3960.937 | 19.54 |  | 0.9715903 | 94.01873 | 10.33237
1428.6 | 93.3553 | 12.296 | 4070.649 | 19.63 |  | 0.9708164 | 94.00269 | 10.31354
1429 | 93.3432 | 12.282 | 4006.873 | 19.71 |  | 0.9713102 | 93.97995 | 10.28686
1429.3 | 93.3343 | 12.271 | 3997.767 | 19.84 |  | 0.97142 | 93.96925 | 10.2743
1429.5 | 93.3211 | 12.255 | 3972.256 | 19.82 |  | 0.9715997 | 93.95192 | 10.25397
1430.1 | 93.311 | 12.243 | 3985.133 | 19.95 |  | 0.9715485 | 93.94362 | 10.24422
1430.7 | 93.3005 | 12.23 | 3985.296 | 20.05 |  | 0.9715803 | 93.93291 | 10.23166
1431.8 | 93.2909 | 12.219 | 3985.907 | 20.2 |  | 0.9716251 | 93.92305 | 10.22009
1433.4 | 93.282 | 12.208 | 3984.33 | 20.35 |  | 0.9716858 | 93.91354 | 10.20893
1435.4 | 93.2748 | 12.199 | 3986.584 | 20.45 |  | 0.9717022 | 93.90647 | 10.20063
1437.4 | 93.2724 | 12.196 | 3985.666 | 20.54 |  | 0.9717382 | 93.90371 | 10.19739
1439.4 | 93.2713 | 12.195 | 3985.579 | 20.53 |  | 0.9717356 | 93.90262 | 10.19611
1440.4 | 93.2809 | 12.207 | 3985.978 | 20.49 |  | 0.9717196 | 93.91238 | 10.20756
1441.8 | 93.2893 | 12.217 | 3986.381 | 20.42 |  | 0.9716938 | 93.92101 | 10.21769
1443.8 | 93.2977 | 12.227 | 3985.453 | 20.34 |  | 0.9716743 | 93.92945 | 10.22759
1445.8 | 93.2981 | 12.227 | 3986.567 | 20.29 |  | 0.9716499 | 93.93015 | 10.22842
1447.8 | 93.3015 | 12.231 | 3985.548 | 20.26 |  | 0.9716474 | 93.93345 | 10.23229
1449.8 | 93.3034 | 12.234 | 3986.546 | 20.23 |  | 0.9716303 | 93.93558 | 10.2348
1451.8 | 93.299 | 12.228 | 3986.841 | 20.23 |  | 0.9716282 | 93.93123 | 10.22969
1453.8 | 93.2983 | 12.228 | 3988.386 | 20.23 |  | 0.9716169 | 93.93079 | 10.22917
1455.8 | 93.298 | 12.227 | 3987.375 | 20.24 |  | 0.9716276 | 93.9303 | 10.22859
1457.8 | 93.2977 | 12.227 | 3988.777 | 20.23 |  | 0.9716141 | 93.93025 | 10.22854
1459.2 | 93.3034 | 12.234 | 3988.609 | 20.23 |  | 0.9716153 | 93.93592 | 10.23519
1460.7 | 93.2896 | 12.217 | 3598.412 | 20 |  | 0.9743779 | 93.85907 | 10.14501
1461.1 | 93.2747 | 12.199 | 3505.5 | 19.94 |  | 0.9750347 | 93.82921 | 10.10996
1461.3 | 93.2663 | 12.189 | 3457.914 | 19.93 |  | 0.9753771 | 93.81311 | 10.09107
1461.7 | 93.2489 | 12.168 | 3368.941 | 19.89 |  | 0.9760111 | 93.78136 | 10.05382
1461.9 | 93.238 | 12.155 | 3326.23 | 19.89 |  | 0.9763207 | 93.76355 | 10.03291
1462.1 | 93.2271 | 12.142 | 3287.127 | 19.86 |  | 0.9765959 | 93.74638 | 10.01276
1462.2 | 93.2173 | 12.13 | 3247.982 | 19.86 |  | 0.9768795 | 93.73024 | 9.993826
1462.4 | 93.2066 | 12.117 | 3209.458 | 19.85 |  | 0.9771559 | 93.71333 | 9.973982
1462.6 | 93.1954 | 12.104 | 3170.715 | 19.82 |  | 0.9774286 | 93.69593 | 9.953557
1462.8 | 93.1824 | 12.088 | 3133.877 | 19.82 |  | 0.9776953 | 93.67698 | 9.931318
1463 | 93.1719 | 12.075 | 3094.947 | 19.82 |  | 0.977977 | 93.66019 | 9.911621
1463.2 | 93.1598 | 12.061 | 3054.817 | 19.81 |  | 0.9782648 | 93.64164 | 9.889845
1463.4 | 93.147 | 12.046 | 3019.594 | 19.79 |  | 0.9785145 | 93.62319 | 9.8682
1463.6 | 93.1372 | 12.034 | 2986.671 | 19.79 |  | 0.9787526 | 93.60808 | 9.850472
1463.7 | 93.124 | 12.018 | 2952.397 | 19.79 |  | 0.9790003 | 93.58936 | 9.828502
1463.9 | 93.1128 | 12.004 | 2922.712 | 19.79 |  | 0.9792148 | 93.57338 | 9.809749
1464.1 | 93.1 | 11.989 | 2888.177 | 19.78 |  | 0.9794619 | 93.55504 | 9.788225
1464.3 | 93.0886 | 11.975 | 2854.626 | 19.76 |  | 0.9796995 | 93.53828 | 9.768552
1464.5 | 93.0753 | 11.959 | 2824.886 | 19.78 |  | 0.9799189 | 93.52016 | 9.747294
1464.7 | 93.0636 | 11.945 | 2791.654 | 19.77 |  | 0.9801564 | 93.50314 | 9.727315
1464.9 | 93.0507 | 11.93 | 2760.844 | 19.77 |  | 0.9803787 | 93.48529 | 9.706368
1465.1 | 93.0381 | 11.915 | 2729.967 | 19.77 |  | 0.9806014 | 93.46773 | 9.685764
1465.3 | 93.0254 | 11.899 | 2702.802 | 19.77 |  | 0.9807973 | 93.45067 | 9.665743
1465.4 | 93.0123 | 11.884 | 2674.822 | 19.76 |  | 0.9809968 | 93.4331 | 9.64512
1465.6 | 93.0016 | 11.871 | 2646.566 | 19.77 |  | 0.9812026 | 93.41785 | 9.627228
1465.8 | 92.9899 | 11.857 | 2620.074 | 19.77 |  | 0.9813934 | 93.4019 | 9.608514
1466 | 92.9769 | 11.841 | 2593.921 | 19.76 |  | 0.9815797 | 93.38473 | 9.588358
1466.2 | 92.967 | 11.829 | 2569.933 | 19.76 |  | 0.9817524 | 93.37098 | 9.572231
1466.4 | 92.9541 | 11.814 | 2540.887 | 19.77 |  | 0.9819636 | 93.35342 | 9.551618
1466.6 | 92.9393 | 11.796 | 2512.327 | 19.77 |  | 0.9821691 | 93.33405 | 9.528885
1466.8 | 92.929 | 11.783 | 2488.612 | 19.76 |  | 0.9823377 | 93.31997 | 9.512362
1466.9 | 92.9161 | 11.768 | 2463.891 | 19.77 |  | 0.9825175 | 93.3031 | 9.492568
1467.1 | 92.9049 | 11.754 | 2441.444 | 19.76 |  | 0.9826769 | 93.28833 | 9.475229
1467.3 | 92.8932 | 11.74 | 2417.7 | 19.78 |  | 0.9828515 | 93.2728 | 9.457014
1467.5 | 92.8831 | 11.728 | 2396.456 | 19.78 |  | 0.9830042 | 93.25931 | 9.441178
1467.7 | 92.8703 | 11.713 | 2373.36 | 19.77 |  | 0.9831682 | 93.24283 | 9.421844
1467.9 | 92.8588 | 11.699 | 2351.428 | 19.78 |  | 0.9833277 | 93.22782 | 9.404224
1468.1 | 92.8467 | 11.684 | 2328.949 | 19.77 |  | 0.9834872 | 93.21214 | 9.38583
1468.2 | 92.8357 | 11.671 | 2308.663 | 19.79 |  | 0.9836366 | 93.19788 | 9.369092
1468.4 | 92.824 | 11.657 | 2288.236 | 19.78 |  | 0.9837813 | 93.18294 | 9.351554
1468.6 | 92.8124 | 11.643 | 2267.751 | 19.79 |  | 0.9839302 | 93.16806 | 9.334093
1468.8 | 92.8025 | 11.631 | 2248.103 | 19.79 |  | 0.9840711 | 93.15502 | 9.3188
1469 | 92.7908 | 11.617 | 2226.964 | 19.78 |  | 0.984221 | 93.13997 | 9.301131
1469.2 | 92.7801 | 11.604 | 2208.51 | 19.78 |  | 0.9843533 | 93.12633 | 9.285124
1469.4 | 92.7681 | 11.59 | 2187.359 | 19.79 |  | 0.9845067 | 93.11095 | 9.267075
1469.5 | 92.7562 | 11.575 | 2168.168 | 19.79 |  | 0.9846443 | 93.09599 | 9.249524
1469.7 | 92.746 | 11.563 | 2152.394 | 19.81 |  | 0.9847608 | 93.08326 | 9.234579
1469.9 | 92.7334 | 11.548 | 2133.208 | 19.8 |  | 0.9848966 | 93.06762 | 9.216224
1470.1 | 92.7224 | 11.535 | 2113.076 | 19.8 |  | 0.9850408 | 93.05341 | 9.199558
1470.3 | 92.7112 | 11.521 | 2097.005 | 19.8 |  | 0.9851559 | 93.03966 | 9.183415
1470.5 | 92.7001 | 11.508 | 2077.8 | 19.8 |  | 0.9852934 | 93.0255 | 9.166805
1470.7 | 92.6903 | 11.496 | 2061.03 | 19.81 |  | 0.9854151 | 93.01303 | 9.152163
1470.9 | 92.679 | 11.483 | 2044.692 | 19.83 |  | 0.9855353 | 92.99911 | 9.135829
1471 | 92.6683 | 11.47 | 2028.738 | 19.82 |  | 0.9856478 | 92.98588 | 9.120311
1471.2 | 92.658 | 11.457 | 2013.355 | 19.83 |  | 0.9857595 | 92.97313 | 9.105344
1471.4 | 92.6476 | 11.445 | 1999.23 | 19.83 |  | 0.9858605 | 92.96049 | 9.090507
1471.6 | 92.6372 | 11.432 | 1982.781 | 19.83 |  | 0.9859782 | 92.94748 | 9.075238
1471.8 | 92.6262 | 11.419 | 1967.472 | 19.83 |  | 0.9860876 | 92.93405 | 9.059478
1472 | 92.6143 | 11.405 | 1950.574 | 19.84 |  | 0.98621 | 92.91945 | 9.042354
1472.1 | 92.6035 | 11.392 | 1936.47 | 19.87 |  | 0.9863155 | 92.90638 | 9.027016
1472.3 | 92.5928 | 11.379 | 1922.194 | 19.86 |  | 0.9864159 | 92.89343 | 9.011815
1472.5 | 92.5818 | 11.366 | 1908.688 | 19.84 |  | 0.9865093 | 92.88031 | 8.996418
1472.7 | 92.5714 | 11.353 | 1894.99 | 19.87 |  | 0.9866117 | 92.86771 | 8.981628
1472.9 | 92.5602 | 11.34 | 1880.825 | 19.86 |  | 0.9867113 | 92.85427 | 8.965862
1473.1 | 92.55 | 11.327 | 1865.422 | 19.85 |  | 0.9868198 | 92.84164 | 8.95104
1473.3 | 92.5401 | 11.316 | 1853.402 | 19.87 |  | 0.9869086 | 92.82982 | 8.937163
1473.4 | 92.5295 | 11.303 | 1838.919 | 19.87 |  | 0.987012 | 92.81692 | 8.922032
1473.6 | 92.5195 | 11.291 | 1825.702 | 19.88 |  | 0.9871078 | 92.80482 | 8.907829
1473.8 | 92.5097 | 11.279 | 1813.972 | 19.87 |  | 0.98719 | 92.79317 | 8.894161
1474 | 92.4993 | 11.266 | 1803.183 | 19.87 |  | 0.9872669 | 92.78106 | 8.879952
1474.2 | 92.4892 | 11.254 | 1787.64 | 19.88 |  | 0.9873793 | 92.76849 | 8.865201
1474.4 | 92.4797 | 11.243 | 1775.076 | 19.88 |  | 0.9874689 | 92.75701 | 8.851719
1474.6 | 92.4688 | 11.23 | 1763.898 | 19.88 |  | 0.9875486 | 92.74434 | 8.836853
1474.7 | 92.4591 | 11.218 | 1751.701 | 19.88 |  | 0.9876355 | 92.73271 | 8.823205
1474.9 | 92.4499 | 11.207 | 1740.268 | 19.88 |  | 0.987717 | 92.7217 | 8.810287
1475.1 | 92.4398 | 11.195 | 1726.72 | 19.88 |  | 0.9878136 | 92.70946 | 8.79592
1475.3 | 92.4291 | 11.182 | 1715.024 | 19.89 |  | 0.9878983 | 92.6969 | 8.781183
1475.5 | 92.4195 | 11.17 | 1705.186 | 19.89 |  | 0.9879684 | 92.68574 | 8.768092
1475.7 | 92.4099 | 11.159 | 1691.81 | 19.89 |  | 0.9880637 | 92.67403 | 8.754345
1475.9 | 92.4004 | 11.147 | 1681.791 | 19.9 |  | 0.9881364 | 92.66294 | 8.741328
1476.1 | 92.391 | 11.136 | 1670.901 | 19.89 |  | 0.9882126 | 92.65183 | 8.728289
1476.2 | 92.3816 | 11.125 | 1661.838 | 19.89 |  | 0.9882772 | 92.641 | 8.715578
1476.4 | 92.3722 | 11.114 | 1651.249 | 19.9 |  | 0.9883539 | 92.62991 | 8.702574
1476.6 | 92.3629 | 11.102 | 1640.165 | 19.9 |  | 0.9884328 | 92.61886 | 8.689606
1476.8 | 92.3535 | 11.091 | 1630.474 | 19.89 |  | 0.9885005 | 92.60794 | 8.67679
1477 | 92.3443 | 11.08 | 1620.905 | 19.91 |  | 0.9885712 | 92.59721 | 8.6642
1477.2 | 92.3347 | 11.068 | 1609.798 | 19.89 |  | 0.9886477 | 92.58588 | 8.650897
1477.3 | 92.3254 | 11.057 | 1601.283 | 19.9 |  | 0.9887096 | 92.57523 | 8.638396
1477.5 | 92.3154 | 11.045 | 1590.23 | 19.91 |  | 0.9887895 | 92.56347 | 8.624604
1477.7 | 92.3062 | 11.034 | 1580.634 | 19.91 |  | 0.9888578 | 92.55276 | 8.612031
1477.9 | 92.297 | 11.023 | 1572.642 | 19.92 |  | 0.9889159 | 92.54229 | 8.599745
1478.1 | 92.2878 | 11.012 | 1562.16 | 19.91 |  | 0.9889892 | 92.53144 | 8.587018
1478.3 | 92.279 | 11.001 | 1553.644 | 19.93 |  | 0.9890523 | 92.52128 | 8.575095
1478.5 | 92.27 | 10.991 | 1545.172 | 19.92 |  | 0.9891113 | 92.51096 | 8.562976
1478.6 | 92.2612 | 10.98 | 1535.628 | 19.93 |  | 0.9891804 | 92.50064 | 8.550873
1478.8 | 92.2521 | 10.969 | 1526.567 | 19.93 |  | 0.9892448 | 92.49012 | 8.538518
1479 | 92.243 | 10.958 | 1517.872 | 19.93 |  | 0.9893066 | 92.47964 | 8.526231
1479.2 | 92.2342 | 10.948 | 1510.201 | 19.95 |  | 0.9893635 | 92.46962 | 8.514466
1479.4 | 92.2255 | 10.937 | 1497.496 | 19.94 |  | 0.9894526 | 92.45893 | 8.501917
1479.6 | 92.2168 | 10.927 | 1489.862 | 19.92 |  | 0.9895045 | 92.44904 | 8.490315
1479.9 | 92.2006 | 10.907 | 1479.062 | 19.94 |  | 0.9895836 | 92.43112 | 8.469288
1480.3 | 92.1876 | 10.892 | 1472.441 | 19.95 |  | 0.9896318 | 92.41707 | 8.452799
1480.9 | 92.1765 | 10.878 | 1468.865 | 19.96 |  | 0.9896584 | 92.4054 | 8.439103
1481.5 | 92.1417 | 10.836 | 1641.495 | 20.07 |  | 0.9884458 | 92.39772 | 8.43009
1481.7 | 92.2324 | 10.945 | 1662.573 | 20.1 |  | 0.9883 | 92.49172 | 8.540399
1481.9 | 92.2728 | 10.994 | 1649.768 | 20.11 |  | 0.9883923 | 92.53009 | 8.585427
1483 | 92.2627 | 10.982 | 1586.724 | 20.12 |  | 0.9888412 | 92.51004 | 8.561895
1483.4 | 92.2516 | 10.968 | 1567.326 | 20.12 |  | 0.9889788 | 92.49588 | 8.54528
1483.8 | 92.2371 | 10.951 | 1548.002 | 20.13 |  | 0.9891172 | 92.47832 | 8.524681
1484.2 | 92.2215 | 10.932 | 1530.05 | 20.15 |  | 0.989247 | 92.45988 | 8.503035
1484.6 | 92.2046 | 10.912 | 1510.654 | 20.17 |  | 0.9893869 | 92.43991 | 8.479599
1484.8 | 92.1958 | 10.901 | 1499.24 | 20.18 |  | 0.989469 | 92.4293 | 8.467153
1484.9 | 92.1871 | 10.891 | 1491.108 | 20.2 |  | 0.989529 | 92.41931 | 8.455422
1485.1 | 92.1785 | 10.881 | 1486.49 | 20.2 |  | 0.9895617 | 92.40998 | 8.444477
1485.5 | 92.1649 | 10.864 | 1480.903 | 20.23 |  | 0.9896048 | 92.39548 | 8.427457
1485.9 | 92.1546 | 10.852 | 1475.717 | 20.25 |  | 0.9896439 | 92.38434 | 8.414393
1486.5 | 92.1456 | 10.841 | 1473.324 | 20.3 |  | 0.9896667 | 92.37493 | 8.403342
1487.3 | 92.1366 | 10.83 | 1473.344 | 20.34 |  | 0.9896713 | 92.3659 | 8.392747
1488.8 | 92.1279 | 10.82 | 1471.977 | 20.41 |  | 0.9896891 | 92.35693 | 8.382218
1490.8 | 92.1221 | 10.813 | 1472.864 | 20.48 |  | 0.9896911 | 92.35121 | 8.375509
1492.8 | 92.1205 | 10.811 | 1473.502 | 20.53 |  | 0.9896924 | 92.34967 | 8.373702
1494.8 | 92.13 | 10.822 | 1472.427 | 20.49 |  | 0.9896953 | 92.35903 | 8.38469
1495.8 | 92.1394 | 10.833 | 1472.713 | 20.44 |  | 0.9896874 | 92.36852 | 8.395821
1496.9 | 92.1483 | 10.844 | 1472.048 | 20.38 |  | 0.9896851 | 92.37736 | 8.4062
1498.9 | 92.1557 | 10.853 | 1473.863 | 20.29 |  | 0.9896617 | 92.38512 | 8.415304
1500.9 | 92.1559 | 10.853 | 1472.913 | 20.24 |  | 0.9896626 | 92.38521 | 8.415411
1502.9 | 92.1545 | 10.852 | 1473.311 | 20.21 |  | 0.9896562 | 92.3839 | 8.41387
1505 | 92.155 | 10.852 | 1473.167 | 20.17 |  | 0.9896525 | 92.38441 | 8.414468
1507 | 92.1557 | 10.853 | 1472.442 | 20.15 |  | 0.9896553 | 92.38501 | 8.415174
1509 | 92.1536 | 10.851 | 1473.4 | 20.14 |  | 0.9896474 | 92.38307 | 8.412896
1510.3 | 92.1529 | 10.85 | 1474.665 | 20.14 |  | 0.9896384 | 92.38257 | 8.412309
1511.1 | 92.1419 | 10.836 | 1449.482 | 20.13 |  | 0.9898157 | 92.36761 | 8.394759
1511.4 | 92.1288 | 10.821 | 1434.098 | 20.13 |  | 0.9899247 | 92.35209 | 8.376546
1511.8 | 92.1149 | 10.804 | 1419.034 | 20.11 |  | 0.9900292 | 92.33584 | 8.357472
1512.2 | 92.101 | 10.787 | 1404.103 | 20.11 |  | 0.990135 | 92.31959 | 8.338405
1512.6 | 92.0859 | 10.769 | 1389.976 | 20.11 |  | 0.9902351 | 92.30227 | 8.318078
1513 | 92.0709 | 10.751 | 1374.245 | 20.1 |  | 0.9903454 | 92.2848 | 8.297582
1513.4 | 92.055 | 10.732 | 1360.615 | 20.1 |  | 0.9904419 | 92.26676 | 8.276409
1513.7 | 92.0394 | 10.713 | 1347.986 | 20.09 |  | 0.9905303 | 92.24918 | 8.255782
1514.1 | 92.0242 | 10.695 | 1333.113 | 20.09 |  | 0.9906356 | 92.23165 | 8.235203
1514.5 | 92.0089 | 10.677 | 1321.721 | 20.09 |  | 0.9907163 | 92.21456 | 8.215148
1514.9 | 91.9936 | 10.658 | 1308.581 | 20.08 |  | 0.9908083 | 92.1972 | 8.19478
1515.3 | 91.9783 | 10.64 | 1296.043 | 20.08 |  | 0.9908971 | 92.17993 | 8.174515
1515.7 | 91.9637 | 10.622 | 1284.139 | 20.09 |  | 0.9909824 | 92.16346 | 8.15518
1516 | 91.949 | 10.604 | 1272.381 | 20.07 |  | 0.9910636 | 92.14693 | 8.13578
1516.4 | 91.9351 | 10.588 | 1262.01 | 20.06 |  | 0.991136 | 92.1314 | 8.117566
1516.8 | 91.9198 | 10.569 | 1250.695 | 20.08 |  | 0.991218 | 92.11431 | 8.097511
1517.2 | 91.9049 | 10.551 | 1240.184 | 20.07 |  | 0.9912914 | 92.09777 | 8.078098
1517.6 | 91.891 | 10.535 | 1228.25 | 20.06 |  | 0.9913749 | 92.08201 | 8.059597
1518 | 91.8766 | 10.517 | 1217.865 | 20.07 |  | 0.9914494 | 92.06597 | 8.040779
1518.4 | 91.8622 | 10.5 | 1207.665 | 20.07 |  | 0.9915215 | 92.04997 | 8.022003
1518.7 | 91.8478 | 10.483 | 1196.728 | 20.08 |  | 0.9915998 | 92.03385 | 8.003084
1519.1 | 91.8359 | 10.468 | 1187.67 | 20.07 |  | 0.9916629 | 92.02054 | 7.98746
1519.5 | 91.8222 | 10.452 | 1177.987 | 20.07 |  | 0.9917314 | 92.00532 | 7.969602
1519.9 | 91.8107 | 10.438 | 1168.526 | 20.05 |  | 0.9917965 | 91.99235 | 7.954381
1520.3 | 91.7974 | 10.422 | 1159.773 | 20.07 |  | 0.9918602 | 91.97766 | 7.937149
1520.7 | 91.7844 | 10.406 | 1151.479 | 20.07 |  | 0.9919189 | 91.96336 | 7.920368
1521.1 | 91.7713 | 10.391 | 1140.852 | 20.06 |  | 0.9919931 | 91.9486 | 7.903048
1521.4 | 91.7588 | 10.376 | 1132.797 | 20.07 |  | 0.9920509 | 91.93484 | 7.886891
1521.8 | 91.7459 | 10.36 | 1125.667 | 20.06 |  | 0.9921004 | 91.92083 | 7.870449
1522.2 | 91.7336 | 10.345 | 1119.449 | 20.06 |  | 0.9921444 | 91.90755 | 7.854872
1522.6 | 91.7214 | 10.331 | 1109.637 | 20.07 |  | 0.9922146 | 91.89381 | 7.838744
1523 | 91.7087 | 10.315 | 1100.714 | 20.05 |  | 0.9922759 | 91.87972 | 7.822215
1523.4 | 91.6965 | 10.301 | 1092.644 | 20.07 |  | 0.9923347 | 91.86625 | 7.806401
1523.8 | 91.684 | 10.286 | 1085.872 | 20.07 |  | 0.9923826 | 91.85269 | 7.790488
1524.1 | 91.672 | 10.271 | 1080.029 | 20.09 |  | 0.9924256 | 91.83976 | 7.775319
1524.5 | 91.6607 | 10.258 | 1071.442 | 20.07 |  | 0.9924845 | 91.82713 | 7.760495
1524.9 | 91.6485 | 10.243 | 1064.853 | 20.08 |  | 0.9925319 | 91.81389 | 7.744961
1525.3 | 91.6373 | 10.23 | 1058.492 | 20.08 |  | 0.9925768 | 91.8017 | 7.730649
1525.7 | 91.6261 | 10.216 | 1050.755 | 20.08 |  | 0.9926315 | 91.78929 | 7.716085
1526.1 | 91.6152 | 10.203 | 1043.34 | 20.08 |  | 0.9926838 | 91.77723 | 7.701932
1526.4 | 91.6046 | 10.19 | 1038.272 | 20.08 |  | 0.9927196 | 91.76583 | 7.688563
1526.8 | 91.5937 | 10.177 | 1031.701 | 20.06 |  | 0.9927644 | 91.75392 | 7.674578
1527.2 | 91.5832 | 10.164 | 1025.495 | 20.07 |  | 0.992809 | 91.74244 | 7.661111
1527.6 | 91.573 | 10.152 | 1019.869 | 20.06 |  | 0.9928479 | 91.73137 | 7.648115
1528 | 91.5625 | 10.14 | 1013.452 | 20.07 |  | 0.9928941 | 91.71986 | 7.634609
1528.4 | 91.5523 | 10.127 | 1007.468 | 20.06 |  | 0.9929355 | 91.70873 | 7.621547
1528.7 | 91.5422 | 10.115 | 1002.918 | 20.07 |  | 0.9929684 | 91.69791 | 7.608853
1529.1 | 91.5321 | 10.103 | 997.258 | 20.06 |  | 0.9930076 | 91.68693 | 7.595968
1529.5 | 91.522 | 10.091 | 990.032 | 20.06 |  | 0.9930586 | 91.6757 | 7.58279
1529.9 | 91.5125 | 10.079 | 984.595 | 20.07 |  | 0.9930978 | 91.66534 | 7.570638
1530.3 | 91.503 | 10.068 | 980.979 | 20.09 |  | 0.9931249 | 91.65527 | 7.558814
1530.7 | 91.4929 | 10.056 | 975.034 | 20.06 |  | 0.9931645 | 91.64426 | 7.54589
1531 | 91.4838 | 10.045 | 970.051 | 20.07 |  | 0.9932004 | 91.63437 | 7.53429
1531.4 | 91.4751 | 10.034 | 964.73 | 20.08 |  | 0.9932387 | 91.62483 | 7.523099
1531.8 | 91.4657 | 10.023 | 960.241 | 20.06 |  | 0.9932689 | 91.61474 | 7.511257
1532.2 | 91.4565 | 10.012 | 956.026 | 20.08 |  | 0.9933002 | 91.60487 | 7.499675
1532.6 | 91.4475 | 10.001 | 949.723 | 20.08 |  | 0.9933446 | 91.59489 | 7.487958
1532.9 | 91.4382 | 9.99 | 945.723 | 20.08 |  | 0.9933728 | 91.58496 | 7.476311
1533.3 | 91.4293 | 9.979 | 941.143 | 20.07 |  | 0.9934044 | 91.57535 | 7.465033
1533.7 | 91.4203 | 9.968 | 935.905 | 20.05 |  | 0.9934399 | 91.56555 | 7.453523
1534.1 | 91.4116 | 9.958 | 932.554 | 20.07 |  | 0.993465 | 91.55631 | 7.442687
1534.5 | 91.4029 | 9.948 | 927.611 | 20.07 |  | 0.9934999 | 91.54684 | 7.431572
1534.9 | 91.3944 | 9.937 | 922.855 | 20.07 |  | 0.9935334 | 91.5376 | 7.420725
1535.2 | 91.386 | 9.927 | 919.368 | 20.08 |  | 0.9935587 | 91.52865 | 7.410222
1535.8 | 91.3734 | 9.912 | 913.902 | 20.08 |  | 0.9935973 | 91.51519 | 7.394434
1536.2 | 91.365 | 9.902 | 907.836 | 20.08 |  | 0.9936401 | 91.50585 | 7.383465
1536.8 | 91.3536 | 9.888 | 898.952 | 20.07 |  | 0.993702 | 91.49307 | 7.368465
1537.3 | 91.3451 | 9.878 | 896.017 | 20.09 |  | 0.9937241 | 91.4841 | 7.357941
1538.5 | 91.3355 | 9.866 | 893.877 | 20.11 |  | 0.9937406 | 91.47415 | 7.346272
1539.7 | 91.3264 | 9.856 | 893.858 | 20.15 |  | 0.9937436 | 91.46503 | 7.335567
1540.7 | 91.3172 | 9.845 | 894.49 | 20.2 |  | 0.9937427 | 91.45591 | 7.324858
1541.9 | 91.3078 | 9.833 | 893.365 | 20.26 |  | 0.9937549 | 91.4463 | 7.313587
1543.5 | 91.2986 | 9.822 | 895.43 | 20.35 |  | 0.9937467 | 91.43738 | 7.303118
1545.5 | 91.2909 | 9.813 | 894.607 | 20.44 |  | 0.9937588 | 91.42951 | 7.29388
1547.5 | 91.2867 | 9.808 | 894.221 | 20.5 |  | 0.9937658 | 91.42522 | 7.288847
1549.5 | 91.2867 | 9.808 | 895.039 | 20.52 |  | 0.9937615 | 91.42534 | 7.288985
1550.6 | 91.2959 | 9.819 | 895.318 | 20.5 |  | 0.9937581 | 91.43459 | 7.299844
1551.4 | 91.3048 | 9.83 | 895.453 | 20.46 |  | 0.9937543 | 91.44353 | 7.310336
1552.4 | 91.3148 | 9.842 | 894.433 | 20.38 |  | 0.9937558 | 91.45341 | 7.321929
1554 | 91.3233 | 9.852 | 893.828 | 20.31 |  | 0.9937551 | 91.46185 | 7.331833
1556 | 91.3263 | 9.855 | 895.168 | 20.24 |  | 0.9937408 | 91.46509 | 7.335639
1558 | 91.3252 | 9.854 | 894.927 | 20.19 |  | 0.9937389 | 91.46398 | 7.334332
1560 | 91.3231 | 9.852 | 895.2 | 20.2 |  | 0.9937377 | 91.46192 | 7.331912
1562 | 91.3223 | 9.851 | 895.218 | 20.18 |  | 0.9937361 | 91.46113 | 7.330988
1564 | 91.3226 | 9.851 | 895.928 | 20.16 |  | 0.9937297 | 91.46155 | 7.331481
1566 | 91.3225 | 9.851 | 896.926 | 20.14 |  | 0.9937213 | 91.46161 | 7.331558
1567.2 | 91.323 | 9.851 | 897.014 | 20.15 |  | 0.9937214 | 91.46212 | 7.332155

## 060915v1-lo-5
File Name |  | 060915v1.GIl~
Experiment |  | GHP ST Isotherm
Operator |  | JH
Experiment ID |  | 060915v1
Sample Name |  | RM8852 with UHPCO2 up to 45 bar
Sample Lot # |  | 20 degC (Repeat with HT outgas)
Notes |  | Aliq #2 with Kalrez (Jarod)
New pump - Run 2
Adsorbate |  | CO2
Drying Temp |  | 110 | °C
Heating Rate |  | 1 | °C/min
Max Drying Time |  | 60 | min
Equil Crit |  | 0.01 | wt % in | 2 | min
Run Temp |  | 20 | °C
Max Equil Time |  | 30 | min
Equil Crit |  | 0.01 | wt % in | 5 | min
Pres Steps |  | {300.000,500.000,700.000,1000.000,1400.000,2500.000,5000.000,7500.000,10000.000,12500.000,15000.000,17500.000,20000.000,22500.000,25000.000,27000.000,30000.000,33000.000,29000.000,27500.000,25500.000,23000.000,21000.000,18000.000,16000.000,13000.000,11000.000,9000.000,7000.000,4000.000,1500.000,900.000}
Data Logging Interval |  | 2 | min or | 0.01 | wt %
Expt Started |  | 06-09-2015
Run Started |  | 17:24:25
Corr. Buoyancy
Elap Time | Weight | Weight | Pressure | Samp Temp |  | Z | Corr. Weight | Corr. Weight %
min | mg | % chg | Torrs | °C |  | --- | g | % chg
0 | 91.323 | 0 | 896.515 | 20.15 |  | 0.9937249 | 91.46205 | 0
1.1 | 91.3127 | -0.011 | 890.726 | 20.16 |  | 0.9937664 | 91.45084 | -0.01225462
1.5 | 91.3021 | -0.023 | 887.189 | 20.24 |  | 0.9937969 | 91.43965 | -0.02448951
1.9 | 91.2804 | -0.047 | 884.825 | 20.37 |  | 0.9938226 | 91.41752 | -0.04868622
2 | 91.267 | -0.061 | 884.115 | 20.43 |  | 0.9938318 | 91.40398 | -0.0634894
2.2 | 91.2514 | -0.078 | 882.285 | 20.52 |  | 0.9938509 | 91.38805 | -0.08090432
2.4 | 91.2347 | -0.097 | 881.799 | 20.6 |  | 0.9938599 | 91.37124 | -0.09928757
2.6 | 91.2173 | -0.116 | 879.079 | 20.71 |  | 0.9938866 | 91.35336 | -0.118832
2.8 | 91.1991 | -0.136 | 878.596 | 20.8 |  | 0.9938962 | 91.33504 | -0.1388597
3 | 91.1808 | -0.156 | 875.283 | 20.89 |  | 0.9939255 | 91.31618 | -0.1594781
3.1 | 91.1627 | -0.176 | 875.317 | 21 |  | 0.9939328 | 91.29804 | -0.1793185
3.3 | 91.1443 | -0.196 | 873.408 | 21.1 |  | 0.993953 | 91.27929 | -0.199812
3.5 | 91.126 | -0.216 | 872.076 | 21.21 |  | 0.9939697 | 91.26074 | -0.2201029
3.7 | 91.1066 | -0.237 | 870.792 | 21.32 |  | 0.9939862 | 91.24108 | -0.2415882
3.9 | 91.089 | -0.256 | 868.627 | 21.42 |  | 0.994008 | 91.2231 | -0.2612497
4.1 | 91.0733 | -0.273 | 867.982 | 21.54 |  | 0.9940205 | 91.20725 | -0.2785857
4.3 | 91.0558 | -0.293 | 866.177 | 21.64 |  | 0.9940398 | 91.18942 | -0.2980763
4.4 | 91.0393 | -0.311 | 865.694 | 21.74 |  | 0.9940498 | 91.1728 | -0.316249
4.6 | 91.0236 | -0.328 | 864.068 | 21.85 |  | 0.9940684 | 91.1568 | -0.3337458
4.8 | 91.009 | -0.344 | 862.264 | 21.95 |  | 0.9940876 | 91.14187 | -0.3500648
5 | 90.9944 | -0.36 | 861.562 | 22.04 |  | 0.9940984 | 91.12712 | -0.3661918
5.2 | 90.9804 | -0.375 | 859.304 | 22.14 |  | 0.9941206 | 91.11272 | -0.3819312
5.4 | 90.967 | -0.39 | 853.52 | 22.23 |  | 0.9941663 | 91.09839 | -0.3976063
5.5 | 90.9543 | -0.404 | 852.05 | 22.33 |  | 0.994183 | 91.08541 | -0.4117902
5.7 | 90.9421 | -0.417 | 849.546 | 22.42 |  | 0.994206 | 91.07279 | -0.4255972
5.9 | 90.931 | -0.429 | 850.558 | 22.5 |  | 0.9942043 | 91.06181 | -0.4376016
6.1 | 90.9201 | -0.441 | 849.452 | 22.58 |  | 0.9942171 | 91.0507 | -0.4497456
6.3 | 90.9102 | -0.452 | 849.101 | 22.68 |  | 0.994226 | 91.0407 | -0.4606782
6.5 | 90.8999 | -0.463 | 849.531 | 22.8 |  | 0.9942308 | 91.03041 | -0.4719261
6.9 | 90.8848 | -0.48 | 846.556 | 22.95 |  | 0.9942608 | 91.01479 | -0.4890117
7.2 | 90.8716 | -0.494 | 847.432 | 23.11 |  | 0.9942652 | 91.00165 | -0.5033743
7.6 | 90.8585 | -0.509 | 848.053 | 23.26 |  | 0.9942706 | 90.98858 | -0.5176657
8 | 90.8479 | -0.52 | 848.523 | 23.39 |  | 0.9942757 | 90.97799 | -0.5292396
8.4 | 90.8382 | -0.531 | 848.633 | 23.54 |  | 0.9942846 | 90.96824 | -0.5398998
8.8 | 90.8244 | -0.546 | 832.446 | 23.65 |  | 0.9944012 | 90.9519 | -0.5577681
8.9 | 90.7814 | -0.593 | 807.142 | 23.69 |  | 0.9945749 | 90.90499 | -0.6090613
9.1 | 90.7612 | -0.615 | 808.383 | 23.73 |  | 0.9945689 | 90.88496 | -0.6309567
9.3 | 90.7491 | -0.628 | 798.777 | 23.8 |  | 0.9946381 | 90.87135 | -0.6458349
9.5 | 90.6963 | -0.686 | 835.337 | 23.81 |  | 0.9943917 | 90.82417 | -0.6974161
9.7 | 90.6253 | -0.764 | 822.001 | 23.86 |  | 0.9944849 | 90.7511 | -0.777312
9.9 | 90.5963 | -0.796 | 821.904 | 23.91 |  | 0.9944886 | 90.72206 | -0.809059
10.1 | 90.576 | -0.818 | 805.944 | 23.97 |  | 0.9945999 | 90.69928 | -0.8339665
10.3 | 90.5343 | -0.864 | 796.009 | 24 |  | 0.9946687 | 90.65604 | -0.8812434
10.4 | 90.5147 | -0.885 | 796.109 | 24.06 |  | 0.9946716 | 90.63643 | -0.9026836
10.6 | 90.4957 | -0.906 | 777.577 | 24.08 |  | 0.9947976 | 90.61458 | -0.9265807
10.8 | 90.4432 | -0.963 | 762.155 | 24.12 |  | 0.9949037 | 90.55969 | -0.9865901
11 | 90.4201 | -0.989 | 762.419 | 24.16 |  | 0.9949042 | 90.53662 | -1.01182
11.2 | 90.4022 | -1.008 | 747.758 | 24.22 |  | 0.9950061 | 90.51644 | -1.033878
11.4 | 90.3488 | -1.067 | 730.57 | 24.23 |  | 0.9951221 | 90.4604 | -1.095152
11.6 | 90.3226 | -1.095 | 730.955 | 24.28 |  | 0.9951223 | 90.43424 | -1.123754
11.8 | 90.2999 | -1.12 | 711.545 | 24.3 |  | 0.9952536 | 90.40855 | -1.151838
12 | 90.246 | -1.179 | 701.004 | 24.35 |  | 0.995327 | 90.35302 | -1.212558
12.2 | 90.2241 | -1.203 | 701.38 | 24.39 |  | 0.9953266 | 90.33116 | -1.236455
12.3 | 90.1959 | -1.234 | 681.277 | 24.4 |  | 0.9954618 | 90.29987 | -1.270662
12.5 | 90.1608 | -1.273 | 681.061 | 24.46 |  | 0.9954663 | 90.26472 | -1.309098
12.7 | 90.1473 | -1.287 | 679.588 | 24.48 |  | 0.9954772 | 90.25099 | -1.324113
12.9 | 90.1046 | -1.334 | 653.69 | 24.5 |  | 0.9956515 | 90.20431 | -1.375145
13.1 | 90.0687 | -1.373 | 654.205 | 24.53 |  | 0.9956495 | 90.16848 | -1.414322
13.3 | 90.0546 | -1.389 | 650.792 | 24.56 |  | 0.9956738 | 90.15385 | -1.430321
13.4 | 90.0078 | -1.44 | 628.438 | 24.58 |  | 0.9958242 | 90.10362 | -1.485239
13.6 | 89.975 | -1.476 | 628.951 | 24.62 |  | 0.9958227 | 90.07088 | -1.52103
13.8 | 89.9566 | -1.496 | 616.262 | 24.64 |  | 0.9959084 | 90.05053 | -1.543278
14 | 89.9053 | -1.552 | 604.634 | 24.66 |  | 0.9959869 | 89.99745 | -1.601319
14.2 | 89.88 | -1.58 | 605.037 | 24.69 |  | 0.9959856 | 89.9722 | -1.628924
14.4 | 89.8556 | -1.607 | 587.138 | 24.72 |  | 0.9961064 | 89.94505 | -1.658606
14.6 | 89.8038 | -1.664 | 582.027 | 24.73 |  | 0.9961409 | 89.89247 | -1.716099
14.8 | 89.785 | -1.684 | 580.669 | 24.76 |  | 0.9961513 | 89.87345 | -1.736891
15 | 89.7428 | -1.73 | 560.293 | 24.78 |  | 0.996288 | 89.82813 | -1.786443
15.1 | 89.7067 | -1.77 | 560.727 | 24.8 |  | 0.9962859 | 89.79209 | -1.825847
15.3 | 89.6908 | -1.787 | 555.023 | 24.82 |  | 0.9963247 | 89.77531 | -1.84419
15.5 | 89.6521 | -1.83 | 546.032 | 24.84 |  | 0.9963854 | 89.73523 | -1.888011
15.7 | 89.6316 | -1.852 | 546.369 | 24.86 |  | 0.996384 | 89.71478 | -1.910375
15.9 | 89.6092 | -1.877 | 531.317 | 24.88 |  | 0.996485 | 89.69007 | -1.937386
16.1 | 89.5594 | -1.931 | 526.545 | 24.9 |  | 0.9965175 | 89.63954 | -1.992638
16.2 | 89.543 | -1.949 | 525.418 | 24.9 |  | 0.996525 | 89.62297 | -2.010757
16.4 | 89.5022 | -1.994 | 507.743 | 24.92 |  | 0.9966434 | 89.57946 | -2.058323
16.6 | 89.4671 | -2.032 | 508.123 | 24.94 |  | 0.9966416 | 89.54441 | -2.096642
16.8 | 89.4504 | -2.05 | 500.072 | 24.96 |  | 0.9966959 | 89.52648 | -2.11625
17 | 89.4011 | -2.104 | 490.377 | 24.98 |  | 0.9967611 | 89.4757 | -2.171776
17.2 | 89.3788 | -2.129 | 490.699 | 24.98 |  | 0.9967589 | 89.45344 | -2.196104
17.3 | 89.356 | -2.154 | 479.608 | 25 |  | 0.9968334 | 89.42895 | -2.222888
17.5 | 89.3205 | -2.193 | 478.721 | 25 |  | 0.9968393 | 89.39331 | -2.26185
17.7 | 89.3033 | -2.212 | 471.512 | 25.03 |  | 0.9968882 | 89.375 | -2.281866
17.9 | 89.2561 | -2.263 | 462.618 | 25.05 |  | 0.996948 | 89.32644 | -2.334961
18.1 | 89.2346 | -2.287 | 462.847 | 25.06 |  | 0.9969468 | 89.30498 | -2.358432
18.3 | 89.2055 | -2.319 | 448.548 | 25.05 |  | 0.9970414 | 89.2737 | -2.39263
18.5 | 89.1636 | -2.365 | 447.622 | 25.05 |  | 0.9970475 | 89.23166 | -2.438596
18.6 | 89.1485 | -2.381 | 443.468 | 25.08 |  | 0.9970761 | 89.21592 | -2.455806
18.8 | 89.1117 | -2.421 | 437.407 | 25.1 |  | 0.9971169 | 89.17819 | -2.497056
19 | 89.0938 | -2.441 | 437.249 | 25.09 |  | 0.9971177 | 89.16027 | -2.516651
19.2 | 89.062 | -2.476 | 423.719 | 25.1 |  | 0.9972078 | 89.1264 | -2.553677
19.4 | 89.0258 | -2.515 | 423.78 | 25.12 |  | 0.997208 | 89.09021 | -2.593251
19.6 | 89.0104 | -2.532 | 417.669 | 25.13 |  | 0.9972488 | 89.07387 | -2.611109
19.8 | 88.9659 | -2.581 | 410.659 | 25.12 |  | 0.997295 | 89.02831 | -2.660929
19.9 | 88.946 | -2.603 | 410.63 | 25.14 |  | 0.9972958 | 89.0084 | -2.682696
20.1 | 88.9152 | -2.637 | 398.605 | 25.16 |  | 0.9973761 | 88.97576 | -2.718378
20.3 | 88.8798 | -2.675 | 398.588 | 25.17 |  | 0.9973765 | 88.94036 | -2.757088
20.5 | 88.863 | -2.694 | 391.919 | 25.16 |  | 0.9974204 | 88.92254 | -2.776565
20.7 | 88.8195 | -2.741 | 386.942 | 25.17 |  | 0.9974537 | 88.87828 | -2.824957
20.9 | 88.8022 | -2.76 | 386.174 | 25.17 |  | 0.9974588 | 88.86087 | -2.843999
21 | 88.7681 | -2.798 | 376.026 | 25.18 |  | 0.9975263 | 88.82522 | -2.882975
21.2 | 88.7391 | -2.829 | 376.232 | 25.19 |  | 0.9975252 | 88.79625 | -2.91465
21.4 | 88.7216 | -2.849 | 369.141 | 25.2 |  | 0.9975724 | 88.77767 | -2.934966
21.6 | 88.6808 | -2.893 | 365.976 | 25.21 |  | 0.9975937 | 88.73638 | -2.980103
21.8 | 88.665 | -2.91 | 363.664 | 25.22 |  | 0.9976092 | 88.72023 | -2.997765
22 | 88.6272 | -2.952 | 356.275 | 25.22 |  | 0.9976582 | 88.6813 | -3.040324
22.1 | 88.6056 | -2.976 | 356.481 | 25.23 |  | 0.9976571 | 88.65973 | -3.063908
22.3 | 88.5823 | -3.001 | 347.886 | 25.24 |  | 0.9977142 | 88.63512 | -3.090815
22.5 | 88.5487 | -3.038 | 347.464 | 25.24 |  | 0.997717 | 88.60146 | -3.127622
22.7 | 88.5344 | -3.054 | 342.526 | 25.24 |  | 0.9977497 | 88.58641 | -3.144078
22.9 | 88.4973 | -3.094 | 338.958 | 25.25 |  | 0.9977736 | 88.54876 | -3.185237
23.1 | 88.4821 | -3.111 | 337.81 | 25.27 |  | 0.9977816 | 88.53338 | -3.202051
23.2 | 88.45 | -3.146 | 331.004 | 25.26 |  | 0.9978264 | 88.50025 | -3.238278
23.4 | 88.4275 | -3.171 | 331.233 | 25.25 |  | 0.9978247 | 88.47779 | -3.262838
23.6 | 88.4028 | -3.198 | 323.706 | 25.27 |  | 0.997875 | 88.45194 | -3.291099
23.8 | 88.3746 | -3.229 | 323.775 | 25.28 |  | 0.9978747 | 88.42375 | -3.321922
24 | 88.3598 | -3.245 | 319.165 | 25.28 |  | 0.9979052 | 88.40825 | -3.338871
24.2 | 88.3274 | -3.28 | 316.846 | 25.29 |  | 0.9979208 | 88.37549 | -3.374683
24.4 | 88.3148 | -3.294 | 315.336 | 25.29 |  | 0.9979308 | 88.36266 | -3.38871
24.6 | 88.2849 | -3.327 | 310.333 | 25.29 |  | 0.9979639 | 88.332 | -3.422233
24.7 | 88.268 | -3.345 | 310.353 | 25.31 |  | 0.9979642 | 88.3151 | -3.440711
24.9 | 88.2464 | -3.369 | 304.481 | 25.3 |  | 0.9980028 | 88.29261 | -3.465302
25.1 | 88.2229 | -3.395 | 304.484 | 25.31 |  | 0.998003 | 88.26911 | -3.490997
25.3 | 88.2088 | -3.41 | 299.994 | 25.29 |  | 0.9980322 | 88.25433 | -3.507156
25.5 | 88.181 | -3.44 | 298.825 | 25.32 |  | 0.9980406 | 88.22635 | -3.537751
25.7 | 88.1693 | -3.453 | 296.29 | 25.31 |  | 0.9980572 | 88.21426 | -3.550962
25.8 | 88.1426 | -3.483 | 293.567 | 25.32 |  | 0.9980754 | 88.18715 | -3.580609
26 | 88.129 | -3.497 | 292.442 | 25.34 |  | 0.9980832 | 88.17337 | -3.595669
26.2 | 88.1046 | -3.524 | 288.705 | 25.33 |  | 0.9981077 | 88.14841 | -3.622966
26.4 | 88.0908 | -3.539 | 288.705 | 25.33 |  | 0.9981077 | 88.13461 | -3.638055
26.6 | 88.0727 | -3.559 | 284.235 | 25.34 |  | 0.9981375 | 88.11583 | -3.658589
26.8 | 88.054 | -3.58 | 284.276 | 25.34 |  | 0.9981372 | 88.09713 | -3.679028
27 | 88.0432 | -3.591 | 281.069 | 25.35 |  | 0.9981586 | 88.08584 | -3.69137
27.1 | 88.0208 | -3.616 | 280.076 | 25.34 |  | 0.998165 | 88.06329 | -3.716025
27.5 | 87.9892 | -3.651 | 276.147 | 25.37 |  | 0.9981915 | 88.03109 | -3.751232
27.7 | 87.9796 | -3.661 | 275.308 | 25.37 |  | 0.9981971 | 88.02136 | -3.761868
27.9 | 87.9606 | -3.682 | 272.496 | 25.38 |  | 0.9982158 | 88.00194 | -3.78311
28.1 | 87.9498 | -3.694 | 272.495 | 25.37 |  | 0.9982156 | 87.99114 | -3.794917
28.3 | 87.9369 | -3.708 | 270.134 | 25.4 |  | 0.9982318 | 87.97787 | -3.809418
28.5 | 87.927 | -3.719 | 270.262 | 25.39 |  | 0.9982308 | 87.96799 | -3.820219
28.6 | 87.9175 | -3.729 | 267.985 | 25.37 |  | 0.9982454 | 87.95815 | -3.830982
28.8 | 87.9055 | -3.742 | 268.002 | 25.37 |  | 0.9982453 | 87.94615 | -3.844099
29.2 | 87.8806 | -3.769 | 264.958 | 25.37 |  | 0.9982654 | 87.92079 | -3.871829
29.6 | 87.8566 | -3.796 | 262.128 | 25.4 |  | 0.9982847 | 87.89636 | -3.898544
30 | 87.8347 | -3.82 | 259.498 | 25.39 |  | 0.9983019 | 87.87406 | -3.922924
30.4 | 87.8142 | -3.842 | 257.034 | 25.39 |  | 0.9983181 | 87.85319 | -3.945747
30.7 | 87.7955 | -3.863 | 254.799 | 25.4 |  | 0.9983331 | 87.83414 | -3.966565
30.9 | 87.7854 | -3.874 | 254.867 | 25.4 |  | 0.9983326 | 87.82405 | -3.977597
31.3 | 87.7699 | -3.891 | 253.429 | 25.41 |  | 0.9983423 | 87.80833 | -3.994784
31.7 | 87.7522 | -3.91 | 251.407 | 25.41 |  | 0.9983557 | 87.79033 | -4.014472
32.1 | 87.7351 | -3.929 | 249.574 | 25.41 |  | 0.9983678 | 87.77295 | -4.033473
32.5 | 87.7189 | -3.946 | 247.856 | 25.41 |  | 0.9983791 | 87.75649 | -4.05147
32.8 | 87.704 | -3.963 | 246.273 | 25.41 |  | 0.9983895 | 87.74135 | -4.068024
33.2 | 87.6897 | -3.978 | 244.808 | 25.44 |  | 0.9983997 | 87.72682 | -4.083906
33.6 | 87.6766 | -3.993 | 243.449 | 25.43 |  | 0.9984085 | 87.71352 | -4.098454
34 | 87.6648 | -4.006 | 242.173 | 25.42 |  | 0.9984168 | 87.70152 | -4.111566
34.4 | 87.6538 | -4.018 | 241.008 | 25.42 |  | 0.9984245 | 87.69035 | -4.123786
34.7 | 87.6431 | -4.03 | 239.933 | 25.43 |  | 0.9984317 | 87.67948 | -4.135665
35.1 | 87.6328 | -4.041 | 238.927 | 25.44 |  | 0.9984385 | 87.66903 | -4.147095
35.7 | 87.62 | -4.055 | 238.315 | 25.44 |  | 0.9984426 | 87.65614 | -4.161191
36.3 | 87.6074 | -4.069 | 236.59 | 25.44 |  | 0.998454 | 87.64327 | -4.175254
36.9 | 87.5962 | -4.081 | 236.094 | 25.45 |  | 0.9984574 | 87.632 | -4.187583
37.5 | 87.586 | -4.092 | 234.701 | 25.46 |  | 0.9984668 | 87.62158 | -4.198968
38 | 87.5756 | -4.103 | 234.041 | 25.46 |  | 0.9984711 | 87.61108 | -4.210448
38.8 | 87.5645 | -4.116 | 233.085 | 25.45 |  | 0.9984773 | 87.59984 | -4.222742
39.6 | 87.5546 | -4.126 | 232.09 | 25.46 |  | 0.998484 | 87.58979 | -4.233732
40.6 | 87.5452 | -4.137 | 231.049 | 25.46 |  | 0.9984909 | 87.58023 | -4.244183
41.6 | 87.5351 | -4.148 | 230.263 | 25.45 |  | 0.9984959 | 87.57001 | -4.255355
43 | 87.5251 | -4.159 | 229.354 | 25.46 |  | 0.998502 | 87.55987 | -4.26644
44.6 | 87.5159 | -4.169 | 228.555 | 25.45 |  | 0.9985071 | 87.55055 | -4.276631
46.6 | 87.5077 | -4.178 | 227.67 | 25.47 |  | 0.9985133 | 87.54222 | -4.285746
48.6 | 87.5012 | -4.185 | 227.107 | 25.46 |  | 0.9985169 | 87.53563 | -4.292944
50.6 | 87.4965 | -4.19 | 226.627 | 25.46 |  | 0.99852 | 87.53086 | -4.298163
52.6 | 87.4925 | -4.194 | 226.32 | 25.47 |  | 0.9985222 | 87.52681 | -4.302589
54.6 | 87.4893 | -4.198 | 226.132 | 25.46 |  | 0.9985233 | 87.52358 | -4.306117
56.6 | 87.4883 | -4.199 | 225.97 | 25.46 |  | 0.9985244 | 87.52256 | -4.307237
58.6 | 87.4865 | -4.201 | 225.868 | 25.45 |  | 0.9985249 | 87.52074 | -4.309221
60.6 | 87.4865 | -4.201 | 225.792 | 25.46 |  | 0.9985255 | 87.52073 | -4.309235
62.6 | 87.4848 | -4.203 | 225.744 | 25.53 |  | 0.998527 | 87.51902 | -4.31111
64.6 | 87.4836 | -4.204 | 225.675 | 25.5 |  | 0.998527 | 87.51781 | -4.31243
66.6 | 87.4825 | -4.205 | 225.618 | 25.55 |  | 0.9985282 | 87.51669 | -4.313649
68.6 | 87.4817 | -4.206 | 225.611 | 25.44 |  | 0.9985264 | 87.51591 | -4.314511
70.6 | 87.4803 | -4.208 | 225.593 | 25.47 |  | 0.998527 | 87.5145 | -4.316048
72.6 | 87.479 | -4.209 | 225.558 | 25.48 |  | 0.9985274 | 87.51319 | -4.317477
74.6 | 87.4786 | -4.21 | 225.558 | 25.45 |  | 0.9985269 | 87.5128 | -4.31791
76.6 | 87.478 | -4.21 | 225.541 | 25.44 |  | 0.9985269 | 87.5122 | -4.318568
78.6 | 87.4776 | -4.211 | 225.531 | 25.5 |  | 0.9985279 | 87.51179 | -4.319014
80.6 | 87.4769 | -4.211 | 225.529 | 25.43 |  | 0.9985268 | 87.51109 | -4.319771
82.6 | 87.4767 | -4.212 | 225.516 | 25.48 |  | 0.9985277 | 87.51089 | -4.319998
84.6 | 87.4766 | -4.212 | 225.515 | 25.47 |  | 0.9985275 | 87.51079 | -4.320106
86.6 | 87.4753 | -4.213 | 225.51 | 25.46 |  | 0.9985274 | 87.50949 | -4.321527
88.6 | 87.4742 | -4.214 | 225.522 | 25.47 |  | 0.9985275 | 87.50839 | -4.322729
90.6 | 87.4741 | -4.215 | 225.528 | 25.47 |  | 0.9985274 | 87.50829 | -4.322838
92.6 | 87.4735 | -4.215 | 225.524 | 25.46 |  | 0.9985273 | 87.50769 | -4.323493
94.6 | 87.4732 | -4.216 | 225.525 | 25.46 |  | 0.9985273 | 87.50739 | -4.323821
96.6 | 87.4727 | -4.216 | 225.528 | 25.48 |  | 0.9985276 | 87.50689 | -4.32437
98.6 | 87.4726 | -4.216 | 225.523 | 25.47 |  | 0.9985275 | 87.50679 | -4.324478
100.6 | 87.4724 | -4.216 | 225.521 | 25.47 |  | 0.9985275 | 87.50659 | -4.324697
102.6 | 87.4722 | -4.217 | 225.561 | 25.47 |  | 0.9985272 | 87.5064 | -4.32491
104.6 | 87.472 | -4.217 | 225.527 | 25.47 |  | 0.9985274 | 87.50619 | -4.325134
106.6 | 87.4714 | -4.218 | 225.526 | 25.44 |  | 0.998527 | 87.50559 | -4.325786
108.7 | 87.4707 | -4.218 | 225.536 | 25.48 |  | 0.9985276 | 87.50489 | -4.326555
110.7 | 87.4703 | -4.219 | 225.536 | 25.46 |  | 0.9985272 | 87.50449 | -4.32699
112.7 | 87.4706 | -4.218 | 225.56 | 25.44 |  | 0.9985267 | 87.5048 | -4.326655
114.7 | 87.4707 | -4.218 | 225.563 | 25.47 |  | 0.9985272 | 87.5049 | -4.326549
116.7 | 87.47 | -4.219 | 225.555 | 25.46 |  | 0.9985271 | 87.5042 | -4.327315
118.7 | 87.4695 | -4.22 | 225.568 | 25.47 |  | 0.9985272 | 87.5037 | -4.32786
120.7 | 87.4695 | -4.22 | 225.596 | 25.45 |  | 0.9985267 | 87.5037 | -4.327853
122.7 | 87.4694 | -4.22 | 225.599 | 25.45 |  | 0.9985266 | 87.5036 | -4.327962
124.7 | 87.4693 | -4.22 | 225.606 | 25.47 |  | 0.9985269 | 87.5035 | -4.328073
126.7 | 87.4693 | -4.22 | 225.607 | 25.47 |  | 0.9985269 | 87.5035 | -4.328073
128.7 | 87.4689 | -4.22 | 225.645 | 25.48 |  | 0.9985268 | 87.50311 | -4.328505
130.7 | 87.4689 | -4.22 | 225.631 | 25.45 |  | 0.9985264 | 87.50311 | -4.328503
132.7 | 87.4692 | -4.22 | 225.626 | 25.46 |  | 0.9985266 | 87.50341 | -4.328178
134.7 | 87.4695 | -4.22 | 225.64 | 25.47 |  | 0.9985267 | 87.50371 | -4.327848
136.7 | 87.4691 | -4.22 | 225.652 | 25.45 |  | 0.9985263 | 87.50331 | -4.328281
138.7 | 87.4714 | -4.218 | 225.641 | 25.46 |  | 0.9985265 | 87.50561 | -4.32577
140.7 | 87.4712 | -4.218 | 225.659 | 25.47 |  | 0.9985266 | 87.50541 | -4.325987
142.7 | 87.4711 | -4.218 | 225.68 | 25.47 |  | 0.9985264 | 87.50531 | -4.326092
144.7 | 87.471 | -4.218 | 225.689 | 25.45 |  | 0.998526 | 87.50522 | -4.326198
146.7 | 87.4709 | -4.218 | 225.724 | 25.45 |  | 0.9985258 | 87.50512 | -4.326301
148.7 | 87.4716 | -4.217 | 225.713 | 25.46 |  | 0.9985261 | 87.50582 | -4.325539
150.7 | 87.4714 | -4.218 | 225.733 | 25.47 |  | 0.9985261 | 87.50562 | -4.325756
152.7 | 87.4715 | -4.217 | 225.739 | 25.48 |  | 0.9985262 | 87.50572 | -4.325647
154.7 | 87.4718 | -4.217 | 225.734 | 25.47 |  | 0.9985261 | 87.50602 | -4.325318
156.7 | 87.4714 | -4.218 | 225.768 | 25.47 |  | 0.9985259 | 87.50563 | -4.32575
158.7 | 87.471 | -4.218 | 225.753 | 25.47 |  | 0.998526 | 87.50522 | -4.32619
160.7 | 87.4721 | -4.217 | 225.78 | 25.44 |  | 0.9985253 | 87.50633 | -4.324979
162.7 | 87.4716 | -4.217 | 225.792 | 25.45 |  | 0.9985254 | 87.50583 | -4.325525
164.7 | 87.471 | -4.218 | 225.786 | 25.46 |  | 0.9985256 | 87.50523 | -4.326183
166.7 | 87.4709 | -4.218 | 225.817 | 25.45 |  | 0.9985252 | 87.50514 | -4.326286
168.7 | 87.4707 | -4.218 | 225.814 | 25.46 |  | 0.9985254 | 87.50493 | -4.326506
170.7 | 87.4702 | -4.219 | 225.839 | 25.45 |  | 0.9985251 | 87.50444 | -4.327048
172.7 | 87.4699 | -4.219 | 225.846 | 25.47 |  | 0.9985253 | 87.50414 | -4.327377
174.7 | 87.47 | -4.219 | 225.833 | 25.48 |  | 0.9985256 | 87.50424 | -4.327271
176.7 | 87.4704 | -4.219 | 225.862 | 25.47 |  | 0.9985252 | 87.50464 | -4.326828
178.7 | 87.4709 | -4.218 | 225.858 | 25.46 |  | 0.9985251 | 87.50514 | -4.32628
180.7 | 87.4713 | -4.218 | 225.863 | 25.47 |  | 0.9985252 | 87.50554 | -4.325843
182.7 | 87.4714 | -4.218 | 225.859 | 25.47 |  | 0.9985253 | 87.50564 | -4.325735
184.7 | 87.471 | -4.218 | 225.886 | 25.47 |  | 0.9985251 | 87.50524 | -4.326168
186.7 | 87.4712 | -4.218 | 225.905 | 25.46 |  | 0.9985248 | 87.50545 | -4.325945
188.7 | 87.4713 | -4.218 | 225.92 | 25.47 |  | 0.9985249 | 87.50555 | -4.325834
190.7 | 87.4713 | -4.218 | 225.934 | 25.46 |  | 0.9985246 | 87.50555 | -4.32583
192.8 | 87.4715 | -4.217 | 225.952 | 25.46 |  | 0.9985245 | 87.50576 | -4.325609
194.8 | 87.4715 | -4.217 | 225.962 | 25.47 |  | 0.9985246 | 87.50576 | -4.325608
196.8 | 87.4716 | -4.217 | 225.99 | 25.47 |  | 0.9985244 | 87.50586 | -4.325494
198.8 | 87.4716 | -4.217 | 225.988 | 25.46 |  | 0.9985242 | 87.50586 | -4.325493
200.8 | 87.4718 | -4.217 | 225.995 | 25.45 |  | 0.998524 | 87.50606 | -4.325272
202.8 | 87.4719 | -4.217 | 226.008 | 25.45 |  | 0.9985239 | 87.50617 | -4.325161
204.8 | 87.4719 | -4.217 | 226.018 | 25.47 |  | 0.9985242 | 87.50616 | -4.325162
206.8 | 87.4712 | -4.218 | 226.021 | 25.46 |  | 0.998524 | 87.50547 | -4.325925
208.8 | 87.4714 | -4.218 | 226.053 | 25.47 |  | 0.998524 | 87.50567 | -4.325703
210.8 | 87.4713 | -4.218 | 226.063 | 25.48 |  | 0.9985241 | 87.50557 | -4.325811
212.8 | 87.4711 | -4.218 | 226.085 | 25.47 |  | 0.9985238 | 87.50537 | -4.326025
214.8 | 87.4711 | -4.218 | 226.062 | 25.47 |  | 0.9985239 | 87.50537 | -4.326029
216.8 | 87.471 | -4.218 | 226.075 | 25.46 |  | 0.9985237 | 87.50527 | -4.326135
218.8 | 87.4718 | -4.217 | 226.105 | 25.47 |  | 0.9985236 | 87.50608 | -4.325257
220.8 | 87.4725 | -4.216 | 226.117 | 25.46 |  | 0.9985234 | 87.50678 | -4.324488
222.8 | 87.472 | -4.217 | 226.138 | 25.47 |  | 0.9985234 | 87.50628 | -4.325032
224.8 | 87.4715 | -4.217 | 226.144 | 25.47 |  | 0.9985234 | 87.50578 | -4.325578
226.8 | 87.4722 | -4.217 | 226.161 | 25.45 |  | 0.9985229 | 87.50649 | -4.324807
228.8 | 87.4722 | -4.217 | 226.173 | 25.46 |  | 0.998523 | 87.50649 | -4.324807
230.8 | 87.4721 | -4.217 | 226.178 | 25.45 |  | 0.9985228 | 87.50639 | -4.324914
232.8 | 87.4722 | -4.217 | 226.176 | 25.46 |  | 0.998523 | 87.50649 | -4.324806
234.8 | 87.4724 | -4.216 | 226.196 | 25.46 |  | 0.9985229 | 87.50669 | -4.324584
236.8 | 87.4715 | -4.217 | 226.207 | 25.46 |  | 0.9985228 | 87.50579 | -4.325566
238.8 | 87.4716 | -4.217 | 226.226 | 25.46 |  | 0.9985227 | 87.5059 | -4.325454
240.8 | 87.4716 | -4.217 | 226.227 | 25.45 |  | 0.9985225 | 87.5059 | -4.325452
242.8 | 87.4713 | -4.218 | 226.248 | 25.46 |  | 0.9985225 | 87.5056 | -4.325778
244.8 | 87.4716 | -4.217 | 226.263 | 25.47 |  | 0.9985226 | 87.5059 | -4.325449
246.8 | 87.4717 | -4.217 | 226.268 | 25.48 |  | 0.9985227 | 87.506 | -4.32534
248.8 | 87.4718 | -4.217 | 226.282 | 25.47 |  | 0.9985225 | 87.5061 | -4.325227
250.8 | 87.472 | -4.217 | 226.292 | 25.46 |  | 0.9985222 | 87.50631 | -4.325006
252.8 | 87.4717 | -4.217 | 226.307 | 25.47 |  | 0.9985223 | 87.50601 | -4.325332
254.8 | 87.4717 | -4.217 | 226.298 | 25.48 |  | 0.9985225 | 87.50601 | -4.325335
256.9 | 87.4716 | -4.217 | 226.315 | 25.46 |  | 0.9985221 | 87.50591 | -4.325439
258.9 | 87.4718 | -4.217 | 226.329 | 25.47 |  | 0.9985222 | 87.50611 | -4.325219
260.9 | 87.4734 | -4.215 | 226.335 | 25.46 |  | 0.998522 | 87.50771 | -4.323468
262.9 | 87.4733 | -4.215 | 226.368 | 25.48 |  | 0.9985221 | 87.50762 | -4.323574
264.9 | 87.4728 | -4.216 | 226.365 | 25.47 |  | 0.9985219 | 87.50712 | -4.32412
266.9 | 87.4725 | -4.216 | 226.378 | 25.46 |  | 0.9985217 | 87.50682 | -4.324445
268.9 | 87.4725 | -4.216 | 226.389 | 25.46 |  | 0.9985216 | 87.50682 | -4.324443
270.9 | 87.4725 | -4.216 | 226.418 | 25.46 |  | 0.9985214 | 87.50683 | -4.324438
272.9 | 87.4728 | -4.216 | 226.424 | 25.47 |  | 0.9985215 | 87.50713 | -4.32411
274.9 | 87.4731 | -4.216 | 226.442 | 25.47 |  | 0.9985214 | 87.50743 | -4.323779
276.9 | 87.4729 | -4.216 | 226.453 | 25.48 |  | 0.9985215 | 87.50723 | -4.323997
278.9 | 87.4723 | -4.217 | 226.462 | 25.47 |  | 0.9985213 | 87.50663 | -4.324651
280.9 | 87.4726 | -4.216 | 226.483 | 25.48 |  | 0.9985213 | 87.50693 | -4.32432
282.9 | 87.4728 | -4.216 | 226.484 | 25.49 |  | 0.9985215 | 87.50713 | -4.324103
284.9 | 87.4733 | -4.215 | 226.505 | 25.48 |  | 0.9985212 | 87.50764 | -4.323551
286.9 | 87.4732 | -4.216 | 226.499 | 25.46 |  | 0.9985209 | 87.50754 | -4.323659
288.9 | 87.4732 | -4.216 | 226.509 | 25.47 |  | 0.998521 | 87.50754 | -4.323659
290.9 | 87.4733 | -4.215 | 226.51 | 25.48 |  | 0.9985211 | 87.50764 | -4.323551
292.9 | 87.4731 | -4.216 | 226.536 | 25.46 |  | 0.9985206 | 87.50744 | -4.323762
294.9 | 87.4732 | -4.216 | 226.536 | 25.47 |  | 0.9985208 | 87.50754 | -4.323654
296.9 | 87.4739 | -4.215 | 226.536 | 25.45 |  | 0.9985205 | 87.50825 | -4.322886
298.9 | 87.474 | -4.215 | 226.551 | 25.47 |  | 0.9985207 | 87.50835 | -4.322777
300.9 | 87.4736 | -4.215 | 226.558 | 25.47 |  | 0.9985206 | 87.50795 | -4.323213
302.9 | 87.4727 | -4.216 | 226.565 | 25.45 |  | 0.9985203 | 87.50705 | -4.324194
305 | 87.4734 | -4.215 | 226.574 | 25.46 |  | 0.9985204 | 87.50775 | -4.323428
307 | 87.4735 | -4.215 | 226.593 | 25.46 |  | 0.9985203 | 87.50785 | -4.323316
309 | 87.4733 | -4.215 | 226.629 | 25.48 |  | 0.9985203 | 87.50766 | -4.323531
311 | 87.4736 | -4.215 | 226.637 | 25.47 |  | 0.9985201 | 87.50796 | -4.3232
313 | 87.4735 | -4.215 | 226.644 | 25.47 |  | 0.9985201 | 87.50786 | -4.323308
315 | 87.4746 | -4.214 | 226.651 | 25.46 |  | 0.9985199 | 87.50896 | -4.322103
317 | 87.474 | -4.215 | 226.676 | 25.46 |  | 0.9985197 | 87.50837 | -4.322755
319 | 87.4737 | -4.215 | 226.701 | 25.46 |  | 0.9985195 | 87.50807 | -4.323079
321 | 87.4735 | -4.215 | 226.71 | 25.46 |  | 0.9985195 | 87.50787 | -4.323296
323 | 87.4731 | -4.216 | 226.723 | 25.48 |  | 0.9985197 | 87.50747 | -4.323734
325 | 87.4732 | -4.216 | 226.725 | 25.46 |  | 0.9985194 | 87.50757 | -4.323622
327 | 87.4734 | -4.215 | 226.73 | 25.46 |  | 0.9985193 | 87.50777 | -4.323402
329 | 87.4735 | -4.215 | 226.728 | 25.47 |  | 0.9985195 | 87.50787 | -4.323294
331 | 87.4736 | -4.215 | 226.741 | 25.45 |  | 0.9985191 | 87.50798 | -4.32318
333 | 87.4737 | -4.215 | 226.754 | 25.45 |  | 0.998519 | 87.50808 | -4.323069
335 | 87.4739 | -4.215 | 226.78 | 25.45 |  | 0.9985189 | 87.50828 | -4.322846
337 | 87.4732 | -4.216 | 226.783 | 25.46 |  | 0.998519 | 87.50758 | -4.323612
339 | 87.4733 | -4.215 | 226.805 | 25.47 |  | 0.998519 | 87.50768 | -4.3235
341 | 87.4735 | -4.215 | 226.837 | 25.48 |  | 0.998519 | 87.50789 | -4.323278
343 | 87.4738 | -4.215 | 226.817 | 25.45 |  | 0.9985186 | 87.50819 | -4.322949
345 | 87.4737 | -4.215 | 226.837 | 25.46 |  | 0.9985186 | 87.50809 | -4.323056
347 | 87.4737 | -4.215 | 226.861 | 25.45 |  | 0.9985183 | 87.50809 | -4.323051
349 | 87.4744 | -4.214 | 226.868 | 25.48 |  | 0.9985188 | 87.50879 | -4.322288
351 | 87.4734 | -4.215 | 226.89 | 25.47 |  | 0.9985185 | 87.5078 | -4.323377
353 | 87.473 | -4.216 | 226.871 | 25.46 |  | 0.9985184 | 87.5074 | -4.323816
355 | 87.4732 | -4.216 | 226.898 | 25.46 |  | 0.9985182 | 87.5076 | -4.323593
357.1 | 87.4736 | -4.215 | 226.92 | 25.45 |  | 0.9985179 | 87.508 | -4.323151
359.1 | 87.4733 | -4.215 | 226.924 | 25.48 |  | 0.9985184 | 87.5077 | -4.323482
361.1 | 87.4732 | -4.216 | 226.941 | 25.45 |  | 0.9985178 | 87.50761 | -4.323585
363.1 | 87.4739 | -4.215 | 226.955 | 25.45 |  | 0.9985177 | 87.50831 | -4.322817
365.1 | 87.4741 | -4.215 | 226.983 | 25.46 |  | 0.9985177 | 87.50851 | -4.322595
367.1 | 87.4748 | -4.214 | 226.992 | 25.46 |  | 0.9985176 | 87.50921 | -4.321828
369.1 | 87.4747 | -4.214 | 226.996 | 25.45 |  | 0.9985174 | 87.50912 | -4.321935
371.1 | 87.475 | -4.214 | 227.032 | 25.45 |  | 0.9985172 | 87.50942 | -4.321601
373.1 | 87.4752 | -4.213 | 227.023 | 25.47 |  | 0.9985176 | 87.50962 | -4.321387
375.1 | 87.4747 | -4.214 | 227.029 | 25.48 |  | 0.9985177 | 87.50912 | -4.321934
377.1 | 87.4743 | -4.214 | 227.041 | 25.48 |  | 0.9985176 | 87.50872 | -4.322369
379.1 | 87.4736 | -4.215 | 227.061 | 25.46 |  | 0.9985172 | 87.50802 | -4.323129
381.1 | 87.4745 | -4.214 | 227.06 | 25.46 |  | 0.9985172 | 87.50892 | -4.322145
383.1 | 87.475 | -4.214 | 227.074 | 25.46 |  | 0.9985171 | 87.50943 | -4.321596
385.1 | 87.4756 | -4.213 | 227.075 | 25.45 |  | 0.9985169 | 87.51003 | -4.320938
387.1 | 87.4752 | -4.213 | 227.09 | 25.45 |  | 0.9985168 | 87.50963 | -4.321373
389.1 | 87.4753 | -4.213 | 227.087 | 25.44 |  | 0.9985167 | 87.50973 | -4.321263
389.2 | 85.4066 | -6.478 | 227.086 | 25.45 |  | 0.9985168 | 85.44103 | -6.583077
389.3 | 78.8598 | -13.647 | 227.093 | 25.45 |  | 0.9985168 | 78.89423 | -13.74102
389.5 | 87.4747 | -4.214 | 227.103 | 25.45 |  | 0.9985167 | 87.50913 | -4.321918
391.5 | 87.475 | -4.214 | 227.117 | 25.46 |  | 0.9985168 | 87.50943 | -4.321589
393.5 | 87.4755 | -4.213 | 227.128 | 25.44 |  | 0.9985164 | 87.50994 | -4.321038
395.5 | 87.4756 | -4.213 | 227.136 | 25.44 |  | 0.9985163 | 87.51004 | -4.320927
397.5 | 87.4757 | -4.213 | 227.148 | 25.45 |  | 0.9985164 | 87.51014 | -4.320817
399.5 | 87.4757 | -4.213 | 227.171 | 25.44 |  | 0.9985161 | 87.51014 | -4.320812
401.6 | 87.4763 | -4.212 | 227.172 | 25.45 |  | 0.9985163 | 87.51074 | -4.320157
403.6 | 87.4756 | -4.213 | 227.189 | 25.44 |  | 0.998516 | 87.51005 | -4.320918
405.6 | 87.4762 | -4.212 | 227.204 | 25.44 |  | 0.9985159 | 87.51065 | -4.32026
407.6 | 87.4766 | -4.212 | 227.222 | 25.46 |  | 0.9985161 | 87.51105 | -4.319822
409.6 | 87.4762 | -4.212 | 227.238 | 25.47 |  | 0.9985162 | 87.51065 | -4.320258
411.6 | 87.477 | -4.211 | 227.238 | 25.44 |  | 0.9985157 | 87.51145 | -4.319379
413.6 | 87.4759 | -4.213 | 227.239 | 25.46 |  | 0.998516 | 87.51035 | -4.320584
415.6 | 87.4758 | -4.213 | 227.26 | 25.45 |  | 0.9985157 | 87.51026 | -4.320689
417.6 | 87.4764 | -4.212 | 227.278 | 25.45 |  | 0.9985156 | 87.51086 | -4.32003
419.6 | 87.4763 | -4.212 | 227.257 | 25.46 |  | 0.9985159 | 87.51075 | -4.320144
421.6 | 87.4757 | -4.213 | 227.282 | 25.46 |  | 0.9985157 | 87.51016 | -4.320796
423.6 | 87.4754 | -4.213 | 227.299 | 25.45 |  | 0.9985154 | 87.50986 | -4.32112
425.6 | 87.4758 | -4.213 | 227.307 | 25.46 |  | 0.9985155 | 87.51026 | -4.320682
427.6 | 87.476 | -4.212 | 227.296 | 25.45 |  | 0.9985154 | 87.51046 | -4.320464
429.6 | 87.4757 | -4.213 | 227.305 | 25.47 |  | 0.9985157 | 87.51016 | -4.320793
431.6 | 87.4757 | -4.213 | 227.304 | 25.46 |  | 0.9985156 | 87.51016 | -4.320792
433.6 | 87.4759 | -4.213 | 227.338 | 25.45 |  | 0.9985152 | 87.51037 | -4.320567
435.6 | 87.4755 | -4.213 | 227.352 | 25.45 |  | 0.9985151 | 87.50997 | -4.321002
437.6 | 87.4753 | -4.213 | 227.347 | 25.46 |  | 0.9985153 | 87.50977 | -4.321222
439.6 | 87.4752 | -4.213 | 227.357 | 25.47 |  | 0.9985154 | 87.50967 | -4.321331
441.6 | 87.4757 | -4.213 | 227.356 | 25.46 |  | 0.9985152 | 87.51017 | -4.320784
443.6 | 87.4759 | -4.213 | 227.375 | 25.47 |  | 0.9985153 | 87.51037 | -4.320563
445.6 | 87.4757 | -4.213 | 227.378 | 25.45 |  | 0.9985149 | 87.51017 | -4.320779
447.6 | 87.4765 | -4.212 | 227.393 | 25.46 |  | 0.998515 | 87.51097 | -4.319903
449.6 | 87.4761 | -4.212 | 227.425 | 25.47 |  | 0.9985149 | 87.51058 | -4.320336
451.6 | 87.476 | -4.212 | 227.42 | 25.47 |  | 0.998515 | 87.51048 | -4.320446
453.6 | 87.4763 | -4.212 | 227.439 | 25.46 |  | 0.9985147 | 87.51078 | -4.320114
455.6 | 87.4766 | -4.212 | 227.438 | 25.45 |  | 0.9985145 | 87.51108 | -4.319785
457.6 | 87.4765 | -4.212 | 227.451 | 25.45 |  | 0.9985144 | 87.51098 | -4.319892
459.6 | 87.4758 | -4.213 | 227.474 | 25.46 |  | 0.9985144 | 87.51029 | -4.320655
461.6 | 87.4758 | -4.213 | 227.471 | 25.45 |  | 0.9985143 | 87.51029 | -4.320654
463.6 | 87.4761 | -4.212 | 227.494 | 25.44 |  | 0.998514 | 87.51059 | -4.320321
465.6 | 87.476 | -4.213 | 227.505 | 25.47 |  | 0.9985144 | 87.51049 | -4.320432
467.7 | 87.4754 | -4.213 | 227.512 | 25.47 |  | 0.9985144 | 87.50989 | -4.321087
469.7 | 87.4757 | -4.213 | 227.537 | 25.48 |  | 0.9985144 | 87.51019 | -4.320756
471.7 | 87.4757 | -4.213 | 227.555 | 25.46 |  | 0.9985139 | 87.5102 | -4.320751
473.7 | 87.4763 | -4.212 | 227.575 | 25.47 |  | 0.9985139 | 87.5108 | -4.320092
475.7 | 87.4761 | -4.212 | 227.577 | 25.47 |  | 0.9985139 | 87.5106 | -4.320311
477.7 | 87.4758 | -4.213 | 227.571 | 25.44 |  | 0.9985135 | 87.5103 | -4.320636
479.7 | 87.4762 | -4.212 | 227.581 | 25.46 |  | 0.9985137 | 87.5107 | -4.3202
481.7 | 87.4761 | -4.212 | 227.588 | 25.46 |  | 0.9985137 | 87.5106 | -4.320308
483.7 | 87.476 | -4.213 | 227.588 | 25.47 |  | 0.9985139 | 87.5105 | -4.320418
485.7 | 87.4767 | -4.212 | 227.605 | 25.47 |  | 0.9985137 | 87.51121 | -4.31965
487.7 | 87.4764 | -4.212 | 227.622 | 25.46 |  | 0.9985135 | 87.51091 | -4.319974
489.7 | 87.477 | -4.211 | 227.623 | 25.44 |  | 0.9985131 | 87.51151 | -4.319315
491.7 | 87.4774 | -4.211 | 227.649 | 25.47 |  | 0.9985135 | 87.51191 | -4.318877
493.7 | 87.4773 | -4.211 | 227.626 | 25.45 |  | 0.9985133 | 87.51181 | -4.318988
495.7 | 87.4776 | -4.211 | 227.647 | 25.44 |  | 0.998513 | 87.51212 | -4.318655
497.7 | 87.4769 | -4.211 | 227.668 | 25.48 |  | 0.9985135 | 87.51141 | -4.319422
499.7 | 87.4771 | -4.211 | 227.671 | 25.46 |  | 0.9985131 | 87.51162 | -4.319201
501.7 | 87.4776 | -4.211 | 227.682 | 25.46 |  | 0.9985131 | 87.51212 | -4.318652
503.7 | 87.4776 | -4.211 | 227.695 | 25.46 |  | 0.998513 | 87.51212 | -4.31865
505.7 | 87.4774 | -4.211 | 227.718 | 25.46 |  | 0.9985128 | 87.51192 | -4.318865
507.7 | 87.4774 | -4.211 | 227.724 | 25.48 |  | 0.9985131 | 87.51192 | -4.318866
509.7 | 87.4775 | -4.211 | 227.722 | 25.46 |  | 0.9985128 | 87.51202 | -4.318755
511.7 | 87.4774 | -4.211 | 227.718 | 25.47 |  | 0.998513 | 87.51192 | -4.318866
513.7 | 87.4775 | -4.211 | 227.747 | 25.47 |  | 0.9985128 | 87.51203 | -4.318752
515.7 | 87.4771 | -4.211 | 227.74 | 25.46 |  | 0.9985127 | 87.51163 | -4.319189
517.8 | 87.4774 | -4.211 | 227.76 | 25.46 |  | 0.9985126 | 87.51193 | -4.318858
519.8 | 87.4773 | -4.211 | 227.769 | 25.46 |  | 0.9985125 | 87.51183 | -4.318966
521.8 | 87.4776 | -4.211 | 227.773 | 25.47 |  | 0.9985126 | 87.51213 | -4.318638
523.8 | 87.4785 | -4.21 | 227.772 | 25.46 |  | 0.9985125 | 87.51303 | -4.317653
525.8 | 87.4793 | -4.209 | 227.791 | 25.46 |  | 0.9985123 | 87.51383 | -4.316775
527.8 | 87.4827 | -4.205 | 227.805 | 25.46 |  | 0.9985123 | 87.51724 | -4.313056
529.8 | 87.4828 | -4.205 | 227.84 | 25.44 |  | 0.9985117 | 87.51734 | -4.312938
531.8 | 87.4821 | -4.206 | 227.821 | 25.45 |  | 0.998512 | 87.51664 | -4.313708
533.8 | 87.482 | -4.206 | 227.818 | 25.47 |  | 0.9985123 | 87.51654 | -4.31382
535.8 | 87.4829 | -4.205 | 227.835 | 25.45 |  | 0.9985119 | 87.51744 | -4.312831
537.8 | 87.4829 | -4.205 | 227.855 | 25.45 |  | 0.9985118 | 87.51745 | -4.312827
539.8 | 87.4829 | -4.205 | 227.862 | 25.45 |  | 0.9985117 | 87.51745 | -4.312826
541.8 | 87.4833 | -4.205 | 227.862 | 25.46 |  | 0.9985119 | 87.51785 | -4.31239
543.8 | 87.4833 | -4.204 | 227.866 | 25.45 |  | 0.9985117 | 87.51785 | -4.312388
545.8 | 87.4835 | -4.204 | 227.898 | 25.46 |  | 0.9985116 | 87.51805 | -4.312165
547.9 | 87.4837 | -4.204 | 227.894 | 25.47 |  | 0.9985118 | 87.51825 | -4.311949
549.9 | 87.4833 | -4.204 | 227.906 | 25.47 |  | 0.9985118 | 87.51785 | -4.312384
551.9 | 87.483 | -4.205 | 227.917 | 25.45 |  | 0.9985114 | 87.51756 | -4.312708
553.9 | 87.483 | -4.205 | 227.928 | 25.46 |  | 0.9985114 | 87.51756 | -4.312707
555.9 | 87.4835 | -4.204 | 227.93 | 25.48 |  | 0.9985118 | 87.51805 | -4.312163
557.9 | 87.4838 | -4.204 | 227.923 | 25.47 |  | 0.9985116 | 87.51835 | -4.311835
559.9 | 87.4834 | -4.204 | 227.93 | 25.47 |  | 0.9985116 | 87.51795 | -4.312271
561.9 | 87.4835 | -4.204 | 227.939 | 25.47 |  | 0.9985115 | 87.51806 | -4.31216
563.9 | 87.4829 | -4.205 | 227.973 | 25.46 |  | 0.9985111 | 87.51746 | -4.312809
565.9 | 87.4832 | -4.205 | 227.959 | 25.46 |  | 0.9985112 | 87.51776 | -4.312483
567.9 | 87.4835 | -4.204 | 227.998 | 25.46 |  | 0.998511 | 87.51807 | -4.312149
569.9 | 87.4839 | -4.204 | 228.005 | 25.45 |  | 0.9985108 | 87.51847 | -4.311709
571.9 | 87.4836 | -4.204 | 228.019 | 25.46 |  | 0.9985108 | 87.51817 | -4.312036
573.9 | 87.4826 | -4.205 | 228.028 | 25.46 |  | 0.9985108 | 87.51717 | -4.313128
575.9 | 87.4832 | -4.205 | 228.038 | 25.47 |  | 0.9985109 | 87.51777 | -4.312471
577.9 | 87.4837 | -4.204 | 228.054 | 25.45 |  | 0.9985104 | 87.51828 | -4.31192
579.9 | 87.484 | -4.204 | 228.049 | 25.45 |  | 0.9985105 | 87.51858 | -4.311592
581.9 | 87.4835 | -4.204 | 228.047 | 25.45 |  | 0.9985105 | 87.51807 | -4.312139
583.9 | 87.4831 | -4.205 | 228.057 | 25.45 |  | 0.9985104 | 87.51768 | -4.312575
585.9 | 87.483 | -4.205 | 228.059 | 25.45 |  | 0.9985104 | 87.51758 | -4.312684
587.9 | 87.4826 | -4.205 | 228.073 | 25.47 |  | 0.9985107 | 87.51718 | -4.313122
589.9 | 87.4825 | -4.205 | 228.069 | 25.46 |  | 0.9985105 | 87.51708 | -4.31323
591.9 | 87.4827 | -4.205 | 228.089 | 25.47 |  | 0.9985105 | 87.51728 | -4.31301
593.9 | 87.4829 | -4.205 | 228.101 | 25.45 |  | 0.9985101 | 87.51748 | -4.312786
595.9 | 87.483 | -4.205 | 228.1 | 25.48 |  | 0.9985106 | 87.51758 | -4.312681
598 | 87.4825 | -4.205 | 228.103 | 25.48 |  | 0.9985106 | 87.51708 | -4.313227
600 | 87.4829 | -4.205 | 228.112 | 25.45 |  | 0.9985101 | 87.51748 | -4.312785
602 | 87.4828 | -4.205 | 228.143 | 25.45 |  | 0.9985099 | 87.51739 | -4.312889
604 | 87.4829 | -4.205 | 228.122 | 25.46 |  | 0.9985102 | 87.51749 | -4.312784
606 | 87.4828 | -4.205 | 228.142 | 25.47 |  | 0.9985102 | 87.51739 | -4.312892
608 | 87.4826 | -4.205 | 228.154 | 25.46 |  | 0.99851 | 87.51719 | -4.313107
610 | 87.4833 | -4.205 | 228.164 | 25.47 |  | 0.9985101 | 87.51789 | -4.312341
612 | 87.4836 | -4.204 | 228.16 | 25.45 |  | 0.9985097 | 87.51819 | -4.312011
614 | 87.484 | -4.204 | 228.187 | 25.47 |  | 0.9985099 | 87.51859 | -4.311572
616 | 87.4829 | -4.205 | 228.195 | 25.48 |  | 0.99851 | 87.51749 | -4.312775
618 | 87.4834 | -4.204 | 228.196 | 25.46 |  | 0.9985097 | 87.518 | -4.312225
620 | 87.4836 | -4.204 | 228.208 | 25.46 |  | 0.9985096 | 87.5182 | -4.312005
622 | 87.4833 | -4.204 | 228.227 | 25.47 |  | 0.9985096 | 87.5179 | -4.312331
624 | 87.4833 | -4.205 | 228.252 | 25.47 |  | 0.9985095 | 87.5179 | -4.312327
626 | 87.4831 | -4.205 | 228.26 | 25.46 |  | 0.9985093 | 87.51771 | -4.312543
628 | 87.483 | -4.205 | 228.268 | 25.45 |  | 0.998509 | 87.51761 | -4.312649
630 | 87.4832 | -4.205 | 228.276 | 25.48 |  | 0.9985095 | 87.51781 | -4.312433
632 | 87.4834 | -4.204 | 228.275 | 25.45 |  | 0.998509 | 87.51801 | -4.312211
634 | 87.484 | -4.204 | 228.285 | 25.47 |  | 0.9985093 | 87.51861 | -4.311556
636.1 | 87.4844 | -4.203 | 228.278 | 25.44 |  | 0.9985088 | 87.51901 | -4.311116
638.1 | 87.4848 | -4.203 | 228.285 | 25.45 |  | 0.9985089 | 87.51941 | -4.310679
640.1 | 87.485 | -4.203 | 228.298 | 25.47 |  | 0.9985092 | 87.51961 | -4.31046
642.1 | 87.4856 | -4.202 | 228.298 | 25.44 |  | 0.9985087 | 87.52021 | -4.3098
644.1 | 87.4859 | -4.202 | 228.307 | 25.44 |  | 0.9985086 | 87.52052 | -4.309471
646.1 | 87.4846 | -4.203 | 228.314 | 25.46 |  | 0.9985089 | 87.51921 | -4.310894
648.1 | 87.484 | -4.204 | 228.33 | 25.45 |  | 0.9985086 | 87.51862 | -4.311546
650.1 | 87.4839 | -4.204 | 228.311 | 25.45 |  | 0.9985088 | 87.51851 | -4.311658
652.1 | 87.4844 | -4.203 | 228.34 | 25.44 |  | 0.9985084 | 87.51902 | -4.311106
654.1 | 87.4848 | -4.203 | 228.349 | 25.47 |  | 0.9985088 | 87.51942 | -4.310671
656.1 | 87.4844 | -4.203 | 228.341 | 25.45 |  | 0.9985086 | 87.51902 | -4.311107
658.1 | 87.4846 | -4.203 | 228.342 | 25.46 |  | 0.9985087 | 87.51922 | -4.310889
660.1 | 87.4848 | -4.203 | 228.383 | 25.46 |  | 0.9985084 | 87.51942 | -4.310664
662.1 | 87.4846 | -4.203 | 228.387 | 25.45 |  | 0.9985083 | 87.51923 | -4.31088
664.1 | 87.4843 | -4.203 | 228.388 | 25.45 |  | 0.9985082 | 87.51893 | -4.311208
666.1 | 87.4847 | -4.203 | 228.412 | 25.46 |  | 0.9985083 | 87.51933 | -4.310768
668.1 | 87.4844 | -4.203 | 228.402 | 25.46 |  | 0.9985083 | 87.51903 | -4.311098
670.1 | 87.4847 | -4.203 | 228.4 | 25.46 |  | 0.9985083 | 87.51933 | -4.31077
672.1 | 87.4852 | -4.202 | 228.417 | 25.48 |  | 0.9985086 | 87.51983 | -4.310223
674.1 | 87.4856 | -4.202 | 228.427 | 25.46 |  | 0.9985082 | 87.52023 | -4.309782
676.1 | 87.4854 | -4.202 | 228.419 | 25.46 |  | 0.9985082 | 87.52003 | -4.310002
678.1 | 87.4855 | -4.202 | 228.446 | 25.45 |  | 0.9985079 | 87.52014 | -4.309887
680.1 | 87.4856 | -4.202 | 228.445 | 25.44 |  | 0.9985077 | 87.52024 | -4.309776
681 | 78.1713 | -14.401 | 228.45 | 25.44 |  | 0.9985077 | 78.20594 | -14.49356
681.2 | 85.7608 | -6.091 | 228.455 | 25.44 |  | 0.9985076 | 85.79544 | -6.195584
681.4 | 87.4856 | -4.202 | 228.455 | 25.45 |  | 0.9985078 | 87.52024 | -4.309776
683.4 | 87.4855 | -4.202 | 228.443 | 25.44 |  | 0.9985077 | 87.52014 | -4.309886
685.4 | 87.4856 | -4.202 | 228.45 | 25.44 |  | 0.9985077 | 87.52024 | -4.309775
687.4 | 87.4854 | -4.202 | 228.452 | 25.43 |  | 0.9985075 | 87.52004 | -4.309992
689.5 | 87.4852 | -4.202 | 228.464 | 25.45 |  | 0.9985077 | 87.51984 | -4.310212
691.5 | 87.4853 | -4.202 | 228.475 | 25.46 |  | 0.9985078 | 87.51994 | -4.310102
693.5 | 87.485 | -4.203 | 228.487 | 25.46 |  | 0.9985078 | 87.51964 | -4.310428
695.5 | 87.4849 | -4.203 | 228.505 | 25.45 |  | 0.9985075 | 87.51954 | -4.310533
697.5 | 87.4857 | -4.202 | 228.523 | 25.44 |  | 0.9985072 | 87.52035 | -4.309654
699.5 | 87.486 | -4.202 | 228.543 | 25.45 |  | 0.9985072 | 87.52065 | -4.309324
701.5 | 87.4856 | -4.202 | 228.543 | 25.48 |  | 0.9985077 | 87.52025 | -4.309765
703.5 | 87.4861 | -4.201 | 228.555 | 25.46 |  | 0.9985073 | 87.52075 | -4.309214
705.5 | 87.486 | -4.202 | 228.57 | 25.47 |  | 0.9985074 | 87.52065 | -4.309322
707.5 | 87.4861 | -4.201 | 228.586 | 25.46 |  | 0.9985071 | 87.52076 | -4.309209
709.5 | 87.486 | -4.202 | 228.582 | 25.47 |  | 0.9985073 | 87.52065 | -4.30932
711.5 | 87.4854 | -4.202 | 228.589 | 25.48 |  | 0.9985074 | 87.52005 | -4.309976
713.5 | 87.4854 | -4.202 | 228.587 | 25.48 |  | 0.9985074 | 87.52005 | -4.309976
715.5 | 87.4853 | -4.202 | 228.597 | 25.49 |  | 0.9985075 | 87.51995 | -4.310085
717.5 | 87.485 | -4.203 | 228.587 | 25.48 |  | 0.9985074 | 87.51965 | -4.310414
719.5 | 87.4861 | -4.201 | 228.599 | 25.48 |  | 0.9985074 | 87.52076 | -4.309209
721.5 | 87.4864 | -4.201 | 228.603 | 25.44 |  | 0.9985067 | 87.52106 | -4.308875
723.5 | 87.4862 | -4.201 | 228.605 | 25.46 |  | 0.998507 | 87.52086 | -4.309096
725.5 | 87.4862 | -4.201 | 228.594 | 25.44 |  | 0.9985067 | 87.52086 | -4.309095
727.5 | 87.4862 | -4.201 | 228.628 | 25.45 |  | 0.9985067 | 87.52086 | -4.309091
729.5 | 87.486 | -4.202 | 228.635 | 25.44 |  | 0.9985064 | 87.52067 | -4.309307
731.5 | 87.4859 | -4.202 | 228.646 | 25.45 |  | 0.9985065 | 87.52057 | -4.309416
733.5 | 87.4858 | -4.202 | 228.641 | 25.47 |  | 0.9985069 | 87.52046 | -4.309529
735.5 | 87.4857 | -4.202 | 228.66 | 25.47 |  | 0.9985068 | 87.52037 | -4.309635
737.5 | 87.4856 | -4.202 | 228.677 | 25.48 |  | 0.9985068 | 87.52027 | -4.309743
739.5 | 87.4857 | -4.202 | 228.692 | 25.45 |  | 0.9985062 | 87.52037 | -4.309627
741.5 | 87.4868 | -4.201 | 228.701 | 25.45 |  | 0.9985062 | 87.52147 | -4.308423
743.5 | 87.4877 | -4.2 | 228.699 | 25.44 |  | 0.998506 | 87.52238 | -4.307438
745.5 | 87.489 | -4.198 | 228.703 | 25.44 |  | 0.998506 | 87.52368 | -4.306016
747.5 | 87.4888 | -4.198 | 228.71 | 25.42 |  | 0.9985056 | 87.52348 | -4.306231
749.5 | 87.4905 | -4.197 | 228.724 | 25.45 |  | 0.998506 | 87.52518 | -4.304374
751.6 | 87.4905 | -4.197 | 228.723 | 25.43 |  | 0.9985057 | 87.52518 | -4.304371
753.6 | 87.4902 | -4.197 | 228.745 | 25.44 |  | 0.9985057 | 87.52488 | -4.304697
755.6 | 87.4897 | -4.197 | 228.754 | 25.46 |  | 0.998506 | 87.52438 | -4.305245
757.6 | 87.4902 | -4.197 | 228.734 | 25.45 |  | 0.998506 | 87.52488 | -4.3047
759.6 | 87.4901 | -4.197 | 228.746 | 25.43 |  | 0.9985055 | 87.52478 | -4.304805
761.6 | 87.4901 | -4.197 | 228.757 | 25.46 |  | 0.998506 | 87.52478 | -4.304807
763.6 | 87.4908 | -4.196 | 228.747 | 25.44 |  | 0.9985057 | 87.52548 | -4.304041
765.6 | 87.4909 | -4.196 | 228.763 | 25.46 |  | 0.9985059 | 87.52558 | -4.303931
767.6 | 87.4907 | -4.196 | 228.768 | 25.43 |  | 0.9985054 | 87.52539 | -4.304145
769.6 | 87.4904 | -4.197 | 228.78 | 25.45 |  | 0.9985057 | 87.52509 | -4.304474
771.6 | 87.4906 | -4.196 | 228.788 | 25.45 |  | 0.9985056 | 87.52529 | -4.304254
773.6 | 87.4911 | -4.196 | 228.78 | 25.42 |  | 0.9985052 | 87.52579 | -4.303704
775.6 | 87.4909 | -4.196 | 228.804 | 25.45 |  | 0.9985055 | 87.52559 | -4.303923
777.6 | 87.49 | -4.197 | 228.813 | 25.46 |  | 0.9985056 | 87.52469 | -4.304907
779.6 | 87.4899 | -4.197 | 228.816 | 25.46 |  | 0.9985056 | 87.52459 | -4.305016
781.6 | 87.4904 | -4.197 | 228.835 | 25.45 |  | 0.9985053 | 87.52509 | -4.304465
783.6 | 87.4905 | -4.197 | 228.845 | 25.45 |  | 0.9985052 | 87.5252 | -4.304354
785.6 | 87.4908 | -4.196 | 228.864 | 25.45 |  | 0.9985051 | 87.5255 | -4.304022
787.6 | 87.491 | -4.196 | 228.858 | 25.47 |  | 0.9985055 | 87.5257 | -4.303807
789.6 | 87.4905 | -4.197 | 228.865 | 25.47 |  | 0.9985054 | 87.5252 | -4.304353
791.6 | 87.4911 | -4.196 | 228.858 | 25.47 |  | 0.9985055 | 87.5258 | -4.303698
793.6 | 87.4909 | -4.196 | 228.872 | 25.46 |  | 0.9985052 | 87.5256 | -4.303913
795.6 | 87.4908 | -4.196 | 228.856 | 25.46 |  | 0.9985053 | 87.5255 | -4.304025
797.6 | 87.4907 | -4.196 | 228.861 | 25.46 |  | 0.9985053 | 87.5254 | -4.304133
799.6 | 87.4911 | -4.196 | 228.881 | 25.46 |  | 0.9985052 | 87.5258 | -4.303693
801.6 | 87.4909 | -4.196 | 228.887 | 25.46 |  | 0.9985051 | 87.5256 | -4.30391
803.6 | 87.4914 | -4.196 | 228.898 | 25.47 |  | 0.9985052 | 87.5261 | -4.303363
805.6 | 87.4913 | -4.196 | 228.9 | 25.46 |  | 0.998505 | 87.526 | -4.303471
807.6 | 87.4912 | -4.196 | 228.907 | 25.44 |  | 0.9985047 | 87.52591 | -4.303577
809.6 | 87.4909 | -4.196 | 228.918 | 25.44 |  | 0.9985046 | 87.52561 | -4.303903
811.6 | 87.4906 | -4.197 | 228.927 | 25.47 |  | 0.998505 | 87.52531 | -4.304233
813.6 | 87.4912 | -4.196 | 228.935 | 25.45 |  | 0.9985046 | 87.52591 | -4.303573
815.6 | 87.4906 | -4.196 | 228.956 | 25.46 |  | 0.9985047 | 87.52531 | -4.304227
817.6 | 87.4906 | -4.196 | 228.941 | 25.48 |  | 0.9985051 | 87.52531 | -4.304232
819.6 | 87.4908 | -4.196 | 228.956 | 25.47 |  | 0.9985048 | 87.52551 | -4.30401
821.6 | 87.4914 | -4.196 | 228.954 | 25.45 |  | 0.9985045 | 87.52611 | -4.303351
823.6 | 87.4913 | -4.196 | 228.955 | 25.46 |  | 0.9985047 | 87.52601 | -4.303462
825.6 | 87.4906 | -4.197 | 228.964 | 25.45 |  | 0.9985044 | 87.52531 | -4.304224
827.7 | 87.4908 | -4.196 | 228.979 | 25.45 |  | 0.9985043 | 87.52552 | -4.304003
829.7 | 87.4906 | -4.197 | 228.985 | 25.45 |  | 0.9985043 | 87.52532 | -4.304221
831.7 | 87.4909 | -4.196 | 229.001 | 25.45 |  | 0.9985042 | 87.52562 | -4.30389
833.7 | 87.4906 | -4.197 | 228.988 | 25.44 |  | 0.9985041 | 87.52532 | -4.304219
835.7 | 87.491 | -4.196 | 228.991 | 25.45 |  | 0.9985043 | 87.52572 | -4.303783
837.7 | 87.4912 | -4.196 | 229.011 | 25.44 |  | 0.998504 | 87.52592 | -4.303559
839.7 | 87.4908 | -4.196 | 229.022 | 25.47 |  | 0.9985044 | 87.52552 | -4.303999
841.7 | 87.4906 | -4.197 | 229.017 | 25.46 |  | 0.9985043 | 87.52532 | -4.304217
843.7 | 87.4907 | -4.196 | 229.033 | 25.46 |  | 0.9985042 | 87.52542 | -4.304105
845.7 | 87.4904 | -4.197 | 229.031 | 25.46 |  | 0.9985042 | 87.52512 | -4.304433
847.7 | 87.4903 | -4.197 | 229.025 | 25.44 |  | 0.9985039 | 87.52502 | -4.304541
849.7 | 87.4911 | -4.196 | 229.037 | 25.48 |  | 0.9985045 | 87.52582 | -4.303669
851.7 | 87.4914 | -4.196 | 229.057 | 25.46 |  | 0.998504 | 87.52613 | -4.303336
853.7 | 87.4916 | -4.195 | 229.055 | 25.46 |  | 0.998504 | 87.52633 | -4.303117
855.7 | 87.4905 | -4.197 | 229.08 | 25.46 |  | 0.9985038 | 87.52523 | -4.304316
857.7 | 87.491 | -4.196 | 229.077 | 25.47 |  | 0.998504 | 87.52573 | -4.303771
859.7 | 87.4911 | -4.196 | 229.083 | 25.45 |  | 0.9985037 | 87.52583 | -4.303658
861.7 | 87.4913 | -4.196 | 229.104 | 25.45 |  | 0.9985035 | 87.52604 | -4.303436
863.7 | 87.4918 | -4.195 | 229.123 | 25.47 |  | 0.9985037 | 87.52654 | -4.302889
865.7 | 87.4924 | -4.195 | 229.131 | 25.47 |  | 0.9985037 | 87.52714 | -4.302231
867.7 | 87.4925 | -4.194 | 229.145 | 25.46 |  | 0.9985034 | 87.52724 | -4.302118
869.7 | 87.493 | -4.194 | 229.162 | 25.46 |  | 0.9985033 | 87.52774 | -4.301569
871.7 | 87.4931 | -4.194 | 229.147 | 25.46 |  | 0.9985034 | 87.52784 | -4.301462
873.7 | 87.4929 | -4.194 | 229.152 | 25.46 |  | 0.9985034 | 87.52764 | -4.30168
875.7 | 87.4922 | -4.195 | 229.145 | 25.45 |  | 0.9985033 | 87.52694 | -4.302445
877.7 | 87.4918 | -4.195 | 229.149 | 25.48 |  | 0.9985037 | 87.52654 | -4.302886
879.7 | 87.4929 | -4.194 | 229.112 | 25.46 |  | 0.9985036 | 87.52764 | -4.301686
881.7 | 87.4922 | -4.195 | 229.139 | 25.44 |  | 0.9985031 | 87.52694 | -4.302445
883.7 | 87.492 | -4.195 | 229.158 | 25.46 |  | 0.9985033 | 87.52674 | -4.302663
885.7 | 87.4921 | -4.195 | 229.152 | 25.46 |  | 0.9985034 | 87.52684 | -4.302554
887.7 | 87.4924 | -4.195 | 229.156 | 25.47 |  | 0.9985035 | 87.52714 | -4.302227
889.7 | 87.492 | -4.195 | 229.149 | 25.46 |  | 0.9985034 | 87.52674 | -4.302664
891.7 | 87.4924 | -4.195 | 229.152 | 25.46 |  | 0.9985034 | 87.52714 | -4.302226
893.7 | 87.4931 | -4.194 | 229.174 | 25.47 |  | 0.9985034 | 87.52784 | -4.301459
895.7 | 87.4929 | -4.194 | 229.185 | 25.45 |  | 0.998503 | 87.52765 | -4.301673
897.7 | 87.4927 | -4.194 | 229.207 | 25.47 |  | 0.9985032 | 87.52745 | -4.301891
899.7 | 87.4925 | -4.194 | 229.207 | 25.46 |  | 0.998503 | 87.52725 | -4.302108
901.7 | 87.4924 | -4.194 | 229.215 | 25.47 |  | 0.9985031 | 87.52715 | -4.302217
903.7 | 87.4923 | -4.195 | 229.229 | 25.46 |  | 0.9985029 | 87.52705 | -4.302323
905.7 | 87.4927 | -4.194 | 229.219 | 25.46 |  | 0.9985029 | 87.52745 | -4.301887
907.7 | 87.4923 | -4.195 | 229.234 | 25.46 |  | 0.9985028 | 87.52705 | -4.302322
909.7 | 87.4926 | -4.194 | 229.228 | 25.44 |  | 0.9985025 | 87.52736 | -4.301993
911.7 | 87.4921 | -4.195 | 229.256 | 25.47 |  | 0.9985029 | 87.52686 | -4.302538
913.7 | 87.4923 | -4.195 | 229.259 | 25.45 |  | 0.9985025 | 87.52706 | -4.302317
915.7 | 87.4919 | -4.195 | 229.273 | 25.45 |  | 0.9985024 | 87.52666 | -4.302752
917.7 | 87.4924 | -4.195 | 229.274 | 25.45 |  | 0.9985024 | 87.52716 | -4.302205
919.7 | 87.4919 | -4.195 | 229.27 | 25.46 |  | 0.9985026 | 87.52666 | -4.302754
921.8 | 87.4921 | -4.195 | 229.269 | 25.48 |  | 0.9985029 | 87.52686 | -4.302538
923.8 | 87.492 | -4.195 | 229.288 | 25.47 |  | 0.9985026 | 87.52676 | -4.302643
925.8 | 87.492 | -4.195 | 229.296 | 25.47 |  | 0.9985026 | 87.52676 | -4.302641
927.8 | 87.4925 | -4.194 | 229.303 | 25.47 |  | 0.9985025 | 87.52726 | -4.302093
929.8 | 87.4925 | -4.194 | 229.316 | 25.45 |  | 0.9985021 | 87.52727 | -4.302089
931.8 | 87.4935 | -4.193 | 229.305 | 25.47 |  | 0.9985025 | 87.52826 | -4.301
933.8 | 87.493 | -4.194 | 229.315 | 25.45 |  | 0.9985021 | 87.52777 | -4.301542
935.8 | 87.4926 | -4.194 | 229.325 | 25.45 |  | 0.9985021 | 87.52737 | -4.301978
937.8 | 87.4924 | -4.194 | 229.321 | 25.45 |  | 0.9985021 | 87.52717 | -4.302197
939.8 | 87.4922 | -4.195 | 229.311 | 25.46 |  | 0.9985023 | 87.52697 | -4.302419
941.8 | 87.4919 | -4.195 | 229.328 | 25.45 |  | 0.998502 | 87.52667 | -4.302743
943.8 | 87.4924 | -4.195 | 229.336 | 25.46 |  | 0.9985022 | 87.52717 | -4.302196
945.8 | 87.4921 | -4.195 | 229.339 | 25.45 |  | 0.998502 | 87.52687 | -4.302522
947.8 | 87.4925 | -4.194 | 229.357 | 25.47 |  | 0.9985022 | 87.52727 | -4.302084
949.8 | 87.4923 | -4.195 | 229.356 | 25.46 |  | 0.998502 | 87.52707 | -4.302302
951.8 | 87.4924 | -4.195 | 229.366 | 25.47 |  | 0.9985021 | 87.52717 | -4.302192
953.8 | 87.4923 | -4.195 | 229.382 | 25.46 |  | 0.9985019 | 87.52708 | -4.302298
955.8 | 87.4918 | -4.195 | 229.361 | 25.46 |  | 0.998502 | 87.52657 | -4.302848
957.8 | 87.492 | -4.195 | 229.372 | 25.47 |  | 0.9985021 | 87.52677 | -4.302629
959.8 | 87.4917 | -4.195 | 229.373 | 25.46 |  | 0.9985019 | 87.52648 | -4.302955
961.8 | 87.4921 | -4.195 | 229.395 | 25.47 |  | 0.9985019 | 87.52688 | -4.302515
963.8 | 87.4922 | -4.195 | 229.377 | 25.46 |  | 0.9985019 | 87.52698 | -4.302408
965.8 | 87.4922 | -4.195 | 229.382 | 25.45 |  | 0.9985017 | 87.52698 | -4.302406
967.8 | 87.4925 | -4.194 | 229.395 | 25.46 |  | 0.9985018 | 87.52728 | -4.302077
969.8 | 87.4925 | -4.194 | 229.392 | 25.46 |  | 0.9985018 | 87.52728 | -4.302077
971.8 | 87.4924 | -4.195 | 229.414 | 25.46 |  | 0.9985016 | 87.52718 | -4.302183
973.8 | 87.4924 | -4.195 | 229.416 | 25.46 |  | 0.9985016 | 87.52718 | -4.302183
975.8 | 87.4925 | -4.194 | 229.426 | 25.47 |  | 0.9985017 | 87.52728 | -4.302073
977.8 | 87.4925 | -4.194 | 229.431 | 25.47 |  | 0.9985017 | 87.52728 | -4.302072
979.8 | 87.4926 | -4.194 | 229.452 | 25.47 |  | 0.9985016 | 87.52739 | -4.301959
981.8 | 87.4922 | -4.195 | 229.471 | 25.47 |  | 0.9985014 | 87.52699 | -4.302393
983.8 | 87.4917 | -4.195 | 229.464 | 25.49 |  | 0.9985018 | 87.52649 | -4.302944
985.8 | 87.4924 | -4.194 | 229.477 | 25.48 |  | 0.9985016 | 87.52719 | -4.302175
987.8 | 87.4929 | -4.194 | 229.483 | 25.47 |  | 0.9985014 | 87.52769 | -4.301626
989.9 | 87.4927 | -4.194 | 229.491 | 25.47 |  | 0.9985013 | 87.52749 | -4.301843
991.9 | 87.4932 | -4.194 | 229.492 | 25.47 |  | 0.9985013 | 87.52799 | -4.301297
993.9 | 87.4929 | -4.194 | 229.489 | 25.46 |  | 0.9985011 | 87.52769 | -4.301624
995.9 | 87.4927 | -4.194 | 229.503 | 25.47 |  | 0.9985012 | 87.52749 | -4.301841
997.9 | 87.4928 | -4.194 | 229.487 | 25.47 |  | 0.9985013 | 87.52759 | -4.301735
999.9 | 87.4929 | -4.194 | 229.508 | 25.45 |  | 0.9985009 | 87.5277 | -4.301619
1001.9 | 87.4936 | -4.193 | 229.499 | 25.45 |  | 0.9985009 | 87.5284 | -4.300856
1003.9 | 87.4935 | -4.193 | 229.512 | 25.45 |  | 0.9985008 | 87.5283 | -4.300963
1005.9 | 87.4928 | -4.194 | 229.496 | 25.46 |  | 0.9985011 | 87.52759 | -4.301732
1007.9 | 87.4931 | -4.194 | 229.514 | 25.45 |  | 0.9985008 | 87.5279 | -4.3014
1009.9 | 87.4936 | -4.193 | 229.5 | 25.46 |  | 0.9985011 | 87.52839 | -4.300857
1011.9 | 87.4935 | -4.193 | 229.514 | 25.45 |  | 0.9985008 | 87.5283 | -4.300962
1013.9 | 87.4927 | -4.194 | 229.539 | 25.47 |  | 0.998501 | 87.5275 | -4.301835
1015.9 | 87.4924 | -4.195 | 229.535 | 25.47 |  | 0.998501 | 87.5272 | -4.302164
1017.9 | 87.4926 | -4.194 | 229.544 | 25.45 |  | 0.9985006 | 87.5274 | -4.301941
1019.9 | 87.4921 | -4.195 | 229.549 | 25.45 |  | 0.9985006 | 87.5269 | -4.302487
1021.9 | 87.4923 | -4.195 | 229.549 | 25.45 |  | 0.9985006 | 87.5271 | -4.302269
1023.9 | 87.493 | -4.194 | 229.552 | 25.46 |  | 0.9985007 | 87.5278 | -4.301504
1025.9 | 87.4928 | -4.194 | 229.557 | 25.45 |  | 0.9985005 | 87.5276 | -4.301721
1027.9 | 87.4928 | -4.194 | 229.535 | 25.46 |  | 0.9985008 | 87.5276 | -4.301726
1029.9 | 87.4933 | -4.193 | 229.574 | 25.45 |  | 0.9985004 | 87.52811 | -4.301171
1031.9 | 87.4934 | -4.193 | 229.561 | 25.46 |  | 0.9985007 | 87.5282 | -4.301065
1033.9 | 87.4935 | -4.193 | 229.58 | 25.46 |  | 0.9985005 | 87.52831 | -4.300953
1035.9 | 87.4934 | -4.193 | 229.587 | 25.44 |  | 0.9985002 | 87.52821 | -4.301058
1037.9 | 87.4933 | -4.194 | 229.602 | 25.44 |  | 0.9985001 | 87.52811 | -4.301165
1039.9 | 87.4928 | -4.194 | 229.618 | 25.44 |  | 0.9985 | 87.52761 | -4.301709
1041.9 | 87.4927 | -4.194 | 229.618 | 25.44 |  | 0.9985 | 87.52751 | -4.301819
1043.9 | 87.4927 | -4.194 | 229.635 | 25.48 |  | 0.9985005 | 87.52751 | -4.301821
1045.9 | 87.4929 | -4.194 | 229.636 | 25.45 |  | 0.9985 | 87.52772 | -4.301598
1047.9 | 87.4923 | -4.195 | 229.625 | 25.47 |  | 0.9985004 | 87.52711 | -4.302259
1049.9 | 87.4933 | -4.194 | 229.65 | 25.45 |  | 0.9984999 | 87.52812 | -4.301158
1051.9 | 87.4937 | -4.193 | 229.634 | 25.46 |  | 0.9985002 | 87.52851 | -4.300725
1053.9 | 87.4934 | -4.193 | 229.641 | 25.46 |  | 0.9985001 | 87.52822 | -4.301052
1055.9 | 87.4936 | -4.193 | 229.644 | 25.44 |  | 0.9984998 | 87.52842 | -4.30083
1058 | 87.4934 | -4.193 | 229.653 | 25.45 |  | 0.9984999 | 87.52822 | -4.301049
1060 | 87.493 | -4.194 | 229.649 | 25.46 |  | 0.9985001 | 87.52782 | -4.301488
1062 | 87.4927 | -4.194 | 229.663 | 25.45 |  | 0.9984998 | 87.52752 | -4.301812
1064 | 87.4927 | -4.194 | 229.665 | 25.45 |  | 0.9984998 | 87.52752 | -4.301812
1066 | 87.4928 | -4.194 | 229.666 | 25.46 |  | 0.9985 | 87.52762 | -4.301704
1068 | 87.4927 | -4.194 | 229.675 | 25.47 |  | 0.9985001 | 87.52752 | -4.301813
1070 | 87.4923 | -4.195 | 229.682 | 25.46 |  | 0.9984999 | 87.52712 | -4.302248
1072 | 87.4928 | -4.194 | 229.685 | 25.46 |  | 0.9984999 | 87.52762 | -4.301701
1074 | 87.4939 | -4.193 | 229.692 | 25.46 |  | 0.9984998 | 87.52872 | -4.300497
1076 | 87.4941 | -4.193 | 229.7 | 25.46 |  | 0.9984998 | 87.52892 | -4.300277
1078 | 87.4936 | -4.193 | 229.706 | 25.45 |  | 0.9984996 | 87.52843 | -4.300821
1080 | 87.4929 | -4.194 | 229.702 | 25.45 |  | 0.9984996 | 87.52773 | -4.301587
1082 | 87.4922 | -4.195 | 229.713 | 25.46 |  | 0.9984997 | 87.52703 | -4.302352
1084 | 87.4928 | -4.194 | 229.707 | 25.45 |  | 0.9984995 | 87.52763 | -4.301696
1086 | 87.4928 | -4.194 | 229.703 | 25.47 |  | 0.9984999 | 87.52762 | -4.301699
1088 | 87.4933 | -4.194 | 229.722 | 25.43 |  | 0.9984991 | 87.52813 | -4.301144
1090 | 87.4934 | -4.193 | 229.731 | 25.46 |  | 0.9984996 | 87.52823 | -4.301037
1092 | 87.4932 | -4.194 | 229.728 | 25.45 |  | 0.9984994 | 87.52803 | -4.301255
1094 | 87.4927 | -4.194 | 229.734 | 25.47 |  | 0.9984997 | 87.52753 | -4.301803
1096 | 87.493 | -4.194 | 229.74 | 25.45 |  | 0.9984993 | 87.52783 | -4.301472
1098 | 87.4932 | -4.194 | 229.754 | 25.47 |  | 0.9984996 | 87.52803 | -4.301253
1100 | 87.4935 | -4.193 | 229.774 | 25.45 |  | 0.9984991 | 87.52834 | -4.300919
1102 | 87.4933 | -4.194 | 229.765 | 25.45 |  | 0.9984992 | 87.52814 | -4.301139
1104 | 87.493 | -4.194 | 229.781 | 25.45 |  | 0.9984991 | 87.52784 | -4.301465
1106 | 87.4938 | -4.193 | 229.795 | 25.45 |  | 0.998499 | 87.52864 | -4.300588
1108 | 87.4937 | -4.193 | 229.795 | 25.46 |  | 0.9984991 | 87.52854 | -4.300698
1110 | 87.4944 | -4.192 | 229.812 | 25.45 |  | 0.9984989 | 87.52924 | -4.299929
1112.1 | 87.4944 | -4.192 | 229.814 | 25.45 |  | 0.9984988 | 87.52924 | -4.299929
1114.1 | 87.4947 | -4.192 | 229.809 | 25.44 |  | 0.9984987 | 87.52954 | -4.2996
1116.1 | 87.4947 | -4.192 | 229.817 | 25.44 |  | 0.9984987 | 87.52954 | -4.299599
1118.1 | 87.4946 | -4.192 | 229.817 | 25.44 |  | 0.9984987 | 87.52944 | -4.299708
1120.1 | 87.4941 | -4.193 | 229.812 | 25.47 |  | 0.9984992 | 87.52894 | -4.300259
1122.1 | 87.494 | -4.193 | 229.821 | 25.45 |  | 0.9984988 | 87.52884 | -4.300365
1124.1 | 87.4934 | -4.193 | 229.836 | 25.47 |  | 0.998499 | 87.52824 | -4.301021
1126.1 | 87.493 | -4.194 | 229.805 | 25.47 |  | 0.9984992 | 87.52784 | -4.301463
1128.1 | 87.493 | -4.194 | 229.84 | 25.46 |  | 0.9984988 | 87.52785 | -4.301456
1130.1 | 87.4934 | -4.193 | 229.827 | 25.47 |  | 0.9984991 | 87.52824 | -4.301022
1132.1 | 87.4936 | -4.193 | 229.832 | 25.45 |  | 0.9984987 | 87.52845 | -4.3008
1134.1 | 87.4946 | -4.192 | 229.869 | 25.44 |  | 0.9984983 | 87.52945 | -4.299699
1136.1 | 87.4943 | -4.192 | 229.862 | 25.44 |  | 0.9984984 | 87.52915 | -4.300029
1138.1 | 87.4944 | -4.192 | 229.867 | 25.45 |  | 0.9984985 | 87.52925 | -4.29992
1140.1 | 87.4941 | -4.193 | 229.864 | 25.44 |  | 0.9984983 | 87.52895 | -4.300247
1142.1 | 87.4943 | -4.192 | 229.857 | 25.45 |  | 0.9984986 | 87.52915 | -4.300031
1144.1 | 87.4939 | -4.193 | 229.862 | 25.43 |  | 0.9984982 | 87.52875 | -4.300465
1146.1 | 87.4942 | -4.193 | 229.868 | 25.46 |  | 0.9984986 | 87.52905 | -4.30014
1148.1 | 87.4937 | -4.193 | 229.86 | 25.46 |  | 0.9984987 | 87.52855 | -4.300688
1150.1 | 87.4941 | -4.193 | 229.871 | 25.46 |  | 0.9984986 | 87.52895 | -4.300248
1152.1 | 87.4945 | -4.192 | 229.891 | 25.45 |  | 0.9984983 | 87.52935 | -4.299806
1154.1 | 87.4942 | -4.193 | 229.908 | 25.46 |  | 0.9984984 | 87.52906 | -4.300133
1156.1 | 87.494 | -4.193 | 229.911 | 25.46 |  | 0.9984984 | 87.52886 | -4.300351
1158.1 | 87.4935 | -4.193 | 229.902 | 25.47 |  | 0.9984986 | 87.52835 | -4.300901
1160.1 | 87.4933 | -4.194 | 229.914 | 25.46 |  | 0.9984983 | 87.52816 | -4.301116
1162.1 | 87.4938 | -4.193 | 229.904 | 25.47 |  | 0.9984986 | 87.52865 | -4.300572
1164.1 | 87.4941 | -4.193 | 229.901 | 25.47 |  | 0.9984986 | 87.52895 | -4.300245
1166.1 | 87.4938 | -4.193 | 229.907 | 25.45 |  | 0.9984982 | 87.52866 | -4.300569
1168.1 | 87.4938 | -4.193 | 229.925 | 25.45 |  | 0.9984981 | 87.52866 | -4.300566
1170.1 | 87.4939 | -4.193 | 229.94 | 25.46 |  | 0.9984982 | 87.52876 | -4.300456
1172.1 | 87.4943 | -4.192 | 229.95 | 25.46 |  | 0.9984981 | 87.52916 | -4.300017
1174.1 | 87.4943 | -4.192 | 229.938 | 25.49 |  | 0.9984987 | 87.52916 | -4.300022
1176.1 | 87.494 | -4.193 | 229.946 | 25.47 |  | 0.9984983 | 87.52886 | -4.300347
1178.1 | 87.4947 | -4.192 | 229.948 | 25.45 |  | 0.998498 | 87.52956 | -4.299578
1180.1 | 87.4948 | -4.192 | 229.953 | 25.47 |  | 0.9984983 | 87.52966 | -4.299471
1182.1 | 87.4956 | -4.191 | 229.972 | 25.48 |  | 0.9984983 | 87.53046 | -4.298594
1184.1 | 87.495 | -4.192 | 229.987 | 25.44 |  | 0.9984975 | 87.52987 | -4.299243
1186.1 | 87.4958 | -4.191 | 229.979 | 25.44 |  | 0.9984976 | 87.53067 | -4.298369
1188.1 | 87.4964 | -4.19 | 229.981 | 25.44 |  | 0.9984976 | 87.53127 | -4.297713
1190.1 | 87.4961 | -4.19 | 229.993 | 25.44 |  | 0.9984975 | 87.53097 | -4.298039
1192.1 | 87.4957 | -4.191 | 229.988 | 25.43 |  | 0.9984974 | 87.53057 | -4.298476
1194.1 | 87.496 | -4.191 | 229.997 | 25.44 |  | 0.9984975 | 87.53087 | -4.298148
1196.1 | 87.4963 | -4.19 | 230.009 | 25.46 |  | 0.9984977 | 87.53117 | -4.29782
1198.1 | 87.496 | -4.191 | 230.014 | 25.47 |  | 0.9984979 | 87.53087 | -4.298149
1200.1 | 87.4962 | -4.19 | 230.018 | 25.46 |  | 0.9984977 | 87.53107 | -4.297928
1202.1 | 87.4961 | -4.19 | 230.019 | 25.47 |  | 0.9984978 | 87.53097 | -4.298038
1204.2 | 87.4965 | -4.19 | 230.028 | 25.46 |  | 0.9984976 | 87.53137 | -4.297598
1206.2 | 87.4962 | -4.19 | 230.015 | 25.45 |  | 0.9984975 | 87.53107 | -4.297927
1208.2 | 87.496 | -4.191 | 230.014 | 25.44 |  | 0.9984974 | 87.53087 | -4.298145
1210.2 | 87.496 | -4.191 | 230.026 | 25.45 |  | 0.9984974 | 87.53088 | -4.298144
1212.2 | 87.496 | -4.191 | 230.018 | 25.45 |  | 0.9984975 | 87.53087 | -4.298145
1214.2 | 87.4965 | -4.19 | 230.054 | 25.45 |  | 0.9984973 | 87.53138 | -4.297593
1216.2 | 87.4963 | -4.19 | 230.065 | 25.46 |  | 0.9984974 | 87.53118 | -4.297811
1218.2 | 87.4963 | -4.19 | 230.074 | 25.47 |  | 0.9984975 | 87.53118 | -4.297811
1220.2 | 87.4961 | -4.19 | 230.064 | 25.47 |  | 0.9984975 | 87.53098 | -4.298031
1222.2 | 87.4972 | -4.189 | 230.06 | 25.45 |  | 0.9984972 | 87.53208 | -4.296826
1224.2 | 87.4972 | -4.189 | 230.072 | 25.45 |  | 0.9984971 | 87.53208 | -4.296824
1226.2 | 87.497 | -4.189 | 230.081 | 25.46 |  | 0.9984972 | 87.53188 | -4.297043
1228.2 | 87.4966 | -4.19 | 230.084 | 25.45 |  | 0.9984971 | 87.53148 | -4.297478
1230.2 | 87.4958 | -4.191 | 230.082 | 25.47 |  | 0.9984974 | 87.53068 | -4.298356
1232.2 | 87.4959 | -4.191 | 230.087 | 25.44 |  | 0.9984969 | 87.53079 | -4.298242
1234.2 | 87.4963 | -4.19 | 230.097 | 25.45 |  | 0.998497 | 87.53119 | -4.297804
1236.2 | 87.4966 | -4.19 | 230.123 | 25.47 |  | 0.9984971 | 87.53149 | -4.297474
1238.2 | 87.4969 | -4.19 | 230.116 | 25.46 |  | 0.998497 | 87.53179 | -4.297146
1240.2 | 87.4972 | -4.189 | 230.125 | 25.45 |  | 0.9984968 | 87.53209 | -4.296816
1242.2 | 87.4978 | -4.189 | 230.126 | 25.45 |  | 0.9984968 | 87.53269 | -4.296159
1244.2 | 87.4975 | -4.189 | 230.136 | 25.46 |  | 0.9984969 | 87.53239 | -4.296487
1246.2 | 87.497 | -4.19 | 230.131 | 25.46 |  | 0.9984969 | 87.53189 | -4.297035
1248.2 | 87.4968 | -4.19 | 230.13 | 25.46 |  | 0.9984969 | 87.53169 | -4.297253
1250.2 | 87.4971 | -4.189 | 230.154 | 25.46 |  | 0.9984968 | 87.53199 | -4.296921
1252.2 | 87.497 | -4.189 | 230.172 | 25.46 |  | 0.9984966 | 87.5319 | -4.297028
1254.2 | 87.497 | -4.189 | 230.15 | 25.46 |  | 0.9984968 | 87.53189 | -4.297031
1256.2 | 87.4975 | -4.189 | 230.155 | 25.45 |  | 0.9984966 | 87.53239 | -4.296483
1258.2 | 87.4973 | -4.189 | 230.137 | 25.45 |  | 0.9984967 | 87.53219 | -4.296704
1260.2 | 87.4965 | -4.19 | 230.147 | 25.46 |  | 0.9984968 | 87.53139 | -4.297579
1262.2 | 87.4966 | -4.19 | 230.16 | 25.46 |  | 0.9984967 | 87.53149 | -4.297467
1264.2 | 87.4969 | -4.19 | 230.172 | 25.46 |  | 0.9984966 | 87.5318 | -4.297137
1266.2 | 87.4973 | -4.189 | 230.189 | 25.46 |  | 0.9984965 | 87.5322 | -4.296697
1268.2 | 87.4974 | -4.189 | 230.183 | 25.45 |  | 0.9984964 | 87.5323 | -4.296587
1270.2 | 87.4976 | -4.189 | 230.199 | 25.47 |  | 0.9984966 | 87.5325 | -4.296369
1272.2 | 87.4972 | -4.189 | 230.202 | 25.46 |  | 0.9984964 | 87.5321 | -4.296804
1274.2 | 87.4974 | -4.189 | 230.2 | 25.46 |  | 0.9984965 | 87.5323 | -4.296586
1276.2 | 87.4976 | -4.189 | 230.21 | 25.45 |  | 0.9984962 | 87.5325 | -4.296364
1278.2 | 87.4975 | -4.189 | 230.197 | 25.45 |  | 0.9984963 | 87.5324 | -4.296476
1280.2 | 87.4977 | -4.189 | 230.186 | 25.47 |  | 0.9984967 | 87.5326 | -4.296261
1282.2 | 87.4984 | -4.188 | 230.204 | 25.45 |  | 0.9984963 | 87.5333 | -4.29549
1284.2 | 87.4977 | -4.189 | 230.216 | 25.45 |  | 0.9984962 | 87.5326 | -4.296254
1286.2 | 87.4974 | -4.189 | 230.2 | 25.45 |  | 0.9984963 | 87.5323 | -4.296584
1288.2 | 87.4975 | -4.189 | 230.204 | 25.45 |  | 0.9984963 | 87.5324 | -4.296474
1290.2 | 87.4976 | -4.189 | 230.204 | 25.45 |  | 0.9984963 | 87.5325 | -4.296365
1292.2 | 87.4979 | -4.189 | 230.216 | 25.45 |  | 0.9984962 | 87.5328 | -4.296035
1294.2 | 87.4981 | -4.188 | 230.218 | 25.44 |  | 0.998496 | 87.53301 | -4.295815
1296.2 | 87.4984 | -4.188 | 230.227 | 25.44 |  | 0.9984959 | 87.53331 | -4.295485
1298.2 | 87.4983 | -4.188 | 230.238 | 25.46 |  | 0.9984962 | 87.53321 | -4.295595
1300.2 | 87.4979 | -4.189 | 230.249 | 25.44 |  | 0.9984958 | 87.53281 | -4.296028
1302.2 | 87.4981 | -4.188 | 230.254 | 25.48 |  | 0.9984964 | 87.53301 | -4.295814
1304.2 | 87.4981 | -4.188 | 230.25 | 25.47 |  | 0.9984963 | 87.53301 | -4.295813
1306.2 | 87.4979 | -4.188 | 230.262 | 25.45 |  | 0.9984959 | 87.53281 | -4.296027
1308.2 | 87.4976 | -4.189 | 230.251 | 25.46 |  | 0.9984961 | 87.53251 | -4.296359
1310.2 | 87.4978 | -4.189 | 230.265 | 25.45 |  | 0.9984959 | 87.53271 | -4.296136
1312.2 | 87.4976 | -4.189 | 230.277 | 25.47 |  | 0.9984961 | 87.53251 | -4.296356
1314.2 | 87.4979 | -4.188 | 230.284 | 25.46 |  | 0.9984959 | 87.53281 | -4.296025
1316.2 | 87.4986 | -4.188 | 230.269 | 25.46 |  | 0.998496 | 87.53351 | -4.295262
1318.2 | 87.4981 | -4.188 | 230.27 | 25.46 |  | 0.998496 | 87.53301 | -4.295809
1320.2 | 87.4982 | -4.188 | 230.271 | 25.47 |  | 0.9984962 | 87.53311 | -4.295701
1322.2 | 87.4978 | -4.189 | 230.276 | 25.45 |  | 0.9984958 | 87.53271 | -4.296134
1324.2 | 87.4978 | -4.189 | 230.286 | 25.45 |  | 0.9984957 | 87.53271 | -4.296133
1326.2 | 87.4983 | -4.188 | 230.286 | 25.45 |  | 0.9984957 | 87.53321 | -4.295586
1328.2 | 87.4982 | -4.188 | 230.283 | 25.46 |  | 0.9984959 | 87.53311 | -4.295697
1330.2 | 87.498 | -4.188 | 230.286 | 25.43 |  | 0.9984954 | 87.53292 | -4.295912
1332.3 | 87.4979 | -4.189 | 230.311 | 25.44 |  | 0.9984954 | 87.53282 | -4.296018
1334.3 | 87.4979 | -4.189 | 230.304 | 25.46 |  | 0.9984958 | 87.53282 | -4.296022
1336.3 | 87.4983 | -4.188 | 230.299 | 25.43 |  | 0.9984953 | 87.53322 | -4.295581
1338.3 | 87.4988 | -4.188 | 230.311 | 25.43 |  | 0.9984952 | 87.53372 | -4.295033
1340.3 | 87.499 | -4.187 | 230.324 | 25.44 |  | 0.9984953 | 87.53392 | -4.294813
1342.3 | 87.4989 | -4.187 | 230.319 | 25.46 |  | 0.9984957 | 87.53382 | -4.294926
1344.3 | 87.4986 | -4.188 | 230.317 | 25.45 |  | 0.9984955 | 87.53352 | -4.295253
1346.3 | 87.4982 | -4.188 | 230.314 | 25.44 |  | 0.9984954 | 87.53312 | -4.29569
1348.3 | 87.4981 | -4.188 | 230.318 | 25.44 |  | 0.9984953 | 87.53302 | -4.295798
1350.3 | 87.4978 | -4.189 | 230.314 | 25.45 |  | 0.9984955 | 87.53272 | -4.296128
1352.3 | 87.4977 | -4.189 | 230.32 | 25.47 |  | 0.9984958 | 87.53262 | -4.296239
1354.3 | 87.4976 | -4.189 | 230.337 | 25.46 |  | 0.9984956 | 87.53252 | -4.296344
1356.3 | 87.4982 | -4.188 | 230.356 | 25.46 |  | 0.9984954 | 87.53312 | -4.295685
1358.3 | 87.4984 | -4.188 | 230.358 | 25.46 |  | 0.9984954 | 87.53332 | -4.295466
1360.3 | 87.498 | -4.188 | 230.364 | 25.46 |  | 0.9984954 | 87.53293 | -4.295902
1362.3 | 87.4983 | -4.188 | 230.367 | 25.46 |  | 0.9984954 | 87.53323 | -4.295574
1364.3 | 87.4981 | -4.188 | 230.356 | 25.44 |  | 0.9984951 | 87.53303 | -4.295792
1366.3 | 87.4981 | -4.188 | 230.372 | 25.46 |  | 0.9984953 | 87.53303 | -4.295792
1368.3 | 87.4983 | -4.188 | 230.376 | 25.46 |  | 0.9984953 | 87.53323 | -4.295572
1370.3 | 87.4984 | -4.188 | 230.375 | 25.45 |  | 0.9984951 | 87.53333 | -4.295462
1372.3 | 87.4994 | -4.187 | 230.362 | 25.43 |  | 0.9984949 | 87.53433 | -4.294368
1374.3 | 87.5008 | -4.185 | 230.372 | 25.44 |  | 0.998495 | 87.53573 | -4.292837
1376.3 | 87.5009 | -4.185 | 230.38 | 25.43 |  | 0.9984948 | 87.53583 | -4.292725
1378.3 | 87.5006 | -4.186 | 230.386 | 25.44 |  | 0.9984949 | 87.53553 | -4.293054
1380.3 | 87.5003 | -4.186 | 230.404 | 25.45 |  | 0.9984949 | 87.53523 | -4.29338
1382.3 | 87.5004 | -4.186 | 230.397 | 25.44 |  | 0.9984948 | 87.53533 | -4.29327
1384.3 | 87.5 | -4.186 | 230.403 | 25.44 |  | 0.9984948 | 87.53493 | -4.293707
1386.3 | 87.5 | -4.186 | 230.421 | 25.45 |  | 0.9984948 | 87.53494 | -4.293705
1388.3 | 87.4999 | -4.186 | 230.426 | 25.45 |  | 0.9984948 | 87.53484 | -4.293814
1390.3 | 87.4995 | -4.187 | 230.443 | 25.45 |  | 0.9984947 | 87.53444 | -4.294248
1392.3 | 87.4998 | -4.186 | 230.449 | 25.48 |  | 0.9984952 | 87.53474 | -4.293923
1394.3 | 87.4997 | -4.187 | 230.449 | 25.46 |  | 0.9984948 | 87.53464 | -4.29403
1396.3 | 87.5001 | -4.186 | 230.434 | 25.45 |  | 0.9984947 | 87.53504 | -4.293594
1398.3 | 87.4998 | -4.186 | 230.437 | 25.45 |  | 0.9984947 | 87.53474 | -4.293921
1400.3 | 87.4998 | -4.186 | 230.44 | 25.46 |  | 0.9984949 | 87.53474 | -4.293922
1402.3 | 87.4999 | -4.186 | 230.443 | 25.45 |  | 0.9984947 | 87.53484 | -4.293811
1404.3 | 87.5001 | -4.186 | 230.452 | 25.47 |  | 0.998495 | 87.53504 | -4.293593
1406.3 | 87.5 | -4.186 | 230.451 | 25.46 |  | 0.9984948 | 87.53494 | -4.293701
1408.3 | 87.5007 | -4.185 | 230.441 | 25.45 |  | 0.9984947 | 87.53564 | -4.292936
1410.3 | 87.5007 | -4.185 | 230.466 | 25.47 |  | 0.9984949 | 87.53564 | -4.292935
1412.3 | 87.5011 | -4.185 | 230.478 | 25.44 |  | 0.9984943 | 87.53605 | -4.292492
1414.4 | 87.5005 | -4.186 | 230.473 | 25.44 |  | 0.9984943 | 87.53544 | -4.293148
1416.4 | 87.5006 | -4.186 | 230.461 | 25.48 |  | 0.9984951 | 87.53554 | -4.293046
1418.4 | 87.5007 | -4.185 | 230.467 | 25.46 |  | 0.9984947 | 87.53564 | -4.292933
1420.4 | 87.5004 | -4.186 | 230.483 | 25.44 |  | 0.9984943 | 87.53535 | -4.293256
1422.4 | 87.5011 | -4.185 | 230.476 | 25.44 |  | 0.9984943 | 87.53604 | -4.292492
1424.4 | 87.5009 | -4.185 | 230.491 | 25.46 |  | 0.9984945 | 87.53584 | -4.292711
1426.4 | 87.5008 | -4.185 | 230.487 | 25.46 |  | 0.9984946 | 87.53574 | -4.292821
1428.4 | 87.5006 | -4.186 | 230.506 | 25.47 |  | 0.9984946 | 87.53555 | -4.293037
1430.4 | 87.5008 | -4.185 | 230.49 | 25.46 |  | 0.9984945 | 87.53574 | -4.29282
1432.4 | 87.5006 | -4.186 | 230.497 | 25.44 |  | 0.9984942 | 87.53555 | -4.293035
1434.4 | 87.5007 | -4.185 | 230.498 | 25.47 |  | 0.9984947 | 87.53564 | -4.292929
1436.4 | 87.5001 | -4.186 | 230.503 | 25.48 |  | 0.9984948 | 87.53504 | -4.293586
1438.4 | 87.5 | -4.186 | 230.518 | 25.45 |  | 0.9984942 | 87.53495 | -4.293689
1440.4 | 87.5005 | -4.186 | 230.522 | 25.45 |  | 0.9984942 | 87.53545 | -4.293142
1442.4 | 87.5006 | -4.186 | 230.515 | 25.44 |  | 0.998494 | 87.53555 | -4.293032
1444.4 | 87.5005 | -4.186 | 230.532 | 25.44 |  | 0.9984939 | 87.53545 | -4.293139
1446.4 | 87.5006 | -4.185 | 230.541 | 25.46 |  | 0.9984942 | 87.53555 | -4.29303
1448.4 | 87.5006 | -4.186 | 230.548 | 25.47 |  | 0.9984943 | 87.53555 | -4.293031
1450.4 | 87.5006 | -4.186 | 230.538 | 25.47 |  | 0.9984944 | 87.53555 | -4.293032
1452.4 | 87.5007 | -4.185 | 230.544 | 25.46 |  | 0.9984942 | 87.53565 | -4.292921
1454.4 | 87.5007 | -4.185 | 230.543 | 25.47 |  | 0.9984944 | 87.53565 | -4.292922
1456.4 | 87.5011 | -4.185 | 230.547 | 25.45 |  | 0.998494 | 87.53605 | -4.292481
1458.4 | 87.5019 | -4.184 | 230.563 | 25.44 |  | 0.9984937 | 87.53686 | -4.291603
1460.4 | 87.5016 | -4.184 | 230.569 | 25.43 |  | 0.9984935 | 87.53656 | -4.291929
1462.4 | 87.5015 | -4.185 | 230.573 | 25.46 |  | 0.998494 | 87.53646 | -4.292041
1464.4 | 87.5007 | -4.185 | 230.58 | 25.46 |  | 0.998494 | 87.53566 | -4.292915
1466.4 | 87.5006 | -4.186 | 230.57 | 25.47 |  | 0.9984942 | 87.53556 | -4.293027
1468.4 | 87.5016 | -4.184 | 230.579 | 25.45 |  | 0.9984938 | 87.53656 | -4.291929
1470.4 | 87.5014 | -4.185 | 230.596 | 25.46 |  | 0.9984938 | 87.53636 | -4.292147
1472.4 | 87.5009 | -4.185 | 230.601 | 25.45 |  | 0.9984936 | 87.53586 | -4.292691
1474.4 | 87.501 | -4.185 | 230.599 | 25.46 |  | 0.9984938 | 87.53596 | -4.292583
1476.4 | 87.5015 | -4.185 | 230.599 | 25.46 |  | 0.9984938 | 87.53646 | -4.292037
1478.4 | 87.5019 | -4.184 | 230.605 | 25.47 |  | 0.998494 | 87.53686 | -4.2916
1480.4 | 87.5013 | -4.185 | 230.611 | 25.46 |  | 0.9984937 | 87.53626 | -4.292253
1482.4 | 87.5008 | -4.185 | 230.601 | 25.46 |  | 0.9984938 | 87.53576 | -4.292802
1484.4 | 87.5014 | -4.185 | 230.617 | 25.45 |  | 0.9984935 | 87.53637 | -4.292142
1486.4 | 87.5016 | -4.184 | 230.601 | 25.46 |  | 0.9984938 | 87.53656 | -4.291927
1488.4 | 87.5023 | -4.184 | 230.61 | 25.43 |  | 0.9984933 | 87.53727 | -4.291156
1490.4 | 87.5019 | -4.184 | 230.607 | 25.43 |  | 0.9984933 | 87.53687 | -4.291594
1492.4 | 87.5015 | -4.185 | 230.612 | 25.43 |  | 0.9984932 | 87.53647 | -4.292031
1494.4 | 87.5011 | -4.185 | 230.593 | 25.44 |  | 0.9984935 | 87.53606 | -4.292473
1496.5 | 87.5009 | -4.185 | 230.602 | 25.46 |  | 0.9984938 | 87.53586 | -4.292692
1498.5 | 87.501 | -4.185 | 230.615 | 25.45 |  | 0.9984936 | 87.53596 | -4.292579
1500.5 | 87.5013 | -4.185 | 230.625 | 25.47 |  | 0.9984938 | 87.53626 | -4.292252
1502.5 | 87.5017 | -4.184 | 230.629 | 25.45 |  | 0.9984935 | 87.53667 | -4.291812
1504.5 | 87.5021 | -4.184 | 230.638 | 25.45 |  | 0.9984934 | 87.53707 | -4.291373
1506.5 | 87.5018 | -4.184 | 230.65 | 25.45 |  | 0.9984933 | 87.53677 | -4.291699
1508.5 | 87.5018 | -4.184 | 230.63 | 25.45 |  | 0.9984935 | 87.53677 | -4.291702
1510.5 | 87.5017 | -4.184 | 230.642 | 25.45 |  | 0.9984934 | 87.53667 | -4.29181
1512.5 | 87.5015 | -4.185 | 230.658 | 25.45 |  | 0.9984933 | 87.53647 | -4.292026
1514.5 | 87.5017 | -4.184 | 230.68 | 25.45 |  | 0.9984931 | 87.53667 | -4.291803
1516.5 | 87.5017 | -4.184 | 230.669 | 25.45 |  | 0.9984932 | 87.53667 | -4.291805
1518.5 | 87.5016 | -4.184 | 230.682 | 25.46 |  | 0.9984933 | 87.53657 | -4.291914
1520.5 | 87.5018 | -4.184 | 230.704 | 25.45 |  | 0.998493 | 87.53678 | -4.29169
1522.5 | 87.502 | -4.184 | 230.697 | 25.46 |  | 0.9984932 | 87.53698 | -4.291474
1524.5 | 87.5019 | -4.184 | 230.681 | 25.46 |  | 0.9984933 | 87.53687 | -4.291586
1526.5 | 87.5016 | -4.184 | 230.678 | 25.46 |  | 0.9984933 | 87.53657 | -4.291914
1528.5 | 87.5012 | -4.185 | 230.687 | 25.46 |  | 0.9984932 | 87.53617 | -4.29235
1530.5 | 87.5017 | -4.184 | 230.689 | 25.46 |  | 0.9984932 | 87.53667 | -4.291803
1532.5 | 87.5018 | -4.184 | 230.695 | 25.47 |  | 0.9984934 | 87.53677 | -4.291694
1534.5 | 87.5021 | -4.184 | 230.693 | 25.44 |  | 0.9984929 | 87.53708 | -4.291363
1536.5 | 87.5015 | -4.185 | 230.699 | 25.44 |  | 0.9984928 | 87.53648 | -4.292018
1538.5 | 87.5016 | -4.185 | 230.705 | 25.46 |  | 0.9984931 | 87.53658 | -4.29191
1540.5 | 87.5014 | -4.185 | 230.712 | 25.46 |  | 0.9984931 | 87.53638 | -4.292127
1542.5 | 87.5017 | -4.184 | 230.695 | 25.46 |  | 0.9984932 | 87.53668 | -4.291802
1544.5 | 87.5019 | -4.184 | 230.709 | 25.45 |  | 0.9984929 | 87.53688 | -4.29158
1546.5 | 87.5019 | -4.184 | 230.713 | 25.44 |  | 0.9984927 | 87.53688 | -4.291578
1548.5 | 87.5019 | -4.184 | 230.728 | 25.46 |  | 0.998493 | 87.53688 | -4.291578
1550.5 | 87.5019 | -4.184 | 230.732 | 25.45 |  | 0.9984928 | 87.53688 | -4.291576
1552.5 | 87.5019 | -4.184 | 230.738 | 25.46 |  | 0.9984929 | 87.53688 | -4.291576
1554.5 | 87.5017 | -4.184 | 230.745 | 25.46 |  | 0.9984929 | 87.53668 | -4.291794
1556.5 | 87.5018 | -4.184 | 230.746 | 25.47 |  | 0.998493 | 87.53678 | -4.291686
1558.5 | 87.5017 | -4.184 | 230.751 | 25.45 |  | 0.9984927 | 87.53669 | -4.291792
1560.5 | 87.5017 | -4.184 | 230.752 | 25.46 |  | 0.9984928 | 87.53668 | -4.291793
1562.5 | 87.5017 | -4.184 | 230.756 | 25.46 |  | 0.9984928 | 87.53669 | -4.291792
1564.5 | 87.5015 | -4.185 | 230.752 | 25.46 |  | 0.9984928 | 87.53648 | -4.292011
1566.5 | 87.5018 | -4.184 | 230.753 | 25.45 |  | 0.9984926 | 87.53679 | -4.291682
1568.6 | 87.502 | -4.184 | 230.782 | 25.48 |  | 0.998493 | 87.53699 | -4.291462
1570.6 | 87.5023 | -4.184 | 230.792 | 25.46 |  | 0.9984926 | 87.53729 | -4.29113
1572.6 | 87.5023 | -4.184 | 230.771 | 25.46 |  | 0.9984927 | 87.53729 | -4.291134
1574.6 | 87.5021 | -4.184 | 230.79 | 25.47 |  | 0.9984927 | 87.53709 | -4.29135
1576.6 | 87.5022 | -4.184 | 230.795 | 25.46 |  | 0.9984925 | 87.53719 | -4.291239
1578.6 | 87.5023 | -4.184 | 230.79 | 25.45 |  | 0.9984924 | 87.53729 | -4.291129
1580.6 | 87.5025 | -4.183 | 230.796 | 25.46 |  | 0.9984925 | 87.53749 | -4.290911
1582.6 | 87.5029 | -4.183 | 230.815 | 25.45 |  | 0.9984922 | 87.5379 | -4.290469
1584.6 | 87.5023 | -4.184 | 230.814 | 25.46 |  | 0.9984924 | 87.53729 | -4.291126
1586.6 | 87.5024 | -4.184 | 230.818 | 25.45 |  | 0.9984922 | 87.5374 | -4.291015
1588.6 | 87.5025 | -4.183 | 230.818 | 25.47 |  | 0.9984926 | 87.53749 | -4.290908
1590.6 | 87.5024 | -4.184 | 230.832 | 25.45 |  | 0.9984921 | 87.5374 | -4.291013
1592.6 | 87.5022 | -4.184 | 230.838 | 25.45 |  | 0.9984921 | 87.5372 | -4.29123
1594.6 | 87.5027 | -4.183 | 230.817 | 25.47 |  | 0.9984926 | 87.53769 | -4.29069
1596.6 | 87.5021 | -4.184 | 230.798 | 25.46 |  | 0.9984925 | 87.53709 | -4.291348
1598.6 | 87.5018 | -4.184 | 230.821 | 25.47 |  | 0.9984925 | 87.53679 | -4.291673
1600.6 | 87.5019 | -4.184 | 230.822 | 25.47 |  | 0.9984925 | 87.53689 | -4.291564
1602.6 | 87.5022 | -4.184 | 230.825 | 25.46 |  | 0.9984923 | 87.5372 | -4.291234
1604.6 | 87.5023 | -4.184 | 230.82 | 25.46 |  | 0.9984924 | 87.53729 | -4.291125
1606.6 | 87.5029 | -4.183 | 230.819 | 25.45 |  | 0.9984922 | 87.5379 | -4.290468
1608.6 | 87.5027 | -4.183 | 230.839 | 25.46 |  | 0.9984922 | 87.5377 | -4.290685
1610.6 | 87.5028 | -4.183 | 230.807 | 25.44 |  | 0.9984921 | 87.5378 | -4.290578
1612.6 | 87.5028 | -4.183 | 230.839 | 25.44 |  | 0.9984919 | 87.5378 | -4.290573
1614.6 | 87.5024 | -4.184 | 230.844 | 25.46 |  | 0.9984922 | 87.5374 | -4.291012
1616.7 | 87.5024 | -4.184 | 230.843 | 25.45 |  | 0.9984921 | 87.5374 | -4.291011
1618.7 | 87.5025 | -4.183 | 230.849 | 25.46 |  | 0.9984922 | 87.5375 | -4.290902
1620.7 | 87.5027 | -4.183 | 230.84 | 25.46 |  | 0.9984922 | 87.5377 | -4.290685
1622.7 | 87.5028 | -4.183 | 230.858 | 25.45 |  | 0.998492 | 87.5378 | -4.290571
1624.7 | 87.5028 | -4.183 | 230.863 | 25.46 |  | 0.9984921 | 87.5378 | -4.290572
1626.7 | 87.5031 | -4.183 | 230.869 | 25.46 |  | 0.998492 | 87.5381 | -4.290243
1628.7 | 87.5034 | -4.182 | 230.87 | 25.46 |  | 0.998492 | 87.5384 | -4.289914
1630.7 | 87.5035 | -4.182 | 230.865 | 25.45 |  | 0.9984919 | 87.5385 | -4.289805
1632.7 | 87.5035 | -4.182 | 230.858 | 25.45 |  | 0.998492 | 87.5385 | -4.289806
1634.7 | 87.5036 | -4.182 | 230.877 | 25.44 |  | 0.9984917 | 87.53861 | -4.289692
1636.7 | 87.5038 | -4.182 | 230.88 | 25.46 |  | 0.998492 | 87.5388 | -4.289475
1638.7 | 87.5036 | -4.182 | 230.863 | 25.44 |  | 0.9984918 | 87.5386 | -4.289694
1640.7 | 87.5032 | -4.183 | 230.881 | 25.45 |  | 0.9984918 | 87.53821 | -4.29013
1642.7 | 87.5029 | -4.183 | 230.876 | 25.45 |  | 0.9984918 | 87.5379 | -4.290459
1644.7 | 87.503 | -4.183 | 230.863 | 25.45 |  | 0.9984919 | 87.538 | -4.290352
1646.7 | 87.5028 | -4.183 | 230.874 | 25.46 |  | 0.998492 | 87.5378 | -4.29057
1648.7 | 87.5029 | -4.183 | 230.861 | 25.46 |  | 0.9984921 | 87.5379 | -4.290463
1650.7 | 87.5029 | -4.183 | 230.865 | 25.45 |  | 0.9984919 | 87.5379 | -4.290461
1652.7 | 87.5024 | -4.184 | 230.881 | 25.46 |  | 0.998492 | 87.5374 | -4.291006
1654.7 | 87.503 | -4.183 | 230.91 | 25.46 |  | 0.9984918 | 87.53801 | -4.290345
1656.7 | 87.503 | -4.183 | 230.905 | 25.44 |  | 0.9984915 | 87.53801 | -4.290343
1658.7 | 87.5033 | -4.183 | 230.903 | 25.44 |  | 0.9984915 | 87.53831 | -4.290016
1660.7 | 87.5032 | -4.183 | 230.895 | 25.45 |  | 0.9984917 | 87.53821 | -4.290128
1662.7 | 87.503 | -4.183 | 230.921 | 25.45 |  | 0.9984915 | 87.53801 | -4.290342
1664.7 | 87.5032 | -4.183 | 230.927 | 25.46 |  | 0.9984917 | 87.53821 | -4.290124
1666.7 | 87.5036 | -4.182 | 230.929 | 25.46 |  | 0.9984917 | 87.53861 | -4.289686
1668.7 | 87.5028 | -4.183 | 230.941 | 25.44 |  | 0.9984912 | 87.53782 | -4.290556
1670.7 | 87.5029 | -4.183 | 230.939 | 25.46 |  | 0.9984916 | 87.53791 | -4.29045
1672.7 | 87.5035 | -4.182 | 230.934 | 25.45 |  | 0.9984915 | 87.53851 | -4.289793
1674.7 | 87.5032 | -4.183 | 230.944 | 25.47 |  | 0.9984917 | 87.53821 | -4.290122
1676.7 | 87.5034 | -4.183 | 230.928 | 25.47 |  | 0.9984918 | 87.53841 | -4.289906
1678.8 | 87.5032 | -4.183 | 230.93 | 25.46 |  | 0.9984916 | 87.53821 | -4.290123
1680.8 | 87.5037 | -4.182 | 230.944 | 25.46 |  | 0.9984916 | 87.53871 | -4.289574
1682.8 | 87.5035 | -4.182 | 230.964 | 25.45 |  | 0.9984913 | 87.53852 | -4.289788
1684.8 | 87.5033 | -4.183 | 230.96 | 25.47 |  | 0.9984916 | 87.53831 | -4.29001
1686.8 | 87.5034 | -4.182 | 230.954 | 25.46 |  | 0.9984915 | 87.53842 | -4.2899
1688.8 | 87.5029 | -4.183 | 230.967 | 25.47 |  | 0.9984916 | 87.53792 | -4.290446
1690.8 | 87.5026 | -4.183 | 230.953 | 25.46 |  | 0.9984915 | 87.53761 | -4.290775
1692.8 | 87.5028 | -4.183 | 230.95 | 25.46 |  | 0.9984915 | 87.53781 | -4.290557
1694.8 | 87.5032 | -4.183 | 230.961 | 25.45 |  | 0.9984913 | 87.53822 | -4.290117
1696.8 | 87.5039 | -4.182 | 230.974 | 25.46 |  | 0.9984914 | 87.53892 | -4.28935
1698.8 | 87.5039 | -4.182 | 230.968 | 25.46 |  | 0.9984914 | 87.53892 | -4.289351
1700.8 | 87.5041 | -4.182 | 230.981 | 25.45 |  | 0.9984911 | 87.53912 | -4.289129
1702.8 | 87.5041 | -4.182 | 230.979 | 25.45 |  | 0.9984912 | 87.53912 | -4.28913
1704.8 | 87.5044 | -4.181 | 230.993 | 25.46 |  | 0.9984912 | 87.53942 | -4.288801
1706.8 | 87.504 | -4.182 | 230.994 | 25.46 |  | 0.9984912 | 87.53902 | -4.289238
1708.8 | 87.5038 | -4.182 | 230.993 | 25.45 |  | 0.9984911 | 87.53882 | -4.289455
1710.8 | 87.5036 | -4.182 | 230.992 | 25.47 |  | 0.9984914 | 87.53862 | -4.289677
1712.8 | 87.5034 | -4.183 | 230.995 | 25.47 |  | 0.9984914 | 87.53842 | -4.289895
1714.8 | 87.504 | -4.182 | 231.003 | 25.48 |  | 0.9984915 | 87.53902 | -4.289239
1716.8 | 87.5038 | -4.182 | 231.003 | 25.46 |  | 0.9984912 | 87.53882 | -4.289455
1718.8 | 87.5037 | -4.182 | 231.018 | 25.47 |  | 0.9984912 | 87.53872 | -4.289563
1720.8 | 87.5037 | -4.182 | 231.011 | 25.46 |  | 0.9984911 | 87.53872 | -4.289563
1722.8 | 87.5033 | -4.183 | 231.017 | 25.46 |  | 0.9984911 | 87.53832 | -4.289999
1724.8 | 87.5034 | -4.182 | 231.016 | 25.46 |  | 0.9984911 | 87.53842 | -4.28989
1726.8 | 87.5035 | -4.182 | 231.018 | 25.45 |  | 0.9984909 | 87.53853 | -4.289779
1728.8 | 87.5037 | -4.182 | 231.027 | 25.45 |  | 0.9984908 | 87.53873 | -4.289559
1730.8 | 87.5038 | -4.182 | 231.041 | 25.48 |  | 0.9984912 | 87.53883 | -4.289451
1732.9 | 87.5036 | -4.182 | 231.047 | 25.46 |  | 0.9984909 | 87.53863 | -4.289666
1734.9 | 87.504 | -4.182 | 231.048 | 25.46 |  | 0.9984909 | 87.53903 | -4.289229
1736.9 | 87.5039 | -4.182 | 231.028 | 25.45 |  | 0.9984908 | 87.53893 | -4.28934
1738.9 | 87.5037 | -4.182 | 231.033 | 25.46 |  | 0.998491 | 87.53873 | -4.289559
1740.9 | 87.5037 | -4.182 | 231.039 | 25.45 |  | 0.9984908 | 87.53873 | -4.289557
1742.9 | 87.5037 | -4.182 | 231.029 | 25.46 |  | 0.998491 | 87.53873 | -4.28956
1744.9 | 87.5041 | -4.182 | 231.022 | 25.47 |  | 0.9984912 | 87.53912 | -4.289125
1746.9 | 87.5042 | -4.182 | 231.03 | 25.45 |  | 0.9984908 | 87.53923 | -4.289012
1748.9 | 87.5036 | -4.182 | 231.035 | 25.46 |  | 0.998491 | 87.53863 | -4.289668
1750.9 | 87.5043 | -4.182 | 231.04 | 25.46 |  | 0.9984909 | 87.53933 | -4.288902
1752.9 | 87.5041 | -4.182 | 231.051 | 25.46 |  | 0.9984908 | 87.53913 | -4.289119
1755 | 87.5042 | -4.182 | 231.054 | 25.46 |  | 0.9984908 | 87.53923 | -4.289009
1757 | 87.504 | -4.182 | 231.083 | 25.47 |  | 0.9984908 | 87.53903 | -4.289224
1759 | 87.5039 | -4.182 | 231.07 | 25.46 |  | 0.9984907 | 87.53893 | -4.289335
1761 | 87.5035 | -4.182 | 231.07 | 25.46 |  | 0.9984907 | 87.53853 | -4.289772
1763 | 87.5034 | -4.182 | 231.079 | 25.48 |  | 0.998491 | 87.53843 | -4.289882
1765 | 87.5037 | -4.182 | 231.065 | 25.47 |  | 0.9984909 | 87.53873 | -4.289555
1767 | 87.5039 | -4.182 | 231.057 | 25.45 |  | 0.9984906 | 87.53893 | -4.289335
1769 | 87.504 | -4.182 | 231.052 | 25.45 |  | 0.9984907 | 87.53903 | -4.289227
1771 | 87.5043 | -4.182 | 231.091 | 25.45 |  | 0.9984904 | 87.53934 | -4.288892
1773 | 87.5041 | -4.182 | 231.083 | 25.45 |  | 0.9984905 | 87.53914 | -4.289112
1775 | 87.5046 | -4.181 | 231.078 | 25.46 |  | 0.9984907 | 87.53963 | -4.288568
1777 | 87.5044 | -4.181 | 231.064 | 25.47 |  | 0.9984909 | 87.53943 | -4.28879
1779 | 87.5046 | -4.181 | 231.083 | 25.45 |  | 0.9984905 | 87.53964 | -4.288566
1781 | 87.5042 | -4.182 | 231.081 | 25.46 |  | 0.9984906 | 87.53923 | -4.289005
1783 | 87.5046 | -4.181 | 231.088 | 25.46 |  | 0.9984906 | 87.53964 | -4.288566
1785 | 87.5039 | -4.182 | 231.088 | 25.46 |  | 0.9984906 | 87.53894 | -4.289332
1787 | 87.5038 | -4.182 | 231.111 | 25.47 |  | 0.9984906 | 87.53884 | -4.289438
1789 | 87.5042 | -4.182 | 231.093 | 25.45 |  | 0.9984904 | 87.53924 | -4.289001
1791.1 | 87.5042 | -4.182 | 231.101 | 25.46 |  | 0.9984905 | 87.53924 | -4.289001
1793.1 | 87.5043 | -4.181 | 231.091 | 25.44 |  | 0.9984902 | 87.53934 | -4.288891
1795.1 | 87.5038 | -4.182 | 231.099 | 25.46 |  | 0.9984905 | 87.53884 | -4.289439
1797.1 | 87.5037 | -4.182 | 231.099 | 25.45 |  | 0.9984904 | 87.53874 | -4.289547
1799.1 | 87.5037 | -4.182 | 231.117 | 25.45 |  | 0.9984902 | 87.53874 | -4.289544
1801.1 | 87.5028 | -4.183 | 231.109 | 25.45 |  | 0.9984903 | 87.53784 | -4.290529
1803.1 | 87.5039 | -4.182 | 231.132 | 25.45 |  | 0.9984901 | 87.53894 | -4.289323
1805.1 | 87.5036 | -4.182 | 231.134 | 25.46 |  | 0.9984903 | 87.53864 | -4.289652
1807.1 | 87.5041 | -4.182 | 231.14 | 25.46 |  | 0.9984903 | 87.53914 | -4.289104
1809.1 | 87.5038 | -4.182 | 231.131 | 25.45 |  | 0.9984902 | 87.53884 | -4.289432
1811.1 | 87.5035 | -4.182 | 231.139 | 25.45 |  | 0.9984901 | 87.53854 | -4.289759
1813.1 | 87.5034 | -4.183 | 231.13 | 25.48 |  | 0.9984907 | 87.53844 | -4.289874
1815.1 | 87.5034 | -4.182 | 231.139 | 25.46 |  | 0.9984903 | 87.53844 | -4.28987
1817.1 | 87.5033 | -4.183 | 231.144 | 25.48 |  | 0.9984906 | 87.53834 | -4.289981
1819.1 | 87.5036 | -4.182 | 231.147 | 25.47 |  | 0.9984904 | 87.53864 | -4.289651
1821.1 | 87.504 | -4.182 | 231.153 | 25.45 |  | 0.99849 | 87.53905 | -4.28921
1823.1 | 87.504 | -4.182 | 231.144 | 25.46 |  | 0.9984902 | 87.53904 | -4.289213
1825.1 | 87.5038 | -4.182 | 231.159 | 25.46 |  | 0.9984901 | 87.53885 | -4.289429
1827.2 | 87.5038 | -4.182 | 231.154 | 25.45 |  | 0.99849 | 87.53885 | -4.289429
1829.2 | 87.5037 | -4.182 | 231.159 | 25.44 |  | 0.9984898 | 87.53875 | -4.289536
1831.2 | 87.5042 | -4.182 | 231.156 | 25.46 |  | 0.9984902 | 87.53925 | -4.288992
1833.2 | 87.5039 | -4.182 | 231.153 | 25.45 |  | 0.99849 | 87.53895 | -4.289319
1835.2 | 87.5042 | -4.182 | 231.171 | 25.44 |  | 0.9984897 | 87.53925 | -4.288987
1837.2 | 87.5046 | -4.181 | 231.168 | 25.44 |  | 0.9984897 | 87.53965 | -4.28855
1839.2 | 87.5042 | -4.182 | 231.189 | 25.47 |  | 0.9984901 | 87.53925 | -4.288988
1841.2 | 87.5039 | -4.182 | 231.181 | 25.47 |  | 0.9984902 | 87.53895 | -4.289317
1843.2 | 87.504 | -4.182 | 231.187 | 25.46 |  | 0.99849 | 87.53905 | -4.289206
1845.2 | 87.5039 | -4.182 | 231.194 | 25.45 |  | 0.9984897 | 87.53895 | -4.289313
1847.2 | 87.504 | -4.182 | 231.196 | 25.46 |  | 0.9984899 | 87.53905 | -4.289204
1849.2 | 87.504 | -4.182 | 231.202 | 25.48 |  | 0.9984902 | 87.53905 | -4.289206
1851.2 | 87.5042 | -4.182 | 231.178 | 25.47 |  | 0.9984902 | 87.53925 | -4.28899
1853.2 | 87.504 | -4.182 | 231.192 | 25.46 |  | 0.9984899 | 87.53905 | -4.289205
1855.2 | 87.5039 | -4.182 | 231.191 | 25.47 |  | 0.9984901 | 87.53895 | -4.289316
1857.2 | 87.504 | -4.182 | 231.208 | 25.47 |  | 0.99849 | 87.53905 | -4.289204
1859.2 | 87.5044 | -4.181 | 231.185 | 25.46 |  | 0.99849 | 87.53945 | -4.288769
1861.2 | 87.5045 | -4.181 | 231.196 | 25.45 |  | 0.9984897 | 87.53955 | -4.288656
1863.2 | 87.504 | -4.182 | 231.195 | 25.45 |  | 0.9984897 | 87.53905 | -4.289203
1865.2 | 87.504 | -4.182 | 231.19 | 25.46 |  | 0.9984899 | 87.53905 | -4.289205
1867.2 | 87.504 | -4.182 | 231.203 | 25.46 |  | 0.9984898 | 87.53905 | -4.289203
1869.2 | 87.5045 | -4.181 | 231.209 | 25.45 |  | 0.9984896 | 87.53956 | -4.288654
1871.2 | 87.5046 | -4.181 | 231.215 | 25.46 |  | 0.9984898 | 87.53965 | -4.288545
1873.2 | 87.5046 | -4.181 | 231.224 | 25.46 |  | 0.9984897 | 87.53966 | -4.288544
1875.2 | 87.5046 | -4.181 | 231.225 | 25.46 |  | 0.9984897 | 87.53966 | -4.288543
1877.2 | 87.5043 | -4.181 | 231.219 | 25.46 |  | 0.9984897 | 87.53936 | -4.288872
1879.2 | 87.5046 | -4.181 | 231.219 | 25.46 |  | 0.9984897 | 87.53966 | -4.288544
1881.3 | 87.5051 | -4.181 | 231.216 | 25.47 |  | 0.9984899 | 87.54015 | -4.288
1883.3 | 87.5053 | -4.18 | 231.238 | 25.46 |  | 0.9984896 | 87.54036 | -4.287776
1885.3 | 87.5048 | -4.181 | 231.234 | 25.44 |  | 0.9984893 | 87.53986 | -4.288321
1887.3 | 87.5049 | -4.181 | 231.243 | 25.44 |  | 0.9984892 | 87.53996 | -4.28821
1889.3 | 87.5048 | -4.181 | 231.24 | 25.45 |  | 0.9984894 | 87.53986 | -4.288321
1891.3 | 87.5047 | -4.181 | 231.258 | 25.46 |  | 0.9984895 | 87.53976 | -4.288429
1893.3 | 87.5045 | -4.181 | 231.26 | 25.45 |  | 0.9984893 | 87.53956 | -4.288646
1895.3 | 87.5038 | -4.182 | 231.261 | 25.47 |  | 0.9984896 | 87.53886 | -4.289413
1897.3 | 87.5037 | -4.182 | 231.26 | 25.46 |  | 0.9984895 | 87.53876 | -4.289522
1899.3 | 87.5037 | -4.182 | 231.246 | 25.48 |  | 0.9984899 | 87.53876 | -4.289527
1901.3 | 87.5039 | -4.182 | 231.249 | 25.45 |  | 0.9984894 | 87.53896 | -4.289304
1903.3 | 87.5038 | -4.182 | 231.256 | 25.46 |  | 0.9984895 | 87.53886 | -4.289413
1905.3 | 87.5038 | -4.182 | 231.257 | 25.45 |  | 0.9984893 | 87.53886 | -4.289412
1907.3 | 87.504 | -4.182 | 231.249 | 25.46 |  | 0.9984895 | 87.53906 | -4.289195
1909.3 | 87.5045 | -4.181 | 231.266 | 25.45 |  | 0.9984893 | 87.53956 | -4.288645
1911.3 | 87.5042 | -4.182 | 231.286 | 25.46 |  | 0.9984893 | 87.53927 | -4.288971
1913.3 | 87.5038 | -4.182 | 231.278 | 25.44 |  | 0.998489 | 87.53887 | -4.289407
1915.3 | 87.504 | -4.182 | 231.257 | 25.46 |  | 0.9984895 | 87.53906 | -4.289194
1917.3 | 87.5039 | -4.182 | 231.261 | 25.47 |  | 0.9984896 | 87.53896 | -4.289304
1919.3 | 87.5036 | -4.182 | 231.27 | 25.45 |  | 0.9984892 | 87.53866 | -4.289628
1921.3 | 87.5034 | -4.183 | 231.267 | 25.47 |  | 0.9984896 | 87.53846 | -4.28985
1923.3 | 87.5033 | -4.183 | 231.288 | 25.44 |  | 0.9984889 | 87.53837 | -4.289952
1925.3 | 87.5034 | -4.182 | 231.275 | 25.46 |  | 0.9984894 | 87.53846 | -4.289847
1927.3 | 87.5041 | -4.182 | 231.288 | 25.46 |  | 0.9984893 | 87.53917 | -4.28908
1929.3 | 87.5039 | -4.182 | 231.279 | 25.47 |  | 0.9984895 | 87.53896 | -4.289301
1931.3 | 87.5033 | -4.183 | 231.294 | 25.46 |  | 0.9984892 | 87.53837 | -4.289953
1933.3 | 87.5031 | -4.183 | 231.3 | 25.46 |  | 0.9984892 | 87.53817 | -4.290171
1935.3 | 87.5036 | -4.182 | 231.29 | 25.46 |  | 0.9984893 | 87.53867 | -4.289626
1937.3 | 87.5043 | -4.182 | 231.282 | 25.46 |  | 0.9984893 | 87.53936 | -4.288862
1939.3 | 87.5042 | -4.182 | 231.306 | 25.45 |  | 0.998489 | 87.53927 | -4.288966
1941.4 | 87.5043 | -4.181 | 231.314 | 25.47 |  | 0.9984893 | 87.53937 | -4.288858
1943.4 | 87.504 | -4.182 | 231.302 | 25.46 |  | 0.9984892 | 87.53907 | -4.289187
1945.4 | 87.5039 | -4.182 | 231.319 | 25.45 |  | 0.9984889 | 87.53897 | -4.289292
1947.4 | 87.5045 | -4.181 | 231.331 | 25.47 |  | 0.9984892 | 87.53957 | -4.288636
1949.4 | 87.5043 | -4.181 | 231.323 | 25.46 |  | 0.9984891 | 87.53937 | -4.288855
1951.4 | 87.5043 | -4.182 | 231.324 | 25.45 |  | 0.9984889 | 87.53937 | -4.288854
1953.4 | 87.5045 | -4.181 | 231.33 | 25.45 |  | 0.9984888 | 87.53957 | -4.288634
1955.4 | 87.505 | -4.181 | 231.336 | 25.46 |  | 0.998489 | 87.54007 | -4.288088
1957.4 | 87.5047 | -4.181 | 231.347 | 25.45 |  | 0.9984887 | 87.53978 | -4.288413
1959.4 | 87.5047 | -4.181 | 231.346 | 25.44 |  | 0.9984886 | 87.53978 | -4.288411
1961.4 | 87.5046 | -4.181 | 231.344 | 25.46 |  | 0.9984889 | 87.53967 | -4.288524
1963.4 | 87.5046 | -4.181 | 231.332 | 25.45 |  | 0.9984888 | 87.53967 | -4.288524
1965.4 | 87.5046 | -4.181 | 231.343 | 25.46 |  | 0.9984889 | 87.53967 | -4.288524
1967.4 | 87.5043 | -4.182 | 231.334 | 25.44 |  | 0.9984886 | 87.53938 | -4.288851
1969.4 | 87.5042 | -4.182 | 231.333 | 25.46 |  | 0.998489 | 87.53927 | -4.288963
1971.4 | 87.5047 | -4.181 | 231.336 | 25.45 |  | 0.9984888 | 87.53977 | -4.288414
1973.4 | 87.5046 | -4.181 | 231.339 | 25.47 |  | 0.9984891 | 87.53967 | -4.288526
1975.4 | 87.5042 | -4.182 | 231.328 | 25.46 |  | 0.998489 | 87.53927 | -4.288964
1977.4 | 87.5039 | -4.182 | 231.351 | 25.44 |  | 0.9984885 | 87.53898 | -4.289285
1979.4 | 87.5043 | -4.182 | 231.349 | 25.47 |  | 0.9984891 | 87.53937 | -4.288852
1981.4 | 87.5041 | -4.182 | 231.343 | 25.46 |  | 0.9984889 | 87.53917 | -4.289071
1983.4 | 87.5042 | -4.182 | 231.349 | 25.45 |  | 0.9984887 | 87.53928 | -4.288959
1985.4 | 87.5042 | -4.182 | 231.338 | 25.46 |  | 0.998489 | 87.53927 | -4.288962
1987.4 | 87.5044 | -4.181 | 231.338 | 25.46 |  | 0.998489 | 87.53947 | -4.288743
1989.4 | 87.5039 | -4.182 | 231.352 | 25.44 |  | 0.9984885 | 87.53898 | -4.289285
1991.4 | 87.5041 | -4.182 | 231.358 | 25.45 |  | 0.9984887 | 87.53918 | -4.289067
1993.4 | 87.5042 | -4.182 | 231.367 | 25.47 |  | 0.9984889 | 87.53928 | -4.288959
1995.4 | 87.504 | -4.182 | 231.364 | 25.46 |  | 0.9984888 | 87.53908 | -4.289176
1997.4 | 87.504 | -4.182 | 231.368 | 25.46 |  | 0.9984888 | 87.53908 | -4.289176
1999.4 | 87.5044 | -4.181 | 231.378 | 25.45 |  | 0.9984885 | 87.53948 | -4.288735
2001.4 | 87.5042 | -4.182 | 231.381 | 25.47 |  | 0.9984888 | 87.53928 | -4.288956
2003.4 | 87.5039 | -4.182 | 231.378 | 25.48 |  | 0.998489 | 87.53898 | -4.289286
2005.4 | 87.5045 | -4.181 | 231.379 | 25.47 |  | 0.9984889 | 87.53958 | -4.288629
2007.4 | 87.5049 | -4.181 | 231.388 | 25.47 |  | 0.9984888 | 87.53998 | -4.28819
2009.4 | 87.5048 | -4.181 | 231.39 | 25.47 |  | 0.9984888 | 87.53988 | -4.288299
2011.4 | 87.505 | -4.181 | 231.369 | 25.44 |  | 0.9984884 | 87.54008 | -4.28808
2013.4 | 87.5047 | -4.181 | 231.392 | 25.46 |  | 0.9984886 | 87.53978 | -4.288406
2015.4 | 87.5044 | -4.181 | 231.398 | 25.46 |  | 0.9984886 | 87.53948 | -4.288733
2017.4 | 87.5045 | -4.181 | 231.384 | 25.46 |  | 0.9984887 | 87.53958 | -4.288626
2019.4 | 87.504 | -4.182 | 231.393 | 25.45 |  | 0.9984884 | 87.53908 | -4.28917
2021.4 | 87.5036 | -4.182 | 231.403 | 25.44 |  | 0.9984882 | 87.53869 | -4.289605
2023.4 | 87.504 | -4.182 | 231.395 | 25.47 |  | 0.9984887 | 87.53908 | -4.289173
2025.4 | 87.504 | -4.182 | 231.42 | 25.45 |  | 0.9984882 | 87.53909 | -4.289166
2027.4 | 87.504 | -4.182 | 231.402 | 25.45 |  | 0.9984884 | 87.53908 | -4.289169
2029.4 | 87.5043 | -4.182 | 231.413 | 25.46 |  | 0.9984885 | 87.53938 | -4.28884
2031.4 | 87.5043 | -4.182 | 231.384 | 25.46 |  | 0.9984887 | 87.53938 | -4.288845
2033.4 | 87.5044 | -4.181 | 231.38 | 25.47 |  | 0.9984888 | 87.53948 | -4.288738
2035.4 | 87.5043 | -4.181 | 231.406 | 25.46 |  | 0.9984885 | 87.53938 | -4.288841
2037.4 | 87.5041 | -4.182 | 231.401 | 25.45 |  | 0.9984884 | 87.53918 | -4.28906
2039.4 | 87.5043 | -4.181 | 231.4 | 25.45 |  | 0.9984884 | 87.53938 | -4.288841
2041.4 | 87.5046 | -4.181 | 231.398 | 25.47 |  | 0.9984887 | 87.53968 | -4.288516
2043.4 | 87.5047 | -4.181 | 231.4 | 25.48 |  | 0.9984889 | 87.53978 | -4.288408
2045.4 | 87.5045 | -4.181 | 231.416 | 25.45 |  | 0.9984883 | 87.53959 | -4.28862
2047.4 | 87.5042 | -4.182 | 231.418 | 25.48 |  | 0.9984888 | 87.53928 | -4.288951
2049.5 | 87.5046 | -4.181 | 231.422 | 25.46 |  | 0.9984884 | 87.53969 | -4.288511
2051.5 | 87.5044 | -4.181 | 231.415 | 25.47 |  | 0.9984886 | 87.53948 | -4.288732
2053.5 | 87.5044 | -4.181 | 231.436 | 25.46 |  | 0.9984883 | 87.53949 | -4.288727
2055.5 | 87.5051 | -4.181 | 231.427 | 25.46 |  | 0.9984884 | 87.54019 | -4.287963
2057.5 | 87.5047 | -4.181 | 231.447 | 25.45 |  | 0.9984881 | 87.53979 | -4.288396
2059.5 | 87.5043 | -4.182 | 231.441 | 25.45 |  | 0.9984881 | 87.53939 | -4.288834
2061.5 | 87.5039 | -4.182 | 231.439 | 25.45 |  | 0.9984881 | 87.53899 | -4.289272
2063.5 | 87.5038 | -4.182 | 231.455 | 25.47 |  | 0.9984884 | 87.53889 | -4.289381
2065.5 | 87.5039 | -4.182 | 231.446 | 25.48 |  | 0.9984886 | 87.53899 | -4.289275
2067.5 | 87.5044 | -4.181 | 231.451 | 25.47 |  | 0.9984884 | 87.53949 | -4.288726
2069.5 | 87.5042 | -4.182 | 231.436 | 25.45 |  | 0.9984881 | 87.53929 | -4.288944
2071.5 | 87.5041 | -4.182 | 231.453 | 25.45 |  | 0.998488 | 87.53919 | -4.289051
2073.5 | 87.5043 | -4.181 | 231.451 | 25.45 |  | 0.998488 | 87.53939 | -4.288833
2075.5 | 87.5043 | -4.181 | 231.447 | 25.45 |  | 0.9984881 | 87.53939 | -4.288833
2077.5 | 87.5048 | -4.181 | 231.452 | 25.45 |  | 0.998488 | 87.53989 | -4.288286
2079.5 | 87.5052 | -4.18 | 231.465 | 25.44 |  | 0.9984878 | 87.5403 | -4.287845
2081.5 | 87.5055 | -4.18 | 231.46 | 25.44 |  | 0.9984878 | 87.54059 | -4.287518
2083.5 | 87.5052 | -4.18 | 231.463 | 25.44 |  | 0.9984878 | 87.54029 | -4.287845
2085.5 | 87.5049 | -4.181 | 231.464 | 25.46 |  | 0.9984881 | 87.53999 | -4.288176
2087.5 | 87.5048 | -4.181 | 231.47 | 25.46 |  | 0.9984881 | 87.53989 | -4.288284
2089.5 | 87.5047 | -4.181 | 231.483 | 25.45 |  | 0.9984878 | 87.5398 | -4.28839
2091.5 | 87.5051 | -4.181 | 231.475 | 25.45 |  | 0.9984879 | 87.5402 | -4.287954
2093.5 | 87.5044 | -4.181 | 231.47 | 25.43 |  | 0.9984876 | 87.5395 | -4.288718
2095.5 | 87.5048 | -4.181 | 231.478 | 25.46 |  | 0.998488 | 87.53989 | -4.288283
2097.5 | 87.5045 | -4.181 | 231.473 | 25.45 |  | 0.9984879 | 87.5396 | -4.28861
2099.5 | 87.5046 | -4.181 | 231.487 | 25.45 |  | 0.9984878 | 87.5397 | -4.288499
2101.6 | 87.5049 | -4.181 | 231.481 | 25.46 |  | 0.998488 | 87.54 | -4.288173
2103.6 | 87.5046 | -4.181 | 231.455 | 25.45 |  | 0.998488 | 87.53969 | -4.288504
2105.6 | 87.5046 | -4.181 | 231.476 | 25.44 |  | 0.9984877 | 87.5397 | -4.288499
2107.6 | 87.5045 | -4.181 | 231.476 | 25.46 |  | 0.998488 | 87.53959 | -4.288611
2109.6 | 87.5046 | -4.181 | 231.473 | 25.46 |  | 0.9984881 | 87.53969 | -4.288502
2111.6 | 87.5042 | -4.182 | 231.475 | 25.47 |  | 0.9984882 | 87.53929 | -4.288941
2113.6 | 87.5044 | -4.181 | 231.473 | 25.46 |  | 0.9984881 | 87.53949 | -4.288721
2115.6 | 87.5046 | -4.181 | 231.473 | 25.46 |  | 0.9984881 | 87.53969 | -4.288502
2117.6 | 87.5046 | -4.181 | 231.479 | 25.45 |  | 0.9984879 | 87.5397 | -4.2885
2119.6 | 87.5043 | -4.182 | 231.484 | 25.44 |  | 0.9984877 | 87.5394 | -4.288826
2121.6 | 87.5043 | -4.181 | 231.502 | 25.43 |  | 0.9984874 | 87.5394 | -4.288822
2123.6 | 87.5045 | -4.181 | 231.505 | 25.45 |  | 0.9984877 | 87.5396 | -4.288605
2125.6 | 87.5043 | -4.181 | 231.494 | 25.46 |  | 0.9984879 | 87.5394 | -4.288827
2127.6 | 87.5041 | -4.182 | 231.508 | 25.46 |  | 0.9984878 | 87.5392 | -4.289043
2129.6 | 87.5042 | -4.182 | 231.516 | 25.46 |  | 0.9984878 | 87.5393 | -4.288932
2131.6 | 87.5046 | -4.181 | 231.509 | 25.45 |  | 0.9984877 | 87.5397 | -4.288495
2133.6 | 87.5048 | -4.181 | 231.511 | 25.46 |  | 0.9984878 | 87.5399 | -4.288277
2135.6 | 87.5045 | -4.181 | 231.498 | 25.46 |  | 0.9984879 | 87.5396 | -4.288607
2137.6 | 87.5045 | -4.181 | 231.506 | 25.45 |  | 0.9984877 | 87.5396 | -4.288605
2139.6 | 87.5049 | -4.181 | 231.494 | 25.46 |  | 0.9984879 | 87.54 | -4.288171
2141.6 | 87.5047 | -4.181 | 231.49 | 25.44 |  | 0.9984876 | 87.5398 | -4.288388
2143.6 | 87.5043 | -4.181 | 231.476 | 25.45 |  | 0.9984879 | 87.5394 | -4.288828
2145.6 | 87.5043 | -4.182 | 231.518 | 25.46 |  | 0.9984878 | 87.5394 | -4.288823
2147.6 | 87.5043 | -4.182 | 231.506 | 25.43 |  | 0.9984873 | 87.5394 | -4.288821
2149.6 | 87.5041 | -4.182 | 231.517 | 25.46 |  | 0.9984878 | 87.5392 | -4.289042
2151.6 | 87.5044 | -4.181 | 231.522 | 25.46 |  | 0.9984877 | 87.5395 | -4.288713
2153.6 | 87.504 | -4.182 | 231.52 | 25.44 |  | 0.9984874 | 87.5391 | -4.289148
2155.6 | 87.5039 | -4.182 | 231.525 | 25.45 |  | 0.9984876 | 87.539 | -4.289258
2157.6 | 87.5038 | -4.182 | 231.543 | 25.46 |  | 0.9984876 | 87.5389 | -4.289365
2159.6 | 87.5037 | -4.182 | 231.53 | 25.46 |  | 0.9984877 | 87.5388 | -4.289477
2161.6 | 87.5034 | -4.183 | 231.539 | 25.47 |  | 0.9984878 | 87.5385 | -4.289805
2163.6 | 87.5039 | -4.182 | 231.517 | 25.47 |  | 0.9984879 | 87.539 | -4.289262
2165.6 | 87.5039 | -4.182 | 231.547 | 25.45 |  | 0.9984874 | 87.53901 | -4.289254
2167.6 | 87.5041 | -4.182 | 231.553 | 25.43 |  | 0.998487 | 87.53921 | -4.289032
2169.6 | 87.504 | -4.182 | 231.547 | 25.46 |  | 0.9984876 | 87.53911 | -4.289146
2171.6 | 87.5039 | -4.182 | 231.571 | 25.46 |  | 0.9984874 | 87.53901 | -4.289251
2173.6 | 87.5037 | -4.182 | 231.553 | 25.44 |  | 0.9984872 | 87.53881 | -4.28947
2175.6 | 87.5036 | -4.182 | 231.574 | 25.45 |  | 0.9984872 | 87.53871 | -4.289578
2177.6 | 87.5039 | -4.182 | 231.559 | 25.46 |  | 0.9984875 | 87.53901 | -4.289253
2179.6 | 87.5036 | -4.182 | 231.579 | 25.47 |  | 0.9984875 | 87.53871 | -4.289579
2181.6 | 87.5038 | -4.182 | 231.573 | 25.46 |  | 0.9984874 | 87.53891 | -4.28936
2183.6 | 87.5037 | -4.182 | 231.55 | 25.45 |  | 0.9984874 | 87.53881 | -4.289472
2185.6 | 87.5039 | -4.182 | 231.555 | 25.45 |  | 0.9984874 | 87.53901 | -4.289253
2187.6 | 87.5036 | -4.182 | 231.568 | 25.44 |  | 0.9984871 | 87.53871 | -4.289577
2189.6 | 87.5042 | -4.182 | 231.584 | 25.45 |  | 0.9984872 | 87.53931 | -4.28892
2191.6 | 87.5039 | -4.182 | 231.583 | 25.46 |  | 0.9984873 | 87.53901 | -4.289249
2193.6 | 87.5037 | -4.182 | 231.561 | 25.45 |  | 0.9984873 | 87.53881 | -4.28947
2195.6 | 87.5033 | -4.183 | 231.576 | 25.46 |  | 0.9984874 | 87.53841 | -4.289907
2197.6 | 87.5035 | -4.182 | 231.581 | 25.47 |  | 0.9984875 | 87.53861 | -4.289688
2199.6 | 87.5036 | -4.182 | 231.58 | 25.47 |  | 0.9984875 | 87.53871 | -4.289579
2201.7 | 87.5047 | -4.181 | 231.599 | 25.46 |  | 0.9984872 | 87.53981 | -4.288372
2203.7 | 87.5046 | -4.181 | 231.613 | 25.44 |  | 0.9984868 | 87.53972 | -4.288476
2205.7 | 87.5047 | -4.181 | 231.594 | 25.45 |  | 0.9984871 | 87.53981 | -4.288372
2207.7 | 87.5044 | -4.181 | 231.598 | 25.45 |  | 0.9984871 | 87.53951 | -4.288699
2209.7 | 87.5043 | -4.181 | 231.587 | 25.46 |  | 0.9984873 | 87.53941 | -4.288811
2211.7 | 87.5043 | -4.181 | 231.583 | 25.45 |  | 0.9984872 | 87.53941 | -4.288811
2213.7 | 87.5043 | -4.181 | 231.589 | 25.45 |  | 0.9984871 | 87.53941 | -4.28881
2215.7 | 87.5042 | -4.182 | 231.605 | 25.46 |  | 0.9984872 | 87.53931 | -4.288918
2217.7 | 87.5039 | -4.182 | 231.598 | 25.47 |  | 0.9984874 | 87.53901 | -4.289248
2219.7 | 87.5039 | -4.182 | 231.606 | 25.46 |  | 0.9984872 | 87.53901 | -4.289246
2221.7 | 87.5033 | -4.183 | 231.61 | 25.46 |  | 0.9984872 | 87.53841 | -4.289901
2223.7 | 87.5034 | -4.183 | 231.618 | 25.46 |  | 0.9984871 | 87.53852 | -4.28979
2225.7 | 87.5039 | -4.182 | 231.611 | 25.47 |  | 0.9984873 | 87.53901 | -4.289246
2227.7 | 87.5039 | -4.182 | 231.617 | 25.47 |  | 0.9984873 | 87.53901 | -4.289245
2229.7 | 87.5038 | -4.182 | 231.604 | 25.48 |  | 0.9984875 | 87.53891 | -4.289358
2231.7 | 87.5039 | -4.182 | 231.585 | 25.48 |  | 0.9984877 | 87.53901 | -4.289252
2233.7 | 87.5042 | -4.182 | 231.595 | 25.46 |  | 0.9984873 | 87.53931 | -4.288919
2235.7 | 87.5042 | -4.182 | 231.591 | 25.45 |  | 0.9984871 | 87.53931 | -4.288919
2237.7 | 87.5045 | -4.181 | 231.588 | 25.45 |  | 0.9984871 | 87.53961 | -4.288591
2239.7 | 87.5042 | -4.182 | 231.606 | 25.44 |  | 0.9984868 | 87.53932 | -4.288915
2241.7 | 87.5035 | -4.182 | 231.611 | 25.47 |  | 0.9984873 | 87.53861 | -4.289683
2243.7 | 87.5034 | -4.182 | 231.634 | 25.44 |  | 0.9984867 | 87.53852 | -4.289785
2245.7 | 87.5038 | -4.182 | 231.628 | 25.46 |  | 0.998487 | 87.53892 | -4.289351
2247.7 | 87.5041 | -4.182 | 231.617 | 25.45 |  | 0.9984869 | 87.53922 | -4.289024
2249.7 | 87.5045 | -4.181 | 231.628 | 25.46 |  | 0.998487 | 87.53962 | -4.288586
2251.7 | 87.5038 | -4.182 | 231.634 | 25.45 |  | 0.9984868 | 87.53892 | -4.289349
2253.7 | 87.5038 | -4.182 | 231.614 | 25.46 |  | 0.9984871 | 87.53892 | -4.289354
2255.7 | 87.5038 | -4.182 | 231.644 | 25.45 |  | 0.9984868 | 87.53892 | -4.289347
2257.7 | 87.5038 | -4.182 | 231.639 | 25.42 |  | 0.9984863 | 87.53892 | -4.289344
2259.7 | 87.5035 | -4.182 | 231.622 | 25.46 |  | 0.9984871 | 87.53862 | -4.28968
2261.7 | 87.504 | -4.182 | 231.621 | 25.46 |  | 0.9984871 | 87.53912 | -4.289134
2263.7 | 87.5043 | -4.181 | 231.632 | 25.45 |  | 0.9984868 | 87.53942 | -4.288803
2265.7 | 87.5041 | -4.182 | 231.641 | 25.46 |  | 0.998487 | 87.53922 | -4.289021
2267.7 | 87.5039 | -4.182 | 231.632 | 25.47 |  | 0.9984872 | 87.53902 | -4.289243
2269.7 | 87.5039 | -4.182 | 231.619 | 25.44 |  | 0.9984868 | 87.53902 | -4.289241
2271.7 | 87.5039 | -4.182 | 231.615 | 25.46 |  | 0.9984871 | 87.53902 | -4.289244
2273.7 | 87.5037 | -4.182 | 231.633 | 25.47 |  | 0.9984872 | 87.53882 | -4.289461
2275.7 | 87.5037 | -4.182 | 231.641 | 25.46 |  | 0.998487 | 87.53882 | -4.289458
2277.7 | 87.5033 | -4.183 | 231.644 | 25.45 |  | 0.9984868 | 87.53842 | -4.289894
2279.7 | 87.5041 | -4.182 | 231.655 | 25.46 |  | 0.9984869 | 87.53922 | -4.289019
2281.7 | 87.5039 | -4.182 | 231.644 | 25.46 |  | 0.9984869 | 87.53902 | -4.289239
2283.8 | 87.5039 | -4.182 | 231.655 | 25.46 |  | 0.9984869 | 87.53902 | -4.289237
2285.8 | 87.504 | -4.182 | 231.635 | 25.45 |  | 0.9984868 | 87.53912 | -4.28913
2287.8 | 87.5044 | -4.181 | 231.658 | 25.44 |  | 0.9984865 | 87.53952 | -4.288688
2289.8 | 87.5045 | -4.181 | 231.669 | 25.47 |  | 0.9984869 | 87.53962 | -4.28858
2291.8 | 87.5037 | -4.182 | 231.64 | 25.46 |  | 0.998487 | 87.53882 | -4.289459
2293.8 | 87.5042 | -4.182 | 231.656 | 25.44 |  | 0.9984865 | 87.53932 | -4.288907
2295.8 | 87.5043 | -4.182 | 231.663 | 25.45 |  | 0.9984866 | 87.53942 | -4.288797
2297.8 | 87.5045 | -4.181 | 231.666 | 25.44 |  | 0.9984865 | 87.53963 | -4.288577
2299.8 | 87.504 | -4.182 | 231.658 | 25.43 |  | 0.9984863 | 87.53913 | -4.289124
2301.8 | 87.5038 | -4.182 | 231.653 | 25.44 |  | 0.9984865 | 87.53892 | -4.289344
2303.8 | 87.5036 | -4.182 | 231.677 | 25.45 |  | 0.9984865 | 87.53873 | -4.28956
2305.8 | 87.5038 | -4.182 | 231.682 | 25.45 |  | 0.9984865 | 87.53893 | -4.289341
2307.8 | 87.5039 | -4.182 | 231.676 | 25.46 |  | 0.9984867 | 87.53902 | -4.289234
2309.8 | 87.5041 | -4.182 | 231.653 | 25.47 |  | 0.998487 | 87.53922 | -4.28902
2311.8 | 87.5046 | -4.181 | 231.677 | 25.45 |  | 0.9984865 | 87.53973 | -4.288467
2313.8 | 87.5041 | -4.182 | 231.676 | 25.46 |  | 0.9984867 | 87.53922 | -4.289015
2315.8 | 87.5042 | -4.182 | 231.677 | 25.45 |  | 0.9984865 | 87.53933 | -4.288904
2317.8 | 87.5041 | -4.182 | 231.702 | 25.45 |  | 0.9984864 | 87.53923 | -4.28901
2319.8 | 87.5041 | -4.182 | 231.688 | 25.46 |  | 0.9984866 | 87.53923 | -4.289013
2321.8 | 87.5039 | -4.182 | 231.669 | 25.46 |  | 0.9984868 | 87.53902 | -4.289235
2323.8 | 87.5041 | -4.182 | 231.69 | 25.46 |  | 0.9984866 | 87.53923 | -4.289013
2325.8 | 87.5042 | -4.182 | 231.69 | 25.44 |  | 0.9984863 | 87.53933 | -4.288901
2327.8 | 87.5042 | -4.182 | 231.7 | 25.46 |  | 0.9984866 | 87.53933 | -4.288902
2329.8 | 87.5039 | -4.182 | 231.692 | 25.47 |  | 0.9984868 | 87.53903 | -4.289233
2331.8 | 87.5037 | -4.182 | 231.707 | 25.46 |  | 0.9984865 | 87.53883 | -4.289447
2333.8 | 87.5039 | -4.182 | 231.708 | 25.45 |  | 0.9984863 | 87.53903 | -4.289227
2335.8 | 87.504 | -4.182 | 231.697 | 25.46 |  | 0.9984866 | 87.53913 | -4.289121
2337.9 | 87.5041 | -4.182 | 231.697 | 25.45 |  | 0.9984864 | 87.53923 | -4.28901
2339.9 | 87.5044 | -4.181 | 231.715 | 25.47 |  | 0.9984866 | 87.53953 | -4.288682
2341.9 | 87.5039 | -4.182 | 231.72 | 25.46 |  | 0.9984864 | 87.53903 | -4.289227
2343.9 | 87.504 | -4.182 | 231.718 | 25.47 |  | 0.9984866 | 87.53913 | -4.289119
2345.9 | 87.5043 | -4.182 | 231.709 | 25.46 |  | 0.9984865 | 87.53943 | -4.288791
2347.9 | 87.5043 | -4.181 | 231.728 | 25.46 |  | 0.9984864 | 87.53943 | -4.288788
2349.9 | 87.5049 | -4.181 | 231.717 | 25.47 |  | 0.9984866 | 87.54003 | -4.288135
2351.9 | 87.5044 | -4.181 | 231.723 | 25.44 |  | 0.9984861 | 87.53953 | -4.288677
2353.9 | 87.5044 | -4.181 | 231.73 | 25.45 |  | 0.9984862 | 87.53953 | -4.288677
2355.9 | 87.5045 | -4.181 | 231.717 | 25.45 |  | 0.9984863 | 87.53963 | -4.28857
2357.9 | 87.5046 | -4.181 | 231.737 | 25.46 |  | 0.9984863 | 87.53973 | -4.288458
2359.9 | 87.5048 | -4.181 | 231.738 | 25.44 |  | 0.998486 | 87.53994 | -4.288237
2361.9 | 87.5047 | -4.181 | 231.724 | 25.46 |  | 0.9984864 | 87.53983 | -4.288351
2363.9 | 87.5046 | -4.181 | 231.75 | 25.45 |  | 0.9984861 | 87.53974 | -4.288455
2365.9 | 87.5046 | -4.181 | 231.735 | 25.45 |  | 0.9984862 | 87.53973 | -4.288457
2367.9 | 87.5046 | -4.181 | 231.729 | 25.45 |  | 0.9984862 | 87.53973 | -4.288458
2369.9 | 87.5053 | -4.18 | 231.738 | 25.44 |  | 0.998486 | 87.54044 | -4.28769
2371.9 | 87.5048 | -4.181 | 231.743 | 25.46 |  | 0.9984863 | 87.53993 | -4.288239
2373.9 | 87.5045 | -4.181 | 231.737 | 25.45 |  | 0.9984862 | 87.53964 | -4.288566
2375.9 | 87.5051 | -4.181 | 231.73 | 25.45 |  | 0.9984862 | 87.54023 | -4.287912
2377.9 | 87.5052 | -4.18 | 231.735 | 25.45 |  | 0.9984862 | 87.54033 | -4.287801
2379.9 | 87.5053 | -4.18 | 231.76 | 25.44 |  | 0.9984858 | 87.54044 | -4.287687
2381.9 | 87.5059 | -4.18 | 231.756 | 25.45 |  | 0.998486 | 87.54104 | -4.287033
2383.9 | 87.5064 | -4.179 | 231.758 | 25.44 |  | 0.9984858 | 87.54154 | -4.286484
2385.9 | 87.5061 | -4.18 | 231.754 | 25.45 |  | 0.998486 | 87.54124 | -4.286814
2387.9 | 87.5055 | -4.18 | 231.772 | 25.46 |  | 0.9984861 | 87.54064 | -4.287469
2389.9 | 87.5055 | -4.18 | 231.774 | 25.46 |  | 0.9984861 | 87.54064 | -4.287468
2391.9 | 87.5056 | -4.18 | 231.804 | 25.46 |  | 0.9984859 | 87.54074 | -4.287354
2393.9 | 87.5055 | -4.18 | 231.774 | 25.45 |  | 0.9984859 | 87.54064 | -4.287467
2395.9 | 87.506 | -4.18 | 231.796 | 25.46 |  | 0.9984859 | 87.54114 | -4.286918
2397.9 | 87.5056 | -4.18 | 231.803 | 25.44 |  | 0.9984855 | 87.54075 | -4.287352
2399.9 | 87.5054 | -4.18 | 231.782 | 25.46 |  | 0.998486 | 87.54054 | -4.287576
2401.9 | 87.5055 | -4.18 | 231.809 | 25.46 |  | 0.9984858 | 87.54064 | -4.287462
2403.9 | 87.505 | -4.181 | 231.801 | 25.46 |  | 0.9984859 | 87.54014 | -4.28801
2405.9 | 87.5049 | -4.181 | 231.833 | 25.46 |  | 0.9984857 | 87.54005 | -4.288115
2406.2 | 87.4899 | -4.197 | 227.879 | 25.46 |  | 0.9985118 | 87.52445 | -4.305171
2406.4 | 87.4783 | -4.21 | 227.387 | 25.45 |  | 0.9985148 | 87.51277 | -4.317934
2406.6 | 87.4522 | -4.239 | 221.7 | 25.47 |  | 0.9985527 | 87.48581 | -4.347417
2406.8 | 87.4315 | -4.261 | 221.385 | 25.43 |  | 0.9985541 | 87.46507 | -4.370097
2407 | 87.407 | -4.288 | 215.712 | 25.46 |  | 0.998592 | 87.4397 | -4.39783
2407.2 | 87.3814 | -4.316 | 215.638 | 25.46 |  | 0.9985925 | 87.41409 | -4.425832
2407.3 | 87.3622 | -4.337 | 210.514 | 25.44 |  | 0.998626 | 87.39411 | -4.447672
2407.5 | 87.3312 | -4.371 | 209.859 | 25.45 |  | 0.9986305 | 87.36301 | -4.481676
2407.7 | 87.3159 | -4.388 | 205.971 | 25.46 |  | 0.9986563 | 87.34712 | -4.49905
2407.9 | 87.2812 | -4.426 | 204.285 | 25.45 |  | 0.9986672 | 87.31217 | -4.537268
2408.1 | 87.2636 | -4.445 | 199.897 | 25.45 |  | 0.9986962 | 87.2939 | -4.55724
2408.3 | 87.1957 | -4.519 | 187.96 | 25.45 |  | 0.9987749 | 87.22419 | -4.633459
2408.5 | 87.0912 | -4.634 | 175.61 | 25.44 |  | 0.9988562 | 87.11782 | -4.749762
2408.6 | 86.983 | -4.752 | 165.324 | 25.43 |  | 0.9989239 | 87.00806 | -4.869768
2408.8 | 86.8773 | -4.868 | 155.67 | 25.43 |  | 0.9989875 | 86.90089 | -4.986936
2409 | 86.7754 | -4.98 | 147.33 | 25.42 |  | 0.9990424 | 86.79773 | -5.099731
2409.2 | 86.6729 | -5.092 | 138.873 | 25.44 |  | 0.9990984 | 86.69394 | -5.213204
2409.4 | 86.5733 | -5.201 | 131.818 | 25.44 |  | 0.9991449 | 86.59327 | -5.323271
2409.6 | 86.4831 | -5.3 | 125.455 | 25.41 |  | 0.9991866 | 86.50211 | -5.422944
2409.8 | 86.3971 | -5.394 | 119.595 | 25.41 |  | 0.9992252 | 86.41522 | -5.517944
2409.9 | 86.3151 | -5.484 | 114.072 | 25.42 |  | 0.9992617 | 86.33238 | -5.608515
2410.1 | 86.2372 | -5.569 | 109.318 | 25.41 |  | 0.9992929 | 86.25376 | -5.694474
2410.3 | 86.1551 | -5.659 | 104.341 | 25.41 |  | 0.9993257 | 86.17091 | -5.785063
2410.5 | 86.0868 | -5.734 | 100.106 | 25.4 |  | 0.9993536 | 86.10197 | -5.86044
2410.7 | 86.0202 | -5.807 | 96.315 | 25.4 |  | 0.9993786 | 86.03479 | -5.933886
2410.9 | 85.957 | -5.876 | 92.684 | 25.42 |  | 0.9994027 | 85.97104 | -6.003589
2411.1 | 85.8924 | -5.947 | 89.119 | 25.41 |  | 0.9994261 | 85.9059 | -6.074809
2411.3 | 85.8353 | -6.009 | 85.861 | 25.41 |  | 0.9994476 | 85.84831 | -6.137779
2411.4 | 85.7819 | -6.068 | 82.988 | 25.41 |  | 0.9994665 | 85.79447 | -6.19664
2411.6 | 85.731 | -6.123 | 80.256 | 25.42 |  | 0.9994846 | 85.74316 | -6.252745
2411.8 | 85.6822 | -6.177 | 77.668 | 25.43 |  | 0.9995017 | 85.69396 | -6.30653
2412 | 85.6362 | -6.227 | 75.246 | 25.41 |  | 0.9995175 | 85.6476 | -6.357224
2412.2 | 85.5892 | -6.279 | 72.764 | 25.41 |  | 0.9995339 | 85.60022 | -6.409023
2412.4 | 85.5466 | -6.325 | 70.629 | 25.4 |  | 0.9995479 | 85.5573 | -6.455953
2412.6 | 85.5071 | -6.368 | 68.575 | 25.4 |  | 0.9995614 | 85.51749 | -6.499481
2412.7 | 85.4695 | -6.41 | 66.674 | 25.41 |  | 0.999574 | 85.4796 | -6.540906
2412.9 | 85.4332 | -6.449 | 64.741 | 25.42 |  | 0.9995868 | 85.44301 | -6.580915
2413.1 | 85.3985 | -6.487 | 63.039 | 25.43 |  | 0.999598 | 85.40805 | -6.619137
2413.3 | 85.3657 | -6.523 | 61.429 | 25.42 |  | 0.9996086 | 85.375 | -6.655265
2413.5 | 85.3343 | -6.558 | 59.87 | 25.42 |  | 0.9996189 | 85.34337 | -6.689855
2413.7 | 85.3041 | -6.591 | 58.355 | 25.42 |  | 0.9996289 | 85.31294 | -6.723125
2413.9 | 85.272 | -6.626 | 56.812 | 25.41 |  | 0.999639 | 85.2806 | -6.758477
2414 | 85.2447 | -6.656 | 55.452 | 25.42 |  | 0.999648 | 85.2531 | -6.788551
2414.2 | 85.2181 | -6.685 | 54.146 | 25.42 |  | 0.9996566 | 85.2263 | -6.81785
2414.4 | 85.1905 | -6.715 | 52.833 | 25.42 |  | 0.9996652 | 85.1985 | -6.848244
2414.6 | 85.1659 | -6.742 | 51.636 | 25.44 |  | 0.9996732 | 85.17372 | -6.875339
2414.8 | 85.1423 | -6.768 | 50.514 | 25.44 |  | 0.9996806 | 85.14995 | -6.901328
2415 | 85.1197 | -6.793 | 49.402 | 25.43 |  | 0.9996879 | 85.12718 | -6.926222
2415.2 | 85.0977 | -6.817 | 48.376 | 25.43 |  | 0.9996946 | 85.10503 | -6.950445
2415.3 | 85.0766 | -6.84 | 47.348 | 25.43 |  | 0.9997014 | 85.08377 | -6.973685
2415.5 | 85.0547 | -6.864 | 46.303 | 25.41 |  | 0.9997082 | 85.06171 | -6.997802
2415.7 | 85.0351 | -6.885 | 45.38 | 25.43 |  | 0.9997144 | 85.04197 | -7.019385
2415.9 | 85.0163 | -6.906 | 44.5 | 25.44 |  | 0.9997202 | 85.02304 | -7.040086
2416.1 | 84.9982 | -6.926 | 43.6 | 25.44 |  | 0.9997261 | 85.0048 | -7.060025
2416.3 | 84.9805 | -6.945 | 42.764 | 25.43 |  | 0.9997316 | 84.98698 | -7.079516
2416.4 | 84.9633 | -6.964 | 42.029 | 25.44 |  | 0.9997365 | 84.96966 | -7.098443
2416.6 | 84.9468 | -6.982 | 41.233 | 25.42 |  | 0.9997417 | 84.95304 | -7.116615
2416.8 | 84.9308 | -7 | 40.46 | 25.42 |  | 0.9997468 | 84.93693 | -7.134236
2417 | 84.9151 | -7.017 | 39.743 | 25.43 |  | 0.9997515 | 84.92112 | -7.151521
2417.2 | 84.9001 | -7.033 | 39.036 | 25.43 |  | 0.9997562 | 84.90601 | -7.168038
2417.4 | 84.8856 | -7.049 | 38.356 | 25.43 |  | 0.9997606 | 84.89141 | -7.184004
2417.6 | 84.8717 | -7.064 | 37.687 | 25.43 |  | 0.999765 | 84.87741 | -7.199313
2417.7 | 84.8578 | -7.079 | 37.058 | 25.44 |  | 0.9997692 | 84.86341 | -7.214615
2417.9 | 84.8431 | -7.096 | 36.352 | 25.43 |  | 0.9997738 | 84.8486 | -7.230804
2418.1 | 84.83 | -7.11 | 35.764 | 25.42 |  | 0.9997777 | 84.83542 | -7.245224
2418.3 | 84.8176 | -7.124 | 35.194 | 25.43 |  | 0.9997815 | 84.82293 | -7.258876
2418.5 | 84.8052 | -7.137 | 34.626 | 25.44 |  | 0.9997852 | 84.81044 | -7.272528
2418.7 | 84.7933 | -7.15 | 34.066 | 25.46 |  | 0.999789 | 84.79846 | -7.285632
2418.9 | 84.7819 | -7.163 | 33.537 | 25.44 |  | 0.9997924 | 84.78698 | -7.298183
2419 | 84.7706 | -7.175 | 33.017 | 25.45 |  | 0.9997959 | 84.7756 | -7.310624
2419.2 | 84.7595 | -7.187 | 32.512 | 25.43 |  | 0.9997991 | 84.76442 | -7.322844
2419.4 | 84.7486 | -7.199 | 32.025 | 25.42 |  | 0.9998023 | 84.75345 | -7.334842
2419.6 | 84.7384 | -7.21 | 31.559 | 25.44 |  | 0.9998054 | 84.74318 | -7.346071
2419.8 | 84.7281 | -7.221 | 31.081 | 25.44 |  | 0.9998086 | 84.73281 | -7.357412
2420 | 84.7182 | -7.232 | 30.621 | 25.43 |  | 0.9998116 | 84.72284 | -7.368312
2420.1 | 84.7084 | -7.243 | 30.2 | 25.43 |  | 0.9998144 | 84.71297 | -7.379097
2420.3 | 84.6981 | -7.254 | 29.714 | 25.45 |  | 0.9998176 | 84.7026 | -7.390439
2420.5 | 84.6887 | -7.265 | 29.309 | 25.44 |  | 0.9998202 | 84.69314 | -7.400783
2420.9 | 84.6703 | -7.285 | 28.445 | 25.44 |  | 0.9998259 | 84.67461 | -7.421044
2421.1 | 84.6605 | -7.296 | 28.018 | 25.45 |  | 0.9998288 | 84.66474 | -7.43183
2421.5 | 84.6432 | -7.314 | 27.252 | 25.46 |  | 0.9998338 | 84.64733 | -7.450872
2421.9 | 84.6264 | -7.333 | 26.497 | 25.45 |  | 0.9998388 | 84.63041 | -7.469365
2422.3 | 84.6106 | -7.35 | 25.78 | 25.45 |  | 0.9998435 | 84.6145 | -7.486758
2422.6 | 84.5972 | -7.365 | 25.097 | 25.45 |  | 0.999848 | 84.601 | -7.501522
2423 | 84.5824 | -7.381 | 24.46 | 25.43 |  | 0.9998522 | 84.5861 | -7.517809
2423.4 | 84.5681 | -7.397 | 23.843 | 25.43 |  | 0.9998562 | 84.57171 | -7.533546
2423.8 | 84.5547 | -7.411 | 23.251 | 25.44 |  | 0.9998601 | 84.55822 | -7.548295
2424.2 | 84.5419 | -7.425 | 22.67 | 25.44 |  | 0.999864 | 84.54533 | -7.562386
2424.6 | 84.5292 | -7.439 | 22.121 | 25.43 |  | 0.9998676 | 84.53255 | -7.576363
2424.9 | 84.5171 | -7.453 | 21.585 | 25.43 |  | 0.9998711 | 84.52037 | -7.589681
2425.3 | 84.5058 | -7.465 | 21.082 | 25.43 |  | 0.9998744 | 84.50899 | -7.602119
2425.7 | 84.4936 | -7.478 | 20.615 | 25.43 |  | 0.9998775 | 84.49672 | -7.615535
2426.1 | 84.4834 | -7.489 | 20.146 | 25.42 |  | 0.9998806 | 84.48645 | -7.626765
2426.5 | 84.4726 | -7.501 | 19.664 | 25.42 |  | 0.9998837 | 84.47558 | -7.638653
2426.9 | 84.4627 | -7.512 | 19.244 | 25.44 |  | 0.9998865 | 84.46561 | -7.649547
2427.2 | 84.4531 | -7.523 | 18.83 | 25.45 |  | 0.9998893 | 84.45595 | -7.660112
2427.6 | 84.4439 | -7.533 | 18.43 | 25.44 |  | 0.9998919 | 84.44669 | -7.670237
2428.2 | 84.43 | -7.548 | 17.826 | 25.43 |  | 0.9998958 | 84.4327 | -7.685534
2428.8 | 84.4173 | -7.562 | 17.287 | 25.44 |  | 0.9998994 | 84.41992 | -7.699509
2429.4 | 84.4045 | -7.576 | 16.74 | 25.43 |  | 0.999903 | 84.40703 | -7.713594
2430 | 84.3929 | -7.589 | 16.215 | 25.43 |  | 0.9999065 | 84.39536 | -7.726364
2430.5 | 84.3812 | -7.601 | 15.757 | 25.43 |  | 0.9999095 | 84.38359 | -7.739232
2431.1 | 84.3709 | -7.613 | 15.295 | 25.44 |  | 0.9999125 | 84.37322 | -7.75057
2431.7 | 84.3604 | -7.624 | 14.853 | 25.43 |  | 0.9999154 | 84.36265 | -7.762124
2432.3 | 84.3504 | -7.635 | 14.444 | 25.44 |  | 0.9999181 | 84.35259 | -7.773125
2432.9 | 84.3405 | -7.646 | 14.027 | 25.44 |  | 0.9999209 | 84.34262 | -7.784018
2433.7 | 84.3283 | -7.659 | 13.524 | 25.44 |  | 0.9999242 | 84.33035 | -7.79744
2434.4 | 84.3167 | -7.672 | 13.043 | 25.43 |  | 0.9999273 | 84.31867 | -7.810203
2435.2 | 84.3056 | -7.684 | 12.58 | 25.44 |  | 0.9999304 | 84.3075 | -7.822415
2436 | 84.2952 | -7.695 | 12.152 | 25.44 |  | 0.9999332 | 84.29704 | -7.833857
2436.8 | 84.2857 | -7.706 | 11.747 | 25.44 |  | 0.9999359 | 84.28748 | -7.844311
2437.6 | 84.2761 | -7.716 | 11.352 | 25.45 |  | 0.9999385 | 84.27782 | -7.854873
2438.6 | 84.2651 | -7.728 | 10.88 | 25.45 |  | 0.9999416 | 84.26675 | -7.866978
2439.5 | 84.2545 | -7.74 | 10.441 | 25.45 |  | 0.9999445 | 84.25608 | -7.87864
2440.5 | 84.2356 | -7.761 | 8.87 | 25.45 |  | 0.9999548 | 84.23694 | -7.899564
2440.7 | 83.9926 | -8.027 | 4.959 | 25.44 |  | 0.9999806 | 83.99335 | -8.165895
2440.9 | 84.1058 | -7.903 | 4.833 | 25.46 |  | 0.9999814 | 84.10653 | -8.042149
2441.1 | 84.0484 | -7.966 | 3.868 | 25.45 |  | 0.9999878 | 84.04899 | -8.105067
2441.3 | 84.0826 | -7.928 | 3.866 | 25.44 |  | 0.9999878 | 84.08319 | -8.067675
2441.4 | 84.0342 | -7.981 | 3.174 | 25.46 |  | 0.9999923 | 84.03468 | -8.120708
2441.6 | 84.0645 | -7.948 | 3.169 | 25.47 |  | 0.9999924 | 84.06498 | -8.08758
2441.8 | 84.0248 | -7.992 | 2.682 | 25.45 |  | 0.9999956 | 84.02521 | -8.131067
2442 | 84.0518 | -7.962 | 2.672 | 25.46 |  | 0.9999956 | 84.0522 | -8.101548
2442.2 | 84.0174 | -8 | 2.248 | 25.44 |  | 0.9999984 | 84.01774 | -8.139229
2442.4 | 84.0433 | -7.971 | 2.273 | 25.46 |  | 0.9999983 | 84.04364 | -8.110907
2442.5 | 84.0126 | -8.005 | 2.02 | 25.46 |  | 0.9999999 | 84.01291 | -8.144515
2442.7 | 84.0358 | -7.98 | 2.034 | 25.46 |  | 0.9999998 | 84.03611 | -8.119147
2442.9 | 83.9567 | -8.066 | 0.814 | 25.45 |  | 1.000007 | 83.95682 | -8.205833
2443.1 | 83.858 | -8.174 | 0.431 | 25.42 |  | 1.000007 | 83.85807 | -8.31381
2443.3 | 83.8994 | -8.129 | 0.328 | 25.41 |  | 1.000007 | 83.89945 | -8.268562
2443.5 | 83.922 | -8.104 | 0.268 | 25.41 |  | 1.000007 | 83.92204 | -8.243862
2443.6 | 83.9312 | -8.094 | 0.236 | 25.43 |  | 1.000007 | 83.93124 | -8.233809
2444.2 | 83.9409 | -8.084 | 0.201 | 25.56 |  | 1.000007 | 83.94093 | -8.223209
2446.2 | 83.9386 | -8.086 | 0.185 | 26.89 |  | 1.000007 | 83.93863 | -8.225727
2447.6 | 83.9279 | -8.098 | 0.179 | 28.18 |  | 1.000007 | 83.92793 | -8.237427
2448.6 | 83.9185 | -8.108 | 0.169 | 29.2 |  | 1.000007 | 83.91853 | -8.247706
2449.5 | 83.9091 | -8.118 | 0.177 | 30.19 |  | 1.000007 | 83.90913 | -8.257982
2450.5 | 83.8999 | -8.128 | 0.179 | 31.18 |  | 1.000007 | 83.89993 | -8.268041
2451.5 | 83.8896 | -8.14 | 0.175 | 32.14 |  | 1.000007 | 83.88963 | -8.279303
2452.5 | 83.8789 | -8.151 | 0.191 | 33.02 |  | 1.000007 | 83.87893 | -8.290999
2454.1 | 83.869 | -8.162 | 0.165 | 34.29 |  | 1.000007 | 83.86902 | -8.301828
2455.7 | 83.8587 | -8.174 | 0.175 | 35.5 |  | 1.000007 | 83.85873 | -8.313088
2457.1 | 83.8481 | -8.185 | 0.152 | 36.53 |  | 1.000007 | 83.84812 | -8.324681
2458.9 | 83.8387 | -8.195 | 0.158 | 37.77 |  | 1.000007 | 83.83872 | -8.334958
2460.4 | 83.8284 | -8.207 | 0.149 | 38.82 |  | 1.000008 | 83.82842 | -8.346221
2461.8 | 83.8189 | -8.217 | 0.175 | 39.66 |  | 1.000008 | 83.81893 | -8.356604
2463.2 | 83.8089 | -8.228 | 0.16 | 40.54 |  | 1.000008 | 83.80892 | -8.367539
2465.2 | 83.8002 | -8.237 | 0.169 | 41.8 |  | 1.000008 | 83.80022 | -8.37705
2466.8 | 83.7902 | -8.249 | 0.158 | 42.83 |  | 1.000008 | 83.79022 | -8.387986
2468 | 83.7805 | -8.259 | 0.15 | 43.62 |  | 1.000008 | 83.78052 | -8.398592
2469.4 | 83.7706 | -8.27 | 0.179 | 44.58 |  | 1.000008 | 83.77063 | -8.409412
2470.6 | 83.7613 | -8.28 | 0.16 | 45.41 |  | 1.000008 | 83.76132 | -8.419583
2471.7 | 83.7519 | -8.29 | 0.156 | 46.26 |  | 1.000008 | 83.75192 | -8.429861
2472.9 | 83.7415 | -8.302 | 0.153 | 47.12 |  | 1.000008 | 83.74152 | -8.441233
2474.1 | 83.731 | -8.313 | 0.15 | 47.99 |  | 1.000008 | 83.73102 | -8.452714
2475.3 | 83.7216 | -8.324 | 0.166 | 48.84 |  | 1.000008 | 83.72162 | -8.462989
2476.5 | 83.7117 | -8.334 | 0.163 | 49.69 |  | 1.000008 | 83.71172 | -8.473813
2477.7 | 83.702 | -8.345 | 0.167 | 50.49 |  | 1.000008 | 83.70202 | -8.484418
2478.7 | 83.6927 | -8.355 | 0.164 | 51.17 |  | 1.000008 | 83.69272 | -8.494587
2480 | 83.6822 | -8.367 | 0.141 | 52.16 |  | 1.000008 | 83.68222 | -8.506071
2481 | 83.6727 | -8.377 | 0.162 | 52.87 |  | 1.000008 | 83.67272 | -8.516454
2482.2 | 83.662 | -8.389 | 0.153 | 53.74 |  | 1.000008 | 83.66202 | -8.528155
2483.2 | 83.6526 | -8.399 | 0.154 | 54.48 |  | 1.000008 | 83.65262 | -8.538432
2484.6 | 83.6419 | -8.411 | 0.167 | 55.52 |  | 1.000008 | 83.64192 | -8.550129
2485.8 | 83.6321 | -8.422 | 0.165 | 56.37 |  | 1.000008 | 83.63212 | -8.560844
2487 | 83.6224 | -8.432 | 0.148 | 57.23 |  | 1.000009 | 83.62242 | -8.571452
2488 | 83.6128 | -8.443 | 0.144 | 57.94 |  | 1.000009 | 83.61282 | -8.581949
2489.1 | 83.6019 | -8.455 | 0.158 | 58.81 |  | 1.000009 | 83.60192 | -8.593865
2490.3 | 83.5907 | -8.467 | 0.142 | 59.7 |  | 1.000009 | 83.59072 | -8.606113
2491.3 | 83.5812 | -8.477 | 0.155 | 60.45 |  | 1.000009 | 83.58122 | -8.616497
2492.5 | 83.5703 | -8.489 | 0.153 | 61.36 |  | 1.000009 | 83.57032 | -8.628415
2493.5 | 83.5599 | -8.501 | 0.15 | 62.11 |  | 1.000009 | 83.55992 | -8.639787
2494.6 | 83.5499 | -8.512 | 0.162 | 63.01 |  | 1.000009 | 83.54992 | -8.650718
2495.6 | 83.5396 | -8.523 | 0.152 | 63.78 |  | 1.000009 | 83.53962 | -8.661981
2496.8 | 83.5293 | -8.534 | 0.159 | 64.71 |  | 1.000009 | 83.52932 | -8.673242
2497.8 | 83.5197 | -8.545 | 0.167 | 65.49 |  | 1.000009 | 83.51972 | -8.683737
2498.6 | 83.5102 | -8.555 | 0.146 | 66.12 |  | 1.000009 | 83.51022 | -8.694127
2499.8 | 83.5004 | -8.566 | 0.154 | 67.08 |  | 1.000009 | 83.50042 | -8.704841
2500.8 | 83.4907 | -8.576 | 0.156 | 67.88 |  | 1.000009 | 83.49072 | -8.715446
2501.8 | 83.4794 | -8.589 | 0.159 | 68.67 |  | 1.000009 | 83.47942 | -8.7278
2502.9 | 83.4692 | -8.6 | 0.146 | 69.66 |  | 1.000009 | 83.46922 | -8.738955
2503.9 | 83.4583 | -8.612 | 0.163 | 70.45 |  | 1.000009 | 83.45832 | -8.75087
2505.1 | 83.4473 | -8.624 | 0.148 | 71.42 |  | 1.000009 | 83.44732 | -8.762899
2506.3 | 83.4363 | -8.636 | 0.145 | 72.4 |  | 1.000009 | 83.43632 | -8.774926
2507.3 | 83.4269 | -8.646 | 0.149 | 73.23 |  | 1.000009 | 83.42692 | -8.785203
2508.3 | 83.4177 | -8.656 | 0.146 | 74.12 |  | 1.000009 | 83.41772 | -8.795262
2509.9 | 83.4073 | -8.668 | 0.174 | 75.53 |  | 1.000009 | 83.40732 | -8.806629
2510.8 | 83.3967 | -8.679 | 0.165 | 76.41 |  | 1.000009 | 83.39672 | -8.81822
2512 | 83.3868 | -8.69 | 0.151 | 77.36 |  | 1.000009 | 83.38682 | -8.829046
2513.2 | 83.3762 | -8.702 | 0.152 | 78.41 |  | 1.000009 | 83.37622 | -8.840636
2514.6 | 83.3657 | -8.713 | 0.149 | 79.58 |  | 1.000009 | 83.36572 | -8.852116
2515.6 | 83.3561 | -8.724 | 0.154 | 80.51 |  | 1.000009 | 83.35612 | -8.862612
2516.6 | 83.3466 | -8.734 | 0.148 | 81.37 |  | 1.00001 | 83.34662 | -8.873
2518 | 83.3372 | -8.745 | 0.165 | 82.62 |  | 1.00001 | 83.33722 | -8.883275
2518.7 | 83.3274 | -8.755 | 0.16 | 83.35 |  | 1.00001 | 83.32742 | -8.89399
2520.1 | 83.3173 | -8.766 | 0.15 | 84.59 |  | 1.00001 | 83.31732 | -8.905035
2521.3 | 83.3072 | -8.777 | 0.151 | 85.68 |  | 1.00001 | 83.30722 | -8.916077
2522.3 | 72.6751 | -20.42 | 0.162 | 86.66 |  | 1.00001 | 72.67512 | -20.54068
2522.5 | 78.6779 | -13.847 | 0.141 | 86.85 |  | 1.00001 | 78.67792 | -13.97752
2522.7 | 83.295 | -8.791 | 0.167 | 87.05 |  | 1.00001 | 83.29502 | -8.929414
2524.5 | 83.2848 | -8.802 | 0.168 | 88.81 |  | 1.00001 | 83.28482 | -8.940566
2525.4 | 83.2755 | -8.812 | 0.14 | 89.82 |  | 1.00001 | 83.27552 | -8.950738
2526.2 | 83.2662 | -8.822 | 0.168 | 90.59 |  | 1.00001 | 83.26622 | -8.960903
2527.6 | 83.2561 | -8.833 | 0.141 | 91.91 |  | 1.00001 | 83.25612 | -8.971949
2528.6 | 83.2449 | -8.846 | 0.142 | 92.84 |  | 1.00001 | 83.24492 | -8.984195
2529.8 | 83.2356 | -8.856 | 0.163 | 93.74 |  | 1.00001 | 83.23562 | -8.99436
2531.8 | 83.2303 | -8.862 | 0.157 | 94.67 |  | 1.00001 | 83.23032 | -9.000156
2533.8 | 83.2235 | -8.869 | 0.161 | 95.17 |  | 1.00001 | 83.22352 | -9.00759
2535.7 | 75.835 | -16.96 | 0.151 | 95.51 |  | 1.00001 | 75.83502 | -17.08581
2536.1 | 83.2172 | -8.876 | 0.151 | 95.56 |  | 1.00001 | 83.21722 | -9.014479
2538.2 | 83.2134 | -8.88 | 0.152 | 95.81 |  | 1.00001 | 83.21342 | -9.018634
2540.2 | 83.2111 | -8.883 | 0.138 | 96.07 |  | 1.00001 | 83.21112 | -9.021151
2541.1 | 84.0018 | -8.017 | 0.148 | 96.17 |  | 1.00001 | 84.00182 | -8.156638
2541.3 | 84.6494 | -7.308 | 0.154 | 96.19 |  | 1.00001 | 84.64942 | -7.448584
2541.5 | 83.2091 | -8.885 | 0.164 | 96.21 |  | 1.00001 | 83.20912 | -9.023334
2543.5 | 83.2064 | -8.888 | 0.158 | 96.44 |  | 1.00001 | 83.20642 | -9.026287
2545.5 | 83.2037 | -8.891 | 0.161 | 96.74 |  | 1.00001 | 83.20372 | -9.029238
2547.5 | 83.2016 | -8.893 | 0.16 | 97.02 |  | 1.00001 | 83.20162 | -9.031535
2549.5 | 83.2001 | -8.895 | 0.145 | 97.31 |  | 1.00001 | 83.20012 | -9.033177
2551.5 | 83.2015 | -8.893 | 0.159 | 97.6 |  | 1.00001 | 83.20152 | -9.031644
2553.5 | 83.2 | -8.895 | 0.154 | 97.74 |  | 1.00001 | 83.20002 | -9.033285
2555.5 | 83.2065 | -8.888 | 0.142 | 97.72 |  | 1.00001 | 83.20652 | -9.02618
2557.5 | 83.2085 | -8.885 | 0.15 | 97.8 |  | 1.00001 | 83.20852 | -9.023992
2558.2 | 83.2205 | -8.872 | 0.156 | 97.79 |  | 1.00001 | 83.22052 | -9.010871
2559.6 | 83.2111 | -8.883 | 0.15 | 97.8 |  | 1.00001 | 83.21112 | -9.021149
2561.6 | 83.2132 | -8.88 | 0.14 | 97.92 |  | 1.00001 | 83.21322 | -9.018854
2562.4 | 83.228 | -8.864 | 0.121 | 98.03 |  | 1.00001 | 83.22801 | -9.002675
2562.8 | 83.2374 | -8.854 | 0.148 | 98.11 |  | 1.00001 | 83.23742 | -8.992394
2563.8 | 83.2476 | -8.843 | 0.155 | 98.88 |  | 1.00001 | 83.24762 | -8.981241
2565.8 | 83.2394 | -8.852 | 0.153 | 102.41 |  | 1.00001 | 83.23942 | -8.990207
2566.6 | 83.2294 | -8.863 | 0.145 | 104.33 |  | 1.00001 | 83.22942 | -9.001142
2567.4 | 83.2188 | -8.874 | 0.145 | 106.49 |  | 1.00001 | 83.21882 | -9.012731
2568.1 | 83.208 | -8.886 | 0.153 | 108.65 |  | 1.00001 | 83.20802 | -9.024539
2568.9 | 83.1974 | -8.898 | 0.159 | 110.86 |  | 1.00001 | 83.19742 | -9.036128
2569.7 | 83.1869 | -8.909 | 0.15 | 113.06 |  | 1.00001 | 83.18692 | -9.047609
2570.7 | 83.1776 | -8.919 | 0.154 | 115.72 |  | 1.000011 | 83.17762 | -9.057777
2571.9 | 83.1669 | -8.931 | 0.16 | 118.76 |  | 1.000011 | 83.16692 | -9.069475
2573.1 | 83.1563 | -8.943 | 0.148 | 121.49 |  | 1.000011 | 83.15632 | -9.081066
2574.4 | 83.1463 | -8.954 | 0.14 | 124.37 |  | 1.000011 | 83.14632 | -9.092001
2576 | 83.1371 | -8.964 | 0.147 | 127.06 |  | 1.000011 | 83.13712 | -9.102059
2578 | 83.1284 | -8.973 | 0.143 | 129.9 |  | 1.000011 | 83.12842 | -9.111572
2580 | 83.1224 | -8.98 | 0.151 | 132.01 |  | 1.000011 | 83.12242 | -9.118131
2582 | 83.1174 | -8.985 | 0.14 | 133.63 |  | 1.000011 | 83.11742 | -9.123599
2584 | 83.1132 | -8.99 | 0.148 | 134.86 |  | 1.000011 | 83.11322 | -9.12819
2586 | 83.1091 | -8.994 | 0.149 | 135.76 |  | 1.000011 | 83.10912 | -9.132673
2588 | 83.1082 | -8.995 | 0.17 | 136.36 |  | 1.000011 | 83.10822 | -9.133654
2590 | 83.1065 | -8.997 | 0.134 | 136.75 |  | 1.000011 | 83.10651 | -9.135517
2592 | 83.1046 | -8.999 | 0.155 | 137 |  | 1.000011 | 83.10462 | -9.137592
2594 | 83.1019 | -9.002 | 0.144 | 136.94 |  | 1.000011 | 83.10192 | -9.140546
2596 | 83.1005 | -9.004 | 0.155 | 136.49 |  | 1.000011 | 83.10052 | -9.142075
2598 | 83.1009 | -9.003 | 0.137 | 135.65 |  | 1.000011 | 83.10092 | -9.14164
2600 | 83.1026 | -9.001 | 0.146 | 134.5 |  | 1.000011 | 83.10262 | -9.13978
2602 | 83.1045 | -8.999 | 0.156 | 133.07 |  | 1.000011 | 83.10452 | -9.137701
2604 | 83.1069 | -8.997 | 0.156 | 131.48 |  | 1.000011 | 83.10692 | -9.135077
2606 | 83.1097 | -8.994 | 0.146 | 129.78 |  | 1.000011 | 83.10972 | -9.132017
2608 | 83.1134 | -8.99 | 0.169 | 128.05 |  | 1.000011 | 83.11342 | -9.127969
2610 | 83.1165 | -8.986 | 0.152 | 126.42 |  | 1.000011 | 83.11652 | -9.124581
2612 | 83.1201 | -8.982 | 0.148 | 124.98 |  | 1.000011 | 83.12012 | -9.120646
2614 | 83.1234 | -8.979 | 0.151 | 123.7 |  | 1.000011 | 83.12342 | -9.117037
2616 | 83.1253 | -8.977 | 0.153 | 122.65 |  | 1.000011 | 83.12532 | -9.114959
2618 | 83.1262 | -8.976 | 0.153 | 121.79 |  | 1.000011 | 83.12622 | -9.113975
2620 | 83.1269 | -8.975 | 0.142 | 121.02 |  | 1.000011 | 83.12692 | -9.113211
2622.1 | 83.1277 | -8.974 | 0.148 | 120.4 |  | 1.000011 | 83.12772 | -9.112336
2624.1 | 83.1288 | -8.973 | 0.146 | 119.89 |  | 1.000011 | 83.12882 | -9.111133
2626.1 | 83.1289 | -8.973 | 0.138 | 119.43 |  | 1.000011 | 83.12892 | -9.111025
2628.1 | 83.1285 | -8.973 | 1.856 | 119.04 |  | 1.000008 | 83.12871 | -9.111246
2628.1 | 81.2895 | -10.987 | 13.951 | 119.26 |  | 0.9999771 | 81.29111 | -11.12039
2628.3 | 80.3688 | -11.995 | 68.175 | 120.26 |  | 0.9998383 | 80.37663 | -12.12023
2628.5 | 82.6445 | -9.503 | 102.403 | 120.93 |  | 0.999752 | 82.65625 | -9.627815
2628.7 | 82.971 | -9.146 | 125.127 | 121.35 |  | 0.9996953 | 82.98534 | -9.268001
2628.9 | 83.0812 | -9.025 | 141.433 | 121.63 |  | 0.9996548 | 83.0974 | -9.145482
2629.1 | 83.135 | -8.966 | 153.598 | 121.82 |  | 0.9996247 | 83.15259 | -9.085145
2629.2 | 83.1654 | -8.933 | 163.21 | 121.93 |  | 0.9996008 | 83.18408 | -9.05071
2629.4 | 83.1866 | -8.909 | 171.198 | 121.98 |  | 0.9995808 | 83.20619 | -9.026533
2629.6 | 83.1994 | -8.895 | 177.028 | 121.98 |  | 0.999566 | 83.21966 | -9.011808
2629.8 | 83.2091 | -8.885 | 181.937 | 121.96 |  | 0.9995535 | 83.22992 | -9.000587
2630.2 | 83.2216 | -8.871 | 190.127 | 121.84 |  | 0.9995323 | 83.24337 | -8.985888
2630.8 | 83.2316 | -8.86 | 198.174 | 121.6 |  | 0.9995109 | 83.2543 | -8.973931
2632 | 83.2411 | -8.85 | 207.467 | 120.91 |  | 0.999484 | 83.26491 | -8.962334
2634 | 83.2462 | -8.844 | 214.436 | 119.5 |  | 0.9994591 | 83.2709 | -8.955786
2636 | 83.2481 | -8.842 | 217.326 | 117.94 |  | 0.9994435 | 83.27323 | -8.953235
2638 | 83.249 | -8.841 | 218.591 | 116.3 |  | 0.9994314 | 83.27439 | -8.951974
2640 | 83.2508 | -8.839 | 219.173 | 114.65 |  | 0.9994209 | 83.27636 | -8.949814
2642 | 83.2514 | -8.838 | 219.5 | 112.94 |  | 0.9994106 | 83.27711 | -8.948992
2644 | 83.252 | -8.838 | 219.696 | 111.28 |  | 0.9994007 | 83.27785 | -8.948189
2646 | 83.2526 | -8.837 | 219.847 | 109.62 |  | 0.9993908 | 83.27858 | -8.947391
2648 | 83.2528 | -8.837 | 219.94 | 108.02 |  | 0.9993811 | 83.2789 | -8.94704
2650 | 83.2534 | -8.836 | 220.003 | 106.42 |  | 0.9993715 | 83.27962 | -8.946256
2652 | 83.2539 | -8.836 | 219.984 | 104.84 |  | 0.999362 | 83.28023 | -8.945591
2654 | 83.2544 | -8.835 | 219.991 | 103.29 |  | 0.9993524 | 83.28083 | -8.944925
2656 | 83.2551 | -8.834 | 219.921 | 101.79 |  | 0.9993433 | 83.28163 | -8.944053
2658 | 83.2559 | -8.834 | 219.834 | 100.31 |  | 0.9993342 | 83.28253 | -8.943074
2660 | 83.2565 | -8.833 | 217.643 | 97.37 |  | 0.999322 | 83.28307 | -8.94248
2660.7 | 83.2797 | -8.807 | 211.783 | 57.52 |  | 0.9990198 | 83.30868 | -8.91448
2660.8 | 83.2928 | -8.793 | 211.648 | 50.5 |  | 0.9989463 | 83.32239 | -8.899488
2661 | 83.3024 | -8.783 | 211.551 | 45.25 |  | 0.9988869 | 83.33247 | -8.888471
2661.4 | 83.3135 | -8.77 | 211.373 | 37.48 |  | 0.9987913 | 83.3443 | -8.875538
2662.4 | 83.3232 | -8.76 | 211.115 | 29.22 |  | 0.9986787 | 83.3548 | -8.864051
2664.4 | 83.3298 | -8.753 | 210.759 | 25.22 |  | 0.998621 | 83.36177 | -8.856429
2666.4 | 83.3345 | -8.748 | 210.46 | 23.95 |  | 0.9986032 | 83.36657 | -8.85119
2668.4 | 83.3394 | -8.742 | 210.182 | 22.89 |  | 0.9985884 | 83.37154 | -8.845753
2670.4 | 83.3438 | -8.737 | 209.937 | 21.94 |  | 0.9985749 | 83.37601 | -8.84087
2672.4 | 83.3481 | -8.733 | 209.772 | 21.28 |  | 0.9985653 | 83.38035 | -8.836117
2674.4 | 83.35 | -8.731 | 209.652 | 20.93 |  | 0.9985605 | 83.38227 | -8.834017
2676.4 | 83.352 | -8.728 | 209.539 | 20.63 |  | 0.9985564 | 83.38429 | -8.831813
2678.4 | 83.3555 | -8.725 | 209.396 | 20.06 |  | 0.998548 | 83.38783 | -8.827942
2680.4 | 83.3573 | -8.722 | 206.787 | 19.79 |  | 0.9985619 | 83.38926 | -8.826383
2681 | 83.3344 | -8.748 | 186.428 | 19.75 |  | 0.9987043 | 83.36321 | -8.85486
2681.4 | 83.3251 | -8.758 | 163.429 | 19.71 |  | 0.9988654 | 83.35035 | -8.868915
2682 | 83.3154 | -8.768 | 136.718 | 19.69 |  | 0.9990529 | 83.33652 | -8.884036
2682.8 | 83.3045 | -8.78 | 111.214 | 19.67 |  | 0.999232 | 83.32168 | -8.900264
2683.8 | 83.2951 | -8.791 | 89.16 | 19.68 |  | 0.999387 | 83.30887 | -8.91427
2685.2 | 83.2858 | -8.801 | 68.601 | 19.67 |  | 0.9995314 | 83.2964 | -8.927912
2687.2 | 83.2776 | -8.81 | 49.954 | 19.67 |  | 0.9996624 | 83.28531 | -8.940027
2689.2 | 83.2722 | -8.816 | 37.937 | 19.68 |  | 0.9997469 | 83.27806 | -8.947961
2691.2 | 83.2682 | -8.82 | 29.814 | 19.66 |  | 0.9998039 | 83.2728 | -8.953706
2693.2 | 83.2665 | -8.822 | 23.865 | 19.64 |  | 0.9998456 | 83.27019 | -8.956568
2695.2 | 83.2659 | -8.823 | 19.339 | 19.68 |  | 0.9998775 | 83.26889 | -8.957989
2697.2 | 83.2662 | -8.822 | 15.823 | 19.63 |  | 0.9999021 | 83.26864 | -8.958254
2699.2 | 83.2673 | -8.821 | 13.036 | 19.65 |  | 0.9999217 | 83.26931 | -8.957522
2701.2 | 83.2686 | -8.82 | 10.793 | 19.65 |  | 0.9999374 | 83.27027 | -8.95648
2702.1 | 83.2037 | -8.891 | 6.904 | 19.63 |  | 0.9999647 | 83.20477 | -9.028094
2702.3 | 83.2321 | -8.86 | 6.793 | 19.65 |  | 0.9999655 | 83.23315 | -8.997062
2702.5 | 83.2227 | -8.87 | 5.026 | 19.64 |  | 0.9999779 | 83.22348 | -9.007638
2702.7 | 83.2392 | -8.852 | 5.03 | 19.65 |  | 0.9999779 | 83.23998 | -8.989597
2702.9 | 83.2157 | -8.878 | 3.834 | 19.65 |  | 0.9999863 | 83.21629 | -9.015493
2703.1 | 83.2494 | -8.841 | 3.945 | 19.64 |  | 0.9999855 | 83.25001 | -8.978628
2703.2 | 83.2286 | -8.863 | 3.09 | 19.62 |  | 0.9999915 | 83.22908 | -9.001514
2703.4 | 83.2529 | -8.837 | 3.233 | 19.68 |  | 0.9999905 | 83.2534 | -8.974921
2703.6 | 83.2193 | -8.874 | 2.71 | 19.67 |  | 0.9999942 | 83.21972 | -9.011746
2703.8 | 83.2589 | -8.83 | 2.701 | 19.64 |  | 0.9999943 | 83.25932 | -8.968451
2704 | 83.2275 | -8.865 | 2.309 | 19.64 |  | 0.999997 | 83.22786 | -9.002848
2704.2 | 83.2613 | -8.828 | 2.308 | 19.66 |  | 0.999997 | 83.26166 | -8.965893
2704.3 | 83.2333 | -8.858 | 1.991 | 19.64 |  | 0.9999992 | 83.23361 | -8.996561
2704.5 | 83.2646 | -8.824 | 1.9 | 19.66 |  | 0.9999999 | 83.26489 | -8.962354
2704.7 | 83.1705 | -8.927 | 0.671 | 19.66 |  | 1.000006 | 83.1706 | -9.065446
2704.9 | 83.1125 | -8.991 | 0.309 | 19.65 |  | 1.000006 | 83.11255 | -9.128921
2705.1 | 83.1787 | -8.918 | 0.229 | 19.67 |  | 1.000006 | 83.17874 | -9.056555
2705.3 | 83.2135 | -8.88 | 0.186 | 19.66 |  | 1.000006 | 83.21353 | -9.018514
2705.4 | 83.2323 | -8.859 | 0.157 | 19.65 |  | 1.000006 | 83.23232 | -8.997964
2705.6 | 83.244 | -8.847 | 0.159 | 19.64 |  | 1.000006 | 83.24402 | -8.985171
2706 | 83.2561 | -8.833 | 0.148 | 19.66 |  | 1.000006 | 83.25612 | -8.971943
2707 | 83.2665 | -8.822 | 0.134 | 19.65 |  | 1.000006 | 83.26652 | -8.960575
2708.6 | 83.2763 | -8.811 | 0.134 | 19.66 |  | 1.000006 | 83.27632 | -8.94986
2710.4 | 83.2854 | -8.801 | 0.13 | 19.66 |  | 1.000006 | 83.28542 | -8.939911
2712.3 | 83.2952 | -8.79 | 0.125 | 19.68 |  | 1.000006 | 83.29522 | -8.929197
2714.3 | 83.3042 | -8.781 | 0.135 | 19.66 |  | 1.000006 | 83.30422 | -8.919355
2716.3 | 83.3103 | -8.774 | 0.123 | 19.73 |  | 1.000006 | 83.31032 | -8.912688
2718.3 | 83.3154 | -8.768 | 0.139 | 19.73 |  | 1.000006 | 83.31542 | -8.907109
2720.3 | 83.3199 | -8.763 | 0.133 | 19.72 |  | 1.000006 | 83.31992 | -8.90219
2722.3 | 83.3247 | -8.758 | 0.124 | 19.67 |  | 1.000006 | 83.32472 | -8.896944
2724.3 | 83.3296 | -8.753 | 0.138 | 19.7 |  | 1.000006 | 83.32962 | -8.891584
2724.7 | 83.0521 | -9.057 | 6.642 | 19.74 |  | 0.9999666 | 83.05313 | -9.193891
2724.9 | 80.5274 | -11.821 | 238.549 | 19.82 |  | 0.9983392 | 80.56427 | -11.91508
2725.1 | 86.5067 | -5.274 | 439.344 | 19.97 |  | 0.9969323 | 86.57466 | -5.343619
2725.3 | 87.9333 | -3.712 | 549.009 | 20.01 |  | 0.9961629 | 88.01828 | -3.765239
2725.5 | 88.6116 | -2.969 | 605.434 | 20.08 |  | 0.9957694 | 88.70533 | -3.014055
2725.7 | 89.0216 | -2.52 | 635.983 | 20.05 |  | 0.9955531 | 89.12009 | -2.560576
2725.9 | 89.3532 | -2.157 | 665.335 | 20.07 |  | 0.9953476 | 89.45625 | -2.193036
2726 | 89.5795 | -1.909 | 667.761 | 20.08 |  | 0.995331 | 89.68292459 | -1.945202
2726.2 | 89.7356 | -1.738 | 675.236 | 20.05 |  | 0.9952769 | 89.8402 | -1.773246
2726.4 | 89.881 | -1.579 | 684.671 | 20.07 |  | 0.9952115 | 89.98706 | -1.612675
2726.6 | 89.9842 | -1.466 | 671.82 | 19.99 |  | 0.9952977 | 90.08829 | -1.501997
2726.8 | 90.0596 | -1.383 | 676.672 | 20.01 |  | 0.9952646 | 90.16444 | -1.41874
2727 | 90.1408 | -1.294 | 677.459 | 20.03 |  | 0.9952601 | 90.24575 | -1.329835
2727.2 | 90.1828 | -1.249 | 663.531 | 20 |  | 0.9953566 | 90.28559 | -1.286272
2727.3 | 90.2243 | -1.203 | 666.402 | 20.01 |  | 0.9953369 | 90.32754 | -1.240414
2727.5 | 90.2681 | -1.155 | 660.182 | 20 |  | 0.9953802 | 90.37037 | -1.19358
2727.7 | 90.2796 | -1.142 | 650.308 | 20.06 |  | 0.9954528 | 90.38032 | -1.182709
2727.9 | 90.3034 | -1.116 | 651.967 | 19.98 |  | 0.995437 | 90.4044 | -1.156375
2728.1 | 90.3203 | -1.098 | 638.485 | 20.03 |  | 0.9955344 | 90.41919 | -1.14021
2728.9 | 90.3081 | -1.111 | 618.442 | 20.01 |  | 0.9956745 | 90.40388 | -1.15695
2729.3 | 90.2783 | -1.144 | 601.175 | 20 |  | 0.9957955 | 90.37139 | -1.192464
2729.7 | 90.2488 | -1.176 | 584.267 | 20.04 |  | 0.9959163 | 90.33925 | -1.227606
2729.9 | 90.2318 | -1.195 | 584.786 | 20.1 |  | 0.9959155 | 90.32231 | -1.246126
2730 | 90.2216 | -1.206 | 573.278 | 20.07 |  | 0.995995 | 90.31033 | -1.259223
2730.2 | 90.1873 | -1.244 | 568.256 | 20.07 |  | 0.9960303 | 90.27525 | -1.297578
2730.4 | 90.1765 | -1.255 | 568.244 | 20.08 |  | 0.9960308 | 90.26445 | -1.309392
2730.6 | 90.149 | -1.286 | 552.142 | 20.08 |  | 0.996144 | 90.23445 | -1.342194
2730.8 | 90.121 | -1.316 | 552.5 | 20.12 |  | 0.9961432 | 90.20649 | -1.37276
2731 | 90.1075 | -1.331 | 544.142 | 20.11 |  | 0.9962015 | 90.1917 | -1.388937
2731.2 | 90.0691 | -1.373 | 536.96 | 20.13 |  | 0.9962528 | 90.15217 | -1.432147
2731.3 | 90.0541 | -1.389 | 537.224 | 20.15 |  | 0.9962518 | 90.13721 | -1.448509
2731.5 | 90.0283 | -1.418 | 522.357 | 20.12 |  | 0.9963549 | 90.10911 | -1.479232
2731.7 | 89.9958 | -1.453 | 522.269 | 20.19 |  | 0.9963584 | 90.07658 | -1.514802
2731.9 | 89.981 | -1.469 | 516.144 | 20.18 |  | 0.9964009 | 90.06083 | -1.53202
2732.1 | 89.9421 | -1.512 | 507.775 | 20.17 |  | 0.9964593 | 90.02063 | -1.575969
2732.3 | 89.9231 | -1.533 | 508.051 | 20.2 |  | 0.9964585 | 90.00167 | -1.596705
2732.4 | 89.8986 | -1.56 | 494.384 | 20.19 |  | 0.996554 | 89.97505 | -1.625808
2732.6 | 89.8627 | -1.599 | 494.065 | 20.2 |  | 0.9965566 | 89.9391 | -1.665116
2732.8 | 89.8474 | -1.616 | 488.524 | 20.22 |  | 0.9965963 | 89.92293 | -1.68279
2733 | 89.8039 | -1.663 | 480.55 | 20.23 |  | 0.9966525 | 89.87819 | -1.731706
2733.2 | 89.7848 | -1.684 | 479.27 | 20.25 |  | 0.9966623 | 89.85889 | -1.752812
2733.4 | 89.7506 | -1.722 | 467.496 | 20.23 |  | 0.996744 | 89.82287 | -1.792195
2733.6 | 89.7242 | -1.751 | 467.784 | 20.25 |  | 0.9967428 | 89.79651 | -1.821016
2733.8 | 89.7054 | -1.771 | 458.64 | 20.24 |  | 0.9968065 | 89.77629 | -1.843119
2733.9 | 89.6651 | -1.815 | 455.172 | 20.29 |  | 0.9968326 | 89.73544 | -1.887782
2734.1 | 89.6495 | -1.832 | 452.514 | 20.29 |  | 0.9968512 | 89.71943 | -1.905289
2734.3 | 89.6112 | -1.874 | 442.964 | 20.3 |  | 0.9969184 | 89.67965 | -1.948785
2734.5 | 89.5879 | -1.9 | 443.202 | 20.29 |  | 0.9969164 | 89.65639 | -1.974218
2734.7 | 89.5596 | -1.931 | 431.63 | 20.31 |  | 0.9969981 | 89.62629 | -2.007125
2734.9 | 89.5253 | -1.968 | 431.471 | 20.31 |  | 0.9969992 | 89.59196 | -2.044654
2735.1 | 89.5087 | -1.987 | 424.725 | 20.33 |  | 0.9970471 | 89.57431 | -2.063952
2735.2 | 89.468 | -2.031 | 420.106 | 20.33 |  | 0.9970794 | 89.5329 | -2.109234
2735.4 | 89.4505 | -2.05 | 418.663 | 20.33 |  | 0.9970895 | 89.51517 | -2.128612
2735.6 | 89.4151 | -2.089 | 409.125 | 20.34 |  | 0.9971566 | 89.47829 | -2.168934
2735.8 | 89.3885 | -2.118 | 409.368 | 20.37 |  | 0.9971559 | 89.45173 | -2.197983
2736 | 89.3636 | -2.146 | 399.085 | 20.38 |  | 0.9972281 | 89.42523 | -2.226951
2736.2 | 89.3277 | -2.185 | 398.783 | 20.39 |  | 0.9972305 | 89.38928 | -2.266256
2736.4 | 89.3104 | -2.204 | 392.354 | 20.37 |  | 0.9972748 | 89.37099 | -2.286255
2736.6 | 89.2684 | -2.25 | 388.557 | 20.39 |  | 0.997302 | 89.3284 | -2.332823
2736.7 | 89.2514 | -2.268 | 385.161 | 20.4 |  | 0.9973261 | 89.31087 | -2.351987
2736.9 | 89.2136 | -2.31 | 378.66 | 20.4 |  | 0.9973715 | 89.27206 | -2.394416
2737.1 | 89.1919 | -2.334 | 377.788 | 20.41 |  | 0.9973779 | 89.25023 | -2.418291
2737.3 | 89.1551 | -2.374 | 369.146 | 20.43 |  | 0.9974389 | 89.21209 | -2.459994
2737.5 | 89.1294 | -2.402 | 369.352 | 20.43 |  | 0.9974374 | 89.18642 | -2.488058
2737.7 | 89.1038 | -2.43 | 360.452 | 20.44 |  | 0.9974999 | 89.15944 | -2.517556
2737.9 | 89.0704 | -2.467 | 360.115 | 20.45 |  | 0.9975025 | 89.12598 | -2.554133
2738.1 | 89.0516 | -2.487 | 353.928 | 20.44 |  | 0.9975454 | 89.10623 | -2.575732
2738.3 | 89.0128 | -2.53 | 351.199 | 20.45 |  | 0.9975648 | 89.067 | -2.618618
2738.4 | 88.9944 | -2.55 | 346.5 | 20.47 |  | 0.9975981 | 89.04787 | -2.639534
2738.6 | 88.9554 | -2.593 | 342.578 | 20.47 |  | 0.9976255 | 89.00827 | -2.682838
2738.8 | 88.9376 | -2.612 | 340.622 | 20.47 |  | 0.9976392 | 88.99016 | -2.702631
2739 | 88.9019 | -2.651 | 334.225 | 20.48 |  | 0.9976841 | 88.95347 | -2.742747
2739.2 | 88.8795 | -2.676 | 334.178 | 20.47 |  | 0.9976842 | 88.93107 | -2.767244
2739.4 | 88.8512 | -2.707 | 326.238 | 20.47 |  | 0.9977396 | 88.90154 | -2.799529
2739.5 | 88.821 | -2.74 | 326.338 | 20.49 |  | 0.9977394 | 88.87135 | -2.832535
2739.7 | 88.7965 | -2.766 | 319.11 | 20.48 |  | 0.9977896 | 88.84574 | -2.860542
2739.9 | 88.7615 | -2.805 | 318.551 | 20.48 |  | 0.9977935 | 88.81065 | -2.898904
2740.1 | 88.7406 | -2.828 | 312.546 | 20.5 |  | 0.9978359 | 88.78882 | -2.922774
2740.3 | 88.7025 | -2.869 | 311.048 | 20.52 |  | 0.9978468 | 88.75048 | -2.964687
2740.5 | 88.685 | -2.889 | 306.034 | 20.5 |  | 0.9978813 | 88.73221 | -2.984665
2740.7 | 88.648 | -2.929 | 303.746 | 20.51 |  | 0.9978975 | 88.69486 | -3.025507
2740.9 | 88.6323 | -2.946 | 301.941 | 20.54 |  | 0.9979108 | 88.67887 | -3.042983
2741.1 | 88.6104 | -2.97 | 300.338 | 20.52 |  | 0.9979215 | 88.65673 | -3.067195
2741.2 | 88.599 | -2.983 | 300.481 | 20.54 |  | 0.997921 | 88.64535 | -3.079638
2741.6 | 88.5867 | -2.996 | 300.729 | 20.54 |  | 0.9979193 | 88.63308 | -3.093044
2742.2 | 88.5768 | -3.007 | 301.035 | 20.56 |  | 0.9979176 | 88.62323 | -3.10382
2744.2 | 88.5843 | -2.999 | 301.711 | 20.46 |  | 0.9979105 | 88.63085 | -3.095489
2745.2 | 88.5945 | -2.988 | 301.925 | 20.37 |  | 0.9979069 | 88.6411 | -3.084284
2746.8 | 88.605 | -2.976 | 302.146 | 20.31 |  | 0.997904 | 88.65164 | -3.072756
2748.8 | 88.6126 | -2.968 | 302.31 | 20.24 |  | 0.9979011 | 88.65928 | -3.064407
2750.8 | 88.6134 | -2.967 | 302.392 | 20.19 |  | 0.9978994 | 88.6601 | -3.06351
2752.8 | 88.6135 | -2.967 | 302.436 | 20.19 |  | 0.9978991 | 88.6602 | -3.063393
2754.8 | 88.6144 | -2.966 | 302.452 | 20.16 |  | 0.9978983 | 88.66111 | -3.062401
2756 | 88.6131 | -2.967 | 302.474 | 20.16 |  | 0.9978981 | 88.65981 | -3.063819
2756.1 | 88.5853 | -2.998 | 336.932 | 20.16 |  | 0.9976567 | 88.63735 | -3.088381
2756.3 | 88.7276 | -2.842 | 573.79 | 20.3 |  | 0.9960018 | 88.81634 | -2.892678
2756.5 | 89.6012 | -1.885 | 725.422 | 20.39 |  | 0.994943 | 89.71348 | -1.911794
2756.7 | 90.0882 | -1.352 | 807.968 | 20.45 |  | 0.9943676 | 90.2133 | -1.365312
2756.9 | 90.3522 | -1.063 | 836.539 | 20.43 |  | 0.9941658 | 90.48176 | -1.071792
2757.1 | 90.5084 | -0.892 | 860.293 | 20.45 |  | 0.9940004 | 90.64165 | -0.8969744
2757.3 | 90.6395 | -0.748 | 862.932 | 20.45 |  | 0.9939819 | 90.77317 | -0.7531866
2757.4 | 90.7138 | -0.667 | 862.068 | 20.44 |  | 0.9939873 | 90.84734 | -0.6720929
2757.6 | 90.7658 | -0.61 | 861.261 | 20.45 |  | 0.9939937 | 90.89921 | -0.6153813
2757.8 | 90.8081 | -0.564 | 860.465 | 20.44 |  | 0.9939986 | 90.94139 | -0.5692632
2758 | 90.834 | -0.535 | 837.705 | 20.39 |  | 0.994155 | 90.96376 | -0.5447982
2758.4 | 90.8519 | -0.516 | 830.667 | 20.37 |  | 0.9942031 | 90.98057 | -0.5264164
2759.2 | 90.8421 | -0.527 | 777.04 | 20.31 |  | 0.994576 | 90.96245 | -0.5462363
2759.4 | 90.8283 | -0.542 | 777.271 | 20.29 |  | 0.9945731 | 90.94869 | -0.561276
2759.7 | 90.804 | -0.568 | 752.577 | 20.28 |  | 0.994746 | 90.92055 | -0.5920441
2759.9 | 90.792 | -0.581 | 752.776 | 20.3 |  | 0.9947458 | 90.90857 | -0.6051393
2760.3 | 90.7551 | -0.622 | 729.268 | 20.24 |  | 0.9949074 | 90.86804 | -0.6494589
2760.5 | 90.7433 | -0.635 | 729.494 | 20.27 |  | 0.9949076 | 90.85626 | -0.6623348
2760.7 | 90.7324 | -0.647 | 714.826 | 20.26 |  | 0.99501 | 90.84308 | -0.676744
2760.9 | 90.698 | -0.684 | 706.96 | 20.24 |  | 0.9950642 | 90.80747 | -0.7156853
2761.1 | 90.6864 | -0.697 | 707.231 | 20.19 |  | 0.9950595 | 90.79593 | -0.7283013
2761.2 | 90.6669 | -0.718 | 687.101 | 20.2 |  | 0.9952015 | 90.77329 | -0.7530506
2761.4 | 90.6345 | -0.754 | 685.61 | 20.22 |  | 0.9952131 | 90.74065 | -0.7887368
2761.6 | 90.625 | -0.764 | 682.573 | 20.22 |  | 0.9952344 | 90.73068 | -0.7996402
2761.8 | 90.592 | -0.8 | 664.83 | 20.19 |  | 0.9953574 | 90.69493 | -0.8387267
2762 | 90.5702 | -0.824 | 665.181 | 20.18 |  | 0.9953545 | 90.67319 | -0.8624981
2762.2 | 90.5592 | -0.836 | 657.764 | 20.23 |  | 0.9954092 | 90.66102 | -0.8758056
2762.4 | 90.5219 | -0.877 | 645.953 | 20.19 |  | 0.9954901 | 90.62189 | -0.9185804
2762.6 | 90.5048 | -0.896 | 646.253 | 20.2 |  | 0.9954885 | 90.60484 | -0.9372295
2762.7 | 90.4872 | -0.915 | 631.082 | 20.17 |  | 0.9955935 | 90.58489 | -0.9590404
2762.9 | 90.4503 | -0.956 | 627.021 | 20.15 |  | 0.9956211 | 90.54736 | -1.000068
2763.1 | 90.4379 | -0.969 | 626.3 | 20.13 |  | 0.9956251 | 90.53486 | -1.013741
2763.3 | 90.4078 | -1.002 | 608.41 | 20.19 |  | 0.9957537 | 90.50196 | -1.049713
2763.5 | 90.3785 | -1.034 | 608.798 | 20.15 |  | 0.9957491 | 90.47273 | -1.081668
2763.7 | 90.3662 | -1.048 | 602.502 | 20.19 |  | 0.9957952 | 90.45944 | -1.0962
2763.9 | 90.3262 | -1.091 | 590.998 | 20.14 |  | 0.9958737 | 90.41767 | -1.141872
2764 | 90.3071 | -1.112 | 591.271 | 20.13 |  | 0.9958713 | 90.39861 | -1.162705
2764.2 | 90.2864 | -1.135 | 576.913 | 20.17 |  | 0.995974 | 90.37567 | -1.18779
2764.4 | 90.2487 | -1.176 | 574.165 | 20.19 |  | 0.9959942 | 90.33754 | -1.229483
2764.6 | 90.2329 | -1.194 | 568.159 | 20.11 |  | 0.9960328 | 90.32083 | -1.247751
2764.8 | 90.1944 | -1.236 | 557.652 | 20.12 |  | 0.996107 | 90.28069 | -1.291633
2765 | 90.1741 | -1.258 | 557.92 | 20.11 |  | 0.9961047 | 90.26044 | -1.31378
2765.2 | 90.1546 | -1.279 | 544.715 | 20.08 |  | 0.9961962 | 90.23889 | -1.337333
2765.4 | 90.1163 | -1.321 | 542.005 | 20.12 |  | 0.9962169 | 90.20016 | -1.379681
2765.5 | 90.1021 | -1.337 | 539.09 | 20.13 |  | 0.9962378 | 90.18551 | -1.395705
2765.7 | 90.0651 | -1.377 | 526.623 | 20.15 |  | 0.9963262 | 90.14656 | -1.438282
2765.9 | 90.0417 | -1.403 | 526.9 | 20.11 |  | 0.9963226 | 90.12322 | -1.463807
2766.1 | 90.0237 | -1.423 | 516.308 | 20.13 |  | 0.9963978 | 90.10357 | -1.485291
2766.3 | 89.984 | -1.466 | 512.098 | 20.1 |  | 0.9964261 | 90.06322 | -1.529403
2766.5 | 89.9688 | -1.483 | 510.799 | 20.13 |  | 0.9964364 | 90.04781 | -1.546251
2766.6 | 89.9353 | -1.52 | 499.4 | 20.11 |  | 0.9965157 | 90.01255 | -1.584807
2766.8 | 89.9121 | -1.545 | 499.647 | 20.1 |  | 0.9965135 | 89.98939 | -1.610128
2767 | 89.9025 | -1.555 | 499.874 | 20.1 |  | 0.9965119 | 89.97982 | -1.620586
2767.4 | 89.8882 | -1.571 | 500.238 | 20.13 |  | 0.9965106 | 89.96557 | -1.636168
2767.8 | 89.8787 | -1.581 | 500.527 | 20.12 |  | 0.9965081 | 89.95612 | -1.646503
2768.3 | 89.8695 | -1.592 | 500.882 | 20.12 |  | 0.9965057 | 89.94698 | -1.656501
2769.3 | 89.86 | -1.602 | 501.264 | 20.15 |  | 0.9965042 | 89.93753 | -1.666832
2770.1 | 89.8508 | -1.612 | 501.495 | 20.17 |  | 0.9965033 | 89.92836 | -1.676857
2771.1 | 89.8405 | -1.623 | 501.679 | 20.23 |  | 0.9965044 | 89.91807 | -1.688105
2772.1 | 89.8306 | -1.634 | 501.781 | 20.27 |  | 0.9965053 | 89.90818 | -1.698924
2773.7 | 89.8211 | -1.645 | 501.868 | 20.36 |  | 0.9965082 | 89.89866 | -1.709322
2775.7 | 89.8121 | -1.654 | 501.911 | 20.44 |  | 0.9965111 | 89.88965 | -1.719178
2777.7 | 89.8069 | -1.66 | 501.93 | 20.52 |  | 0.9965141 | 89.88443 | -1.724884
2779.7 | 89.8103 | -1.656 | 501.839 | 20.51 |  | 0.9965143 | 89.88782 | -1.721179
2780.6 | 89.8198 | -1.646 | 501.803 | 20.46 |  | 0.9965126 | 89.89733 | -1.710784
2781.6 | 89.8293 | -1.636 | 501.741 | 20.42 |  | 0.9965115 | 89.90683 | -1.700396
2782.8 | 89.8391 | -1.625 | 501.732 | 20.37 |  | 0.9965096 | 89.91664 | -1.689668
2784.8 | 89.8479 | -1.615 | 501.676 | 20.26 |  | 0.9965056 | 89.92546 | -1.680024
2786.8 | 89.8532 | -1.609 | 501.665 | 20.23 |  | 0.9965045 | 89.93077 | -1.674222
2788.8 | 89.854 | -1.609 | 501.665 | 20.21 |  | 0.9965037 | 89.93157 | -1.673342
2790.8 | 89.8524 | -1.61 | 501.647 | 20.2 |  | 0.9965034 | 89.92997 | -1.675091
2792.8 | 89.8502 | -1.613 | 501.632 | 20.17 |  | 0.9965024 | 89.92778 | -1.67749
2794.8 | 89.8512 | -1.612 | 501.629 | 20.16 |  | 0.996502 | 89.92878 | -1.676394
2796.8 | 89.8511 | -1.612 | 501.635 | 20.15 |  | 0.9965016 | 89.92868 | -1.6765
2797.6 | 89.8513 | -1.611 | 501.627 | 20.15 |  | 0.9965016 | 89.92888 | -1.676283
2797.7 | 89.8324 | -1.632 | 536.541 | 20.16 |  | 0.996257 | 89.9154 | -1.691024
2797.9 | 89.8788 | -1.581 | 754.022 | 20.25 |  | 0.9947341 | 89.99559 | -1.603352
2798 | 90.3911 | -1.02 | 877.444 | 20.36 |  | 0.9938738 | 90.52707 | -1.022255
2798.2 | 90.7279 | -0.652 | 883.652 | 20.36 |  | 0.9938302 | 90.86484 | -0.6529567
2798.4 | 90.8099 | -0.562 | 882.619 | 20.36 |  | 0.9938374 | 90.94668 | -0.5634782
2798.6 | 90.8565 | -0.511 | 881.624 | 20.36 |  | 0.9938444 | 90.99312 | -0.5126977
2798.8 | 90.8934 | -0.47 | 880.711 | 20.34 |  | 0.9938495 | 91.02989 | -0.4724984
2798.9 | 90.9214 | -0.44 | 879.868 | 20.33 |  | 0.9938547 | 91.05776 | -0.4420231
2799.1 | 90.9451 | -0.414 | 878.947 | 20.3 |  | 0.9938591 | 91.08133 | -0.4162522
2799.3 | 90.9672 | -0.39 | 878.027 | 20.32 |  | 0.9938669 | 91.10328 | -0.3922564
2799.5 | 90.9853 | -0.37 | 877.137 | 20.3 |  | 0.9938718 | 91.12125 | -0.3726082
2799.7 | 91.0006 | -0.353 | 876.269 | 20.33 |  | 0.99388 | 91.1364 | -0.3560434
2799.9 | 91.0139 | -0.338 | 875.41 | 20.29 |  | 0.9938833 | 91.14959 | -0.3416277
2800 | 91.0251 | -0.326 | 874.562 | 20.3 |  | 0.9938899 | 91.16065 | -0.329532
2800.2 | 91.0346 | -0.316 | 873.718 | 20.29 |  | 0.9938952 | 91.17002 | -0.3192839
2800.6 | 91.0484 | -0.301 | 871.96 | 20.3 |  | 0.9939082 | 91.18354 | -0.3045006
2801.2 | 91.0592 | -0.289 | 869.383 | 20.28 |  | 0.993925 | 91.19395 | -0.2931215
2803.2 | 91.0531 | -0.295 | 860.961 | 20.35 |  | 0.993989 | 91.18651 | -0.3012624
2803.6 | 91.0258 | -0.325 | 831.29 | 20.37 |  | 0.9941987 | 91.15457 | -0.3361768
2803.8 | 91.0025 | -0.351 | 831.029 | 20.31 |  | 0.9941966 | 91.13126 | -0.361667
2804.1 | 90.9655 | -0.391 | 803.298 | 20.33 |  | 0.9943928 | 91.08993 | -0.4068547
2804.3 | 90.941 | -0.418 | 803.371 | 20.34 |  | 0.9943929 | 91.06544 | -0.433634
2804.5 | 90.9302 | -0.43 | 798.671 | 20.34 |  | 0.9944259 | 91.0539 | -0.4462427
2804.7 | 90.8971 | -0.466 | 777.293 | 20.3 |  | 0.9945736 | 91.01749 | -0.4860544
2804.9 | 90.8754 | -0.49 | 777.46 | 20.42 |  | 0.9945798 | 90.99577 | -0.5098064
2805.1 | 90.8652 | -0.501 | 772.501 | 20.36 |  | 0.9946109 | 90.98482 | -0.5217754
2805.2 | 90.8296 | -0.54 | 752.727 | 20.34 |  | 0.9947485 | 90.94615 | -0.5640554
2805.4 | 90.8077 | -0.564 | 752.975 | 20.31 |  | 0.994745 | 90.9243 | -0.5879443
2805.6 | 90.7936 | -0.58 | 742.789 | 20.37 |  | 0.99482 | 90.90859 | -0.6051202
2805.8 | 90.7575 | -0.619 | 729.436 | 20.37 |  | 0.9949137 | 90.87041 | -0.6468619
2806 | 90.7386 | -0.64 | 729.691 | 20.35 |  | 0.9949108 | 90.85156 | -0.6674743
2806.2 | 90.7236 | -0.656 | 716.67 | 20.42 |  | 0.9950061 | 90.83451 | -0.686119
2806.4 | 90.6812 | -0.703 | 700.842 | 20.42 |  | 0.9951171 | 90.78965 | -0.7351683
2806.5 | 90.655 | -0.731 | 700.242 | 20.38 |  | 0.9951191 | 90.76337 | -0.7638997
2806.7 | 90.6431 | -0.744 | 700.485 | 20.36 |  | 0.9951163 | 90.75151 | -0.776861
2807.1 | 90.6287 | -0.76 | 700.923 | 20.42 |  | 0.9951165 | 90.73716 | -0.7925554
2807.5 | 90.6178 | -0.772 | 701.242 | 20.4 |  | 0.9951132 | 90.72632 | -0.8044105
2808.1 | 90.6069 | -0.784 | 701.555 | 20.46 |  | 0.9951143 | 90.71544 | -0.8162994
2808.9 | 90.5976 | -0.794 | 701.788 | 20.5 |  | 0.9951149 | 90.70616 | -0.8264444
2810.9 | 90.5917 | -0.801 | 701.889 | 20.51 |  | 0.9951147 | 90.70027 | -0.8328821
2811.8 | 90.6024 | -0.789 | 701.815 | 20.46 |  | 0.9951125 | 90.71098 | -0.8211753
2812.6 | 90.6127 | -0.778 | 701.783 | 20.4 |  | 0.9951094 | 90.7213 | -0.8098946
2813.4 | 90.6223 | -0.767 | 701.777 | 20.44 |  | 0.9951116 | 90.73088 | -0.7994159
2815.4 | 90.6304 | -0.758 | 701.767 | 20.33 |  | 0.9951056 | 90.73902 | -0.7905162
2817.4 | 90.6308 | -0.758 | 701.75 | 20.27 |  | 0.9951024 | 90.73944 | -0.7900571
2819.4 | 90.6312 | -0.758 | 701.738 | 20.2 |  | 0.9950986 | 90.73987 | -0.789593
2821.4 | 90.6312 | -0.757 | 701.699 | 20.21 |  | 0.9950995 | 90.73986 | -0.7896037
2823.4 | 90.6309 | -0.758 | 701.7 | 20.16 |  | 0.9950967 | 90.73958 | -0.789911
2825.4 | 90.6307 | -0.758 | 701.665 | 20.18 |  | 0.995098 | 90.73936 | -0.7901439
2827.4 | 90.6311 | -0.758 | 701.657 | 20.12 |  | 0.9950948 | 90.73979 | -0.7896832
2828.8 | 90.6314 | -0.757 | 701.656 | 20.14 |  | 0.9950959 | 90.74008 | -0.7893636
2829.1 | 90.5902 | -0.802 | 936.451 | 20.27 |  | 0.9934524 | 90.73542 | -0.7944559
2829.3 | 90.9954 | -0.359 | 1083.196 | 20.37 |  | 0.9924273 | 91.16349 | -0.3264228
2829.5 | 91.3242 | 0.001 | 1115.021 | 20.41 |  | 0.9922067 | 91.49725 | 0.03848658
2829.7 | 91.4303 | 0.118 | 1110.44 | 20.39 |  | 0.9922372 | 91.60264 | 0.1537207
2829.9 | 91.4733 | 0.165 | 1106.171 | 20.39 |  | 0.9922672 | 91.64497 | 0.2000047
2830 | 91.5052 | 0.2 | 1104.131 | 20.37 |  | 0.9922798 | 91.67657 | 0.2345467
2830.2 | 91.5319 | 0.229 | 1099.627 | 20.37 |  | 0.9923116 | 91.70256 | 0.2629689
2830.4 | 91.551 | 0.25 | 1096.471 | 20.36 |  | 0.9923329 | 91.72117 | 0.2833187
2830.6 | 91.5678 | 0.268 | 1092.503 | 20.35 |  | 0.99236 | 91.73736 | 0.3010149
2830.8 | 91.5817 | 0.283 | 1088.912 | 20.34 |  | 0.9923844 | 91.7507 | 0.3156048
2831 | 91.5932 | 0.296 | 1086.241 | 20.34 |  | 0.9924032 | 91.76179 | 0.3277216
2831.3 | 91.6092 | 0.313 | 1080.219 | 20.33 |  | 0.9924448 | 91.77685 | 0.3441919
2831.7 | 91.6187 | 0.324 | 1072.418 | 20.32 |  | 0.9924989 | 91.78514 | 0.3532513
2833.3 | 91.6084 | 0.313 | 1046.791 | 20.32 |  | 0.9926794 | 91.77083 | 0.3376089
2833.9 | 91.5952 | 0.298 | 1037.328 | 20.33 |  | 0.9927469 | 91.75615 | 0.3215533
2834.3 | 91.5845 | 0.286 | 1029.864 | 20.34 |  | 0.9928002 | 91.74427 | 0.308573
2834.7 | 91.574 | 0.275 | 1024.906 | 20.34 |  | 0.9928351 | 91.733 | 0.2962457
2835.1 | 91.5632 | 0.263 | 1020.681 | 20.35 |  | 0.9928657 | 91.72153 | 0.2837097
2835.4 | 91.5525 | 0.251 | 1011.346 | 20.37 |  | 0.992933 | 91.70936 | 0.2704043
2835.8 | 91.5414 | 0.239 | 1001.692 | 20.38 |  | 0.9930017 | 91.69675 | 0.2566134
2836.2 | 91.5312 | 0.228 | 997.576 | 20.39 |  | 0.9930315 | 91.6859 | 0.2447525
2836.8 | 91.5188 | 0.214 | 994.499 | 20.42 |  | 0.9930555 | 91.673 | 0.2306519
2837.6 | 91.508 | 0.203 | 990.452 | 20.44 |  | 0.9930855 | 91.66156 | 0.2181411
2839 | 91.4976 | 0.191 | 990.697 | 20.49 |  | 0.9930877 | 91.65117 | 0.2067828
2841 | 91.4925 | 0.186 | 989.876 | 20.52 |  | 0.9930958 | 91.64593 | 0.2010491
2842.5 | 91.5024 | 0.197 | 989.895 | 20.46 |  | 0.993091 | 91.65586 | 0.2119116
2843.5 | 91.5134 | 0.208 | 991.324 | 20.43 |  | 0.9930786 | 91.6671 | 0.2241999
2844.7 | 91.5232 | 0.219 | 989.665 | 20.36 |  | 0.9930847 | 91.67668 | 0.2346725
2846.7 | 91.5313 | 0.228 | 990.437 | 20.29 |  | 0.9930738 | 91.68494 | 0.2437014
2848.7 | 91.5315 | 0.228 | 989.853 | 20.24 |  | 0.993074 | 91.68508 | 0.2438496
2850.7 | 91.5308 | 0.228 | 990.262 | 20.22 |  | 0.9930696 | 91.68445 | 0.2431658
2852.7 | 91.5302 | 0.227 | 987.706 | 20.19 |  | 0.9930852 | 91.68347 | 0.2420907
2854.7 | 91.5304 | 0.227 | 988.083 | 20.17 |  | 0.993081 | 91.68374 | 0.2423855
2856.7 | 91.5308 | 0.228 | 988.308 | 20.15 |  | 0.9930778 | 91.68418 | 0.242873
2858.7 | 91.5302 | 0.227 | 987.797 | 20.14 |  | 0.9930807 | 91.68351 | 0.2421355
2860.2 | 91.5295 | 0.226 | 988.492 | 20.14 |  | 0.9930758 | 91.68292 | 0.2414889
2860.5 | 91.4776 | 0.169 | 1248.213 | 20.24 |  | 0.9912515 | 91.67162 | 0.2291338
2860.7 | 91.6653 | 0.375 | 1491.245 | 20.38 |  | 0.9895494 | 91.89738 | 0.4759725
2860.8 | 91.9324 | 0.667 | 1538.522 | 20.4 |  | 0.9892176 | 92.1719 | 0.7761206
2861 | 92.0243 | 0.768 | 1529.438 | 20.38 |  | 0.9892794 | 92.26239 | 0.8750548
2861.2 | 92.0569 | 0.804 | 1520.093 | 20.37 |  | 0.9893442 | 92.29353 | 0.9090993
2861.4 | 92.0762 | 0.825 | 1512.372 | 20.34 |  | 0.9893952 | 92.31164 | 0.9288999
2861.6 | 92.0912 | 0.841 | 1504.587 | 20.34 |  | 0.9894503 | 92.32541 | 0.9439609
2861.8 | 92.1017 | 0.853 | 1497.056 | 20.32 |  | 0.9895012 | 92.33474 | 0.9541636
2862.2 | 92.1176 | 0.87 | 1481.107 | 20.32 |  | 0.989614 | 92.34813 | 0.9688046
2862.7 | 92.1274 | 0.881 | 1457.773 | 20.27 |  | 0.9897732 | 92.3543 | 0.9755508
2863.7 | 92.1155 | 0.868 | 1418.862 | 20.27 |  | 0.9900485 | 92.33629 | 0.9558508
2864.1 | 92.106 | 0.857 | 1400.96 | 20.26 |  | 0.990174 | 92.32398 | 0.9423962
2864.5 | 92.095 | 0.845 | 1390.993 | 20.25 |  | 0.9902434 | 92.31142 | 0.9286653
2864.9 | 92.0845 | 0.834 | 1384.937 | 20.27 |  | 0.9902884 | 92.29996 | 0.9161281
2865.4 | 92.073 | 0.821 | 1379.704 | 20.3 |  | 0.9903287 | 92.28761 | 0.902631
2866 | 92.0636 | 0.811 | 1378.17 | 20.31 |  | 0.9903407 | 92.27796 | 0.8920818
2867.2 | 92.0532 | 0.8 | 1376.556 | 20.39 |  | 0.9903608 | 92.26725 | 0.8803679
2869.2 | 92.0436 | 0.789 | 1375.564 | 20.44 |  | 0.9903733 | 92.25745 | 0.8696603
2871.2 | 92.0391 | 0.784 | 1377.263 | 20.52 |  | 0.99037 | 92.25316 | 0.864966
2873.2 | 92.0403 | 0.786 | 1374.825 | 20.52 |  | 0.9903872 | 92.25398 | 0.8658597
2874.2 | 92.05 | 0.796 | 1375.466 | 20.47 |  | 0.9903773 | 92.26382 | 0.8766163
2875.1 | 92.0598 | 0.807 | 1375.963 | 20.44 |  | 0.9903705 | 92.27372 | 0.8874411
2876.7 | 92.0701 | 0.818 | 1374.413 | 20.33 |  | 0.9903694 | 92.28386 | 0.8985269
2878.7 | 92.0754 | 0.824 | 1375.946 | 20.27 |  | 0.990352 | 92.28944 | 0.9046343
2880.7 | 92.0743 | 0.823 | 1374.105 | 20.23 |  | 0.9903606 | 92.28808 | 0.9031483
2882.7 | 92.0737 | 0.822 | 1374.606 | 20.2 |  | 0.9903538 | 92.28759 | 0.9026031
2884.7 | 92.0741 | 0.823 | 1373.352 | 20.17 |  | 0.9903594 | 92.28781 | 0.9028496
2886.7 | 92.0729 | 0.821 | 1374.961 | 20.21 |  | 0.9903524 | 92.28683 | 0.9017811
2888.7 | 92.0723 | 0.821 | 1376.174 | 20.15 |  | 0.9903372 | 92.28647 | 0.9013829
2890.7 | 92.0733 | 0.822 | 1374.05 | 20.17 |  | 0.9903544 | 92.28712 | 0.9020949
2891.6 | 92.0732 | 0.822 | 1373.929 | 20.17 |  | 0.9903553 | 92.287 | 0.9019648
2891.9 | 91.9891 | 0.729 | 1833.053 | 20.35 |  | 0.9871244 | 92.27511 | 0.888958
2892.1 | 92.0905 | 0.84 | 2411.341 | 20.6 |  | 0.9830569 | 92.46797 | 1.099825
2892.2 | 92.4168 | 1.198 | 2635.545 | 20.78 |  | 0.9814972 | 92.82977 | 1.495398
2892.4 | 92.6026 | 1.401 | 2609.029 | 20.75 |  | 0.9816797 | 93.01138 | 1.693963
2892.6 | 92.6549 | 1.458 | 2581.894 | 20.71 |  | 0.9818646 | 93.05941 | 1.746473
2892.8 | 92.6982 | 1.506 | 2557.912 | 20.68 |  | 0.9820292 | 93.09892 | 1.789679
2893 | 92.7303 | 1.541 | 2534.735 | 20.64 |  | 0.9821861 | 93.12738 | 1.820795
2893.2 | 92.757 | 1.57 | 2510.671 | 20.62 |  | 0.9823535 | 93.15027 | 1.845822
2893.4 | 92.7742 | 1.589 | 2490.742 | 20.59 |  | 0.9824895 | 93.16434 | 1.861199
2893.5 | 92.7836 | 1.599 | 2484.213 | 20.56 |  | 0.98253 | 93.17274 | 1.870384
2893.9 | 92.7994 | 1.617 | 2505.731 | 20.57 |  | 0.9823786 | 93.19196 | 1.891396
2894.1 | 92.8101 | 1.628 | 2510.201 | 20.56 |  | 0.9823448 | 93.20338 | 1.90389
2894.3 | 92.8199 | 1.639 | 2513.175 | 20.54 |  | 0.9823195 | 93.21369 | 1.915154
2894.7 | 92.837 | 1.658 | 2516.61 | 20.53 |  | 0.982293 | 93.23135 | 1.934466
2895.1 | 92.849 | 1.671 | 2515.255 | 20.52 |  | 0.9823006 | 93.24315 | 1.947365
2895.7 | 92.8593 | 1.682 | 2516.047 | 20.5 |  | 0.9822909 | 93.2536 | 1.958796
2897.7 | 92.8649 | 1.688 | 2517.081 | 20.52 |  | 0.9822876 | 93.25934 | 1.965068
2899.7 | 92.8598 | 1.683 | 2516.545 | 20.57 |  | 0.9823015 | 93.25408 | 1.95932
2901.7 | 92.8627 | 1.686 | 2516.408 | 20.54 |  | 0.9822965 | 93.257 | 1.962514
2903.6 | 92.8727 | 1.697 | 2515.76 | 20.47 |  | 0.9822869 | 93.267 | 1.973443
2905.7 | 92.8792 | 1.704 | 2515.87 | 20.38 |  | 0.9822679 | 93.27364 | 1.980709
2907.7 | 92.8816 | 1.707 | 2515.652 | 20.33 |  | 0.9822593 | 93.27608 | 1.983373
2909.7 | 92.883 | 1.708 | 2515.864 | 20.29 |  | 0.9822497 | 93.27757 | 1.985003
2911.7 | 92.8837 | 1.709 | 2517.398 | 20.25 |  | 0.9822305 | 93.27857 | 1.986099
2913.7 | 92.8835 | 1.709 | 2517.16 | 20.21 |  | 0.9822241 | 93.27839 | 1.985901
2915.7 | 92.8837 | 1.709 | 2514.995 | 20.2 |  | 0.9822376 | 93.27826 | 1.985757
2917.7 | 92.8841 | 1.709 | 2514.845 | 20.18 |  | 0.9822346 | 93.27866 | 1.9862
2919.7 | 92.8851 | 1.711 | 2513.896 | 20.16 |  | 0.9822373 | 93.27954 | 1.987158
2921.7 | 92.8835 | 1.709 | 2514.699 | 20.17 |  | 0.9822336 | 93.27806 | 1.985534
2923.1 | 92.8831 | 1.708 | 2513.826 | 20.15 |  | 0.9822358 | 93.27754 | 1.984975
2923.4 | 92.8484 | 1.67 | 2768.113 | 20.25 |  | 0.9804343 | 93.28339 | 1.991371
2923.5 | 92.7906 | 1.607 | 3333.878 | 20.52 |  | 0.9764368 | 93.31616 | 2.027198
2923.7 | 92.8086 | 1.627 | 3988.529 | 20.85 |  | 0.9718186 | 93.43964 | 2.162205
2923.9 | 92.8515 | 1.674 | 4754.505 | 21.24 |  | 0.966421 | 93.60693 | 2.345109
2924.1 | 92.9559 | 1.788 | 5155.68 | 21.49 |  | 0.9636155 | 93.77676 | 2.530792
2924.3 | 93.1101 | 1.957 | 5093.086 | 21.47 |  | 0.9640609 | 93.92067 | 2.688141
2924.4 | 93.1775 | 2.031 | 5010.335 | 21.35 |  | 0.9646111 | 93.97477 | 2.747291
2924.6 | 93.2405 | 2.1 | 4972.085 | 21.22 |  | 0.9648354 | 94.03185 | 2.809698
2924.8 | 93.2653 | 2.127 | 5064.9 | 21.2 |  | 0.9641528 | 94.07205 | 2.853649
2925 | 93.3011 | 2.166 | 4993.595 | 21.14 |  | 0.9646463 | 94.09625 | 2.880105
2925.2 | 93.3243 | 2.192 | 5022.758 | 21.06 |  | 0.9644012 | 94.12451 | 2.911008
2925.3 | 93.35 | 2.22 | 5039.928 | 21.05 |  | 0.964272 | 94.15308 | 2.942245
2925.5 | 93.37 | 2.242 | 4980.425 | 20.96 |  | 0.9646681 | 94.16352 | 2.953655
2925.9 | 93.3939 | 2.268 | 4975.791 | 20.88 |  | 0.964669 | 94.1869 | 2.979214
2926.3 | 93.4127 | 2.288 | 4994.595 | 20.83 |  | 0.9645113 | 94.20896 | 3.003336
2926.9 | 93.4267 | 2.304 | 4966.172 | 20.72 |  | 0.9646734 | 94.21859 | 3.013867
2927.5 | 93.4174 | 2.293 | 5037.821 | 20.72 |  | 0.9641499 | 94.22115 | 3.016667
2927.9 | 93.4271 | 2.304 | 5041.273 | 20.71 |  | 0.9641205 | 94.23145 | 3.027931
2929.9 | 93.4313 | 2.309 | 5041.006 | 20.66 |  | 0.9641015 | 94.23576 | 3.032644
2931.9 | 93.4242 | 2.301 | 5041.213 | 20.66 |  | 0.9641 | 94.2287 | 3.024919
2933.8 | 93.4348 | 2.313 | 5039.341 | 20.56 |  | 0.9640719 | 94.2393 | 3.036507
2935.8 | 93.4431 | 2.322 | 5036.278 | 20.43 |  | 0.9640398 | 94.24749 | 3.045465
2937.6 | 93.453 | 2.332 | 5034.845 | 20.32 |  | 0.9640042 | 94.25749 | 3.056401
2939.1 | 93.4629 | 2.343 | 5034.303 | 20.18 |  | 0.9639493 | 94.26774 | 3.0676
2941.1 | 93.4688 | 2.35 | 5034.253 | 19.99 |  | 0.9638697 | 94.27422 | 3.074686
2943.1 | 93.4745 | 2.356 | 5033.117 | 19.85 |  | 0.9638189 | 94.28016 | 3.081186
2945.1 | 93.4722 | 2.353 | 5034.36 | 19.77 |  | 0.9637759 | 94.27832 | 3.079169
2947.2 | 93.4747 | 2.356 | 5034.294 | 19.79 |  | 0.9637848 | 94.28074 | 3.081822
2949.2 | 93.479 | 2.361 | 5034.689 | 19.7 |  | 0.9637438 | 94.28539 | 3.086901
2951.2 | 93.4806 | 2.363 | 5034.931 | 19.67 |  | 0.9637293 | 94.28712 | 3.088797
2952.9 | 93.4707 | 2.352 | 5034.801 | 19.66 |  | 0.963726 | 94.27723 | 3.077983
2954.9 | 93.4772 | 2.359 | 5034.964 | 19.67 |  | 0.963729 | 94.28373 | 3.085085
2955 | 93.4772 | 2.359 | 5033.492 | 19.7 |  | 0.9637527 | 94.28339 | 3.084715
2955.2 | 93.4424 | 2.321 | 5441.597 | 19.79 |  | 0.960767 | 94.31639 | 3.1208
2955.4 | 93.383 | 2.256 | 6041.527 | 20.1 |  | 0.9564558 | 94.35669 | 3.164863
2955.6 | 93.3423 | 2.211 | 6695.763 | 20.46 |  | 0.9517701 | 94.42542 | 3.240002
2955.8 | 93.2836 | 2.147 | 7418.728 | 20.85 |  | 0.9465939 | 94.48863 | 3.309113
2956 | 93.298 | 2.163 | 7598.287 | 21.03 |  | 0.9453633 | 94.53304 | 3.357675
2956.2 | 93.3466 | 2.216 | 7459.207 | 20.88 |  | 0.9463095 | 94.55844 | 3.385446
2956.6 | 93.4066 | 2.282 | 7460.95 | 20.68 |  | 0.9461686 | 94.61973 | 3.452456
2956.8 | 93.4349 | 2.313 | 7561.552 | 20.61 |  | 0.9453664 | 94.66573 | 3.502743
2956.9 | 93.4657 | 2.346 | 7457.748 | 20.55 |  | 0.9461095 | 94.67892 | 3.517173
2957.3 | 93.5023 | 2.386 | 7475.854 | 20.43 |  | 0.9458959 | 94.71924 | 3.561254
2957.7 | 93.5191 | 2.405 | 7477.286 | 20.29 |  | 0.9457949 | 94.73699 | 3.580654
2957.9 | 93.5385 | 2.426 | 7481.301 | 20.27 |  | 0.9457516 | 94.75718 | 3.602732
2958.9 | 93.5508 | 2.44 | 7484.16 | 20.15 |  | 0.9456524 | 94.77057 | 3.617375
2960.9 | 93.5468 | 2.435 | 7485.856 | 20.17 |  | 0.9456525 | 94.76676 | 3.613212
2962 | 93.5369 | 2.424 | 7486.822 | 20.23 |  | 0.945684 | 94.75673 | 3.602243
2963 | 93.5266 | 2.413 | 7487.135 | 20.31 |  | 0.9457334 | 94.74609 | 3.590604
2964.2 | 93.5154 | 2.401 | 7487.428 | 20.39 |  | 0.9457828 | 94.73454 | 3.577978
2966.2 | 93.5087 | 2.393 | 7489.536 | 20.5 |  | 0.9458379 | 94.72765 | 3.570451
2968 | 93.4991 | 2.383 | 7487.258 | 20.56 |  | 0.9458937 | 94.71736 | 3.559198
2969.8 | 93.5085 | 2.393 | 7486.097 | 20.49 |  | 0.9458573 | 94.72691 | 3.569638
2971.3 | 93.5205 | 2.406 | 7485.3 | 20.43 |  | 0.9458247 | 94.73907 | 3.582934
2973.4 | 93.5251 | 2.411 | 7485.831 | 20.41 |  | 0.9458078 | 94.74386 | 3.588173
2975.4 | 93.5218 | 2.408 | 7484.534 | 20.3 |  | 0.9457466 | 94.74089 | 3.58492
2977.4 | 93.5238 | 2.41 | 7484.298 | 20.27 |  | 0.945729 | 94.743 | 3.587225
2979.4 | 93.5282 | 2.415 | 7483.858 | 20.24 |  | 0.9457129 | 94.74747 | 3.592117
2981.4 | 93.5328 | 2.42 | 7483.411 | 20.19 |  | 0.9456839 | 94.75224 | 3.597335
2982.1 | 93.5217 | 2.408 | 7484.076 | 20.28 |  | 0.9457371 | 94.74081 | 3.584833
2984.1 | 93.5288 | 2.415 | 7484.453 | 20.24 |  | 0.9457084 | 94.74817 | 3.592885
2986.1 | 93.5278 | 2.414 | 7482.595 | 20.21 |  | 0.945703 | 94.747 | 3.591605
2986.6 | 93.5183 | 2.404 | 7482.347 | 20.19 |  | 0.945692 | 94.73756 | 3.58128
2986.8 | 93.5276 | 2.414 | 7483.878 | 20.19 |  | 0.9456804 | 94.74712 | 3.591737
2986.8 | 93.5276 | 2.414 | 7483.878 | 20.19 |  | 0.9456804 | 94.74712 | 3.591737
2987 | 93.5153 | 2.401 | 7711.474 | 20.3 |  | 0.9440296 | 94.77364 | 3.620725
2987.2 | 93.4495 | 2.329 | 8348.612 | 20.58 |  | 0.939388 | 94.81723 | 3.668387
2987.4 | 93.3923 | 2.266 | 8977.195 | 20.89 |  | 0.9348322 | 94.86862 | 3.724573
2987.6 | 93.2799 | 2.143 | 9765.732 | 21.4 |  | 0.9292217 | 94.89279 | 3.751005
2987.8 | 93.2221 | 2.08 | 10117.491 | 21.56 |  | 0.9266649 | 94.89679 | 3.755375
2987.9 | 93.2361 | 2.095 | 9947.786 | 21.51 |  | 0.9279223 | 94.88075 | 3.737835
2988.1 | 93.1916 | 2.046 | 10077.632 | 21.42 |  | 0.9268466 | 94.86016 | 3.715323
2988.3 | 93.2508 | 2.111 | 9952.918 | 21.3 |  | 0.9276991 | 94.89786 | 3.756551
2988.5 | 93.2627 | 2.124 | 9991.984 | 21.2 |  | 0.9273107 | 94.91748 | 3.778002
2988.7 | 93.2947 | 2.159 | 10049.684 | 21.08 |  | 0.9267596 | 94.96071 | 3.825261
2988.8 | 93.3343 | 2.202 | 9947.049 | 20.98 |  | 0.9274631 | 94.9826 | 3.8492
2989.2 | 93.3788 | 2.251 | 9944.073 | 20.89 |  | 0.9274068 | 95.02721 | 3.897976
2990 | 93.3983 | 2.273 | 9952.087 | 20.74 |  | 0.9272123 | 95.04923 | 3.922048
2990.8 | 93.412 | 2.288 | 10010.79 | 20.61 |  | 0.9266417 | 95.07443 | 3.949596
2991.4 | 93.4215 | 2.298 | 9978.289 | 20.61 |  | 0.9268939 | 95.07808 | 3.953589
2991.6 | 93.4037 | 2.278 | 10044.527 | 20.58 |  | 0.926353 | 95.07242 | 3.947401
2991.8 | 93.4287 | 2.306 | 9982.061 | 20.59 |  | 0.9268469 | 95.0861 | 3.962361
2992 | 93.4046 | 2.279 | 10030.076 | 20.57 |  | 0.9264562 | 95.07079 | 3.945619
2992.6 | 93.4146 | 2.29 | 9994.632 | 20.61 |  | 0.9267671 | 95.07412 | 3.949259
2993.2 | 93.4273 | 2.304 | 9969.98 | 20.6 |  | 0.9269495 | 95.08246 | 3.958375
2993.3 | 93.3981 | 2.272 | 10069.162 | 20.6 |  | 0.9261796 | 95.07111 | 3.945971
2993.5 | 93.4127 | 2.288 | 9971.106 | 20.61 |  | 0.9269496 | 95.06799 | 3.942554
2993.7 | 93.4014 | 2.276 | 10059.167 | 20.58 |  | 0.9262392 | 95.07276 | 3.94777
2995.1 | 93.4145 | 2.29 | 9964.664 | 20.73 |  | 0.9271061 | 95.06776 | 3.94231
2995.3 | 93.3841 | 2.257 | 10056.645 | 20.65 |  | 0.9263216 | 95.05449 | 3.927799
2995.5 | 93.411 | 2.286 | 9964.043 | 20.65 |  | 0.9270399 | 95.06473 | 3.938991
2995.7 | 93.3902 | 2.264 | 10074.727 | 20.66 |  | 0.9261903 | 95.06378 | 3.93795
2995.9 | 93.4027 | 2.277 | 9986.354 | 20.61 |  | 0.9268314 | 95.06073 | 3.93462
2996 | 93.388 | 2.261 | 10074.898 | 20.61 |  | 0.926144 | 95.06197 | 3.935978
2996.2 | 93.4031 | 2.278 | 9979.544 | 20.6 |  | 0.9268753 | 95.05998 | 3.933797
2996.4 | 93.3898 | 2.263 | 10053.165 | 20.59 |  | 0.9262948 | 95.06 | 3.933825
2996.8 | 93.3802 | 2.253 | 10076.383 | 20.55 |  | 0.9260785 | 95.05488 | 3.928223
2997 | 93.4106 | 2.286 | 9967.51 | 20.56 |  | 0.9269331 | 95.0656 | 3.939946
2997.2 | 93.3911 | 2.265 | 10071.073 | 20.49 |  | 0.9260657 | 95.06526 | 3.939575
2997.4 | 93.4005 | 2.275 | 9949.583 | 20.49 |  | 0.9270101 | 95.05278 | 3.925929
2997.8 | 93.4199 | 2.296 | 9971.078 | 20.47 |  | 0.9268253 | 95.07619 | 3.951527
2998 | 93.4033 | 2.278 | 9932.635 | 20.4 |  | 0.9270619 | 95.05318 | 3.926366
2998.2 | 93.4183 | 2.294 | 9927.843 | 20.35 |  | 0.9270548 | 95.06768 | 3.942216
2998.5 | 93.4313 | 2.309 | 9927.484 | 20.35 |  | 0.9270576 | 95.08061 | 3.956359
2999.1 | 93.4221 | 2.299 | 9927.222 | 20.3 |  | 0.9270152 | 95.07173 | 3.946643
3001.1 | 93.4153 | 2.291 | 9928.047 | 20.23 |  | 0.9269465 | 95.06558 | 3.939922
3003.1 | 93.4138 | 2.289 | 9926.47 | 20.2 |  | 0.9269321 | 95.06401 | 3.938208
3005.1 | 93.417 | 2.293 | 9927.356 | 20.19 |  | 0.9269163 | 95.06744 | 3.94196
3007.1 | 93.4188 | 2.295 | 9925.832 | 20.19 |  | 0.9269282 | 95.06897 | 3.943628
3009.1 | 93.4087 | 2.284 | 9926.859 | 20.17 |  | 0.9269024 | 95.0592 | 3.932945
3011.1 | 93.4169 | 2.293 | 9925.493 | 20.15 |  | 0.9268952 | 95.0673 | 3.941799
3013.1 | 93.4124 | 2.288 | 9926.959 | 20.15 |  | 0.9268838 | 95.06306 | 3.937168
3014.2 | 93.4217 | 2.298 | 9924.908 | 20.15 |  | 0.9268998 | 95.07199 | 3.946932
3014.8 | 93.4103 | 2.286 | 9925.775 | 20.13 |  | 0.9268752 | 95.06089 | 3.934796
3016 | 93.4202 | 2.297 | 9926.497 | 20.11 |  | 0.9268517 | 95.07107 | 3.94592
3016.6 | 93.4051 | 2.28 | 9925.686 | 20.18 |  | 0.9269204 | 95.05531 | 3.928699
3016.8 | 93.4173 | 2.293 | 9925.048 | 20.14 |  | 0.9268898 | 95.06769 | 3.942227
3018.7 | 93.4222 | 2.299 | 9925.815 | 20.18 |  | 0.9269194 | 95.07244 | 3.94742
3019 | 93.382 | 2.255 | 10481.098 | 20.33 |  | 0.9227165 | 95.1316 | 4.012106
3019.2 | 93.3118 | 2.178 | 11162.816 | 20.7 |  | 0.917726 | 95.18297 | 4.068274
3019.3 | 93.2017 | 2.057 | 11845.031 | 21.09 |  | 0.912757 | 95.19539 | 4.081853
3019.5 | 93.059 | 1.901 | 12440.736 | 21.4 |  | 0.9083887 | 95.16081 | 4.044046
3019.7 | 93.0087 | 1.846 | 12557.066 | 21.54 |  | 0.907627 | 95.13094 | 4.011382
3020.1 | 92.9909 | 1.826 | 12504.513 | 21.28 |  | 0.9077456 | 95.10585 | 3.983948
3020.3 | 93.0554 | 1.897 | 12417.325 | 21.11 |  | 0.9082442 | 95.15566 | 4.038411
3020.5 | 93.0784 | 1.922 | 12602.126 | 21.07 |  | 0.9067261 | 95.21378 | 4.101952
3020.6 | 93.1198 | 1.968 | 12439.054 | 20.99 |  | 0.907934 | 95.22531 | 4.114566
3021 | 93.1466 | 1.997 | 12525.215 | 20.85 |  | 0.9070851 | 95.26969 | 4.163087
3021.6 | 93.1677 | 2.02 | 12410.813 | 20.65 |  | 0.9077695 | 95.27124 | 4.164785
3021.8 | 93.1489 | 1.999 | 12585.345 | 20.62 |  | 0.9063359 | 95.28562 | 4.180502
3022 | 93.1828 | 2.037 | 12465.27 | 20.61 |  | 0.9072873 | 95.29698 | 4.192929
3022.2 | 93.173 | 2.026 | 12431.53 | 20.54 |  | 0.9074769 | 95.28152 | 4.176025
3022.3 | 93.1927 | 2.047 | 12430.54 | 20.5 |  | 0.9074387 | 95.30143 | 4.197792
3022.9 | 93.2104 | 2.067 | 12432.174 | 20.45 |  | 0.9073679 | 95.31993 | 4.21802
3024.1 | 93.1942 | 2.049 | 12432.864 | 20.44 |  | 0.9073508 | 95.30396 | 4.200558
3024.3 | 93.2035 | 2.059 | 12433.451 | 20.45 |  | 0.9073576 | 95.31327 | 4.210739
3024.9 | 93.1922 | 2.047 | 12433.207 | 20.48 |  | 0.9073942 | 95.30163 | 4.19801
3026.6 | 93.1783 | 2.032 | 12434.212 | 20.54 |  | 0.9074554 | 95.28733 | 4.182372
3027.2 | 93.1673 | 2.02 | 12432.966 | 20.55 |  | 0.907477 | 95.276 | 4.169981
3029 | 93.1789 | 2.032 | 12430.623 | 20.46 |  | 0.9073919 | 95.28804 | 4.183152
3031 | 93.1748 | 2.028 | 12430.323 | 20.33 |  | 0.907244 | 95.28517 | 4.180011
3031.4 | 93.187 | 2.041 | 12428.579 | 20.3 |  | 0.9072233 | 95.29734 | 4.193315
3032.2 | 93.1738 | 2.027 | 12427.673 | 20.25 |  | 0.9071727 | 95.28446 | 4.179236
3032.6 | 93.184 | 2.038 | 12428.285 | 20.27 |  | 0.9071909 | 95.29458 | 4.190298
3034.6 | 93.1896 | 2.044 | 12428.853 | 20.22 |  | 0.9071284 | 95.30078 | 4.197079
3035.2 | 93.1707 | 2.023 | 12429.471 | 20.2 |  | 0.9071002 | 95.28219 | 4.176759
3035.4 | 93.1849 | 2.039 | 12428.004 | 20.2 |  | 0.907112 | 95.29612 | 4.191982
3037.4 | 93.1887 | 2.043 | 12428.537 | 20.22 |  | 0.9071309 | 95.29982 | 4.19603
3037.7 | 93.1758 | 2.029 | 12428.134 | 20.22 |  | 0.9071342 | 95.28684 | 4.181843
3038.1 | 93.1882 | 2.043 | 12428.081 | 20.23 |  | 0.9071462 | 95.29914 | 4.195281
3039.7 | 93.1771 | 2.03 | 12428.738 | 20.19 |  | 0.9070945 | 95.28856 | 4.183713
3040.5 | 93.1869 | 2.041 | 12428.366 | 20.22 |  | 0.9071323 | 95.29799 | 4.194027
3041.1 | 93.1773 | 2.031 | 12427.662 | 20.21 |  | 0.9071264 | 95.28835 | 4.183493
3041.4 | 93.1898 | 2.044 | 12426.974 | 20.21 |  | 0.9071319 | 95.30072 | 4.197018
3043.4 | 93.1821 | 2.036 | 12427.537 | 20.21 |  | 0.9071274 | 95.29313 | 4.188716
3045.4 | 93.1841 | 2.038 | 12426.667 | 20.21 |  | 0.9071344 | 95.29497 | 4.190723
3047.4 | 93.1791 | 2.032 | 12427.567 | 20.19 |  | 0.907104 | 95.29033 | 4.185658
3048.4 | 93.1941 | 2.049 | 12425.293 | 20.18 |  | 0.9071107 | 95.305 | 4.201698
3050 | 93.183 | 2.037 | 12426.396 | 20.19 |  | 0.9071134 | 95.29401 | 4.189681
3050.5 | 93.1919 | 2.046 | 12426.702 | 20.21 |  | 0.9071341 | 95.30277 | 4.199258
3050.8 | 93.1526 | 2.003 | 12873.64 | 20.33 |  | 0.9036682 | 95.34688 | 4.247485
3051 | 93.0751 | 1.919 | 13543.45 | 20.69 |  | 0.8986847 | 95.39351 | 4.298462
3051.2 | 92.9696 | 1.803 | 14192.381 | 21.04 |  | 0.8938602 | 95.4093 | 4.31573
3051.3 | 92.8282 | 1.648 | 14850.731 | 21.37 |  | 0.8889321 | 95.39235 | 4.297195
3051.5 | 92.7416 | 1.553 | 15068.253 | 21.6 |  | 0.8874773 | 95.34554 | 4.246015
3051.7 | 92.7215 | 1.531 | 14918.609 | 21.46 |  | 0.8885035 | 95.29782 | 4.193847
3051.9 | 92.6416 | 1.444 | 14899.02 | 21.28 |  | 0.8884082 | 95.21639 | 4.104811
3052.1 | 92.6946 | 1.502 | 14898.478 | 21.15 |  | 0.8882275 | 95.27096 | 4.164473
3052.3 | 92.7634 | 1.577 | 14898.175 | 21.06 |  | 0.8881015 | 95.34086 | 4.240899
3052.5 | 92.796 | 1.613 | 14897.919 | 20.97 |  | 0.887975 | 95.37457 | 4.277758
3052.6 | 92.8181 | 1.637 | 14896.185 | 20.89 |  | 0.8878747 | 95.39736 | 4.302678
3052.8 | 92.8422 | 1.664 | 14896.253 | 20.83 |  | 0.8877882 | 95.42225 | 4.329891
3053.2 | 92.8608 | 1.684 | 14896.387 | 20.69 |  | 0.887586 | 95.44269 | 4.35224
3053.6 | 92.8736 | 1.698 | 14896.151 | 20.61 |  | 0.8874728 | 95.45648 | 4.367319
3054 | 92.8852 | 1.711 | 14896.378 | 20.54 |  | 0.8873701 | 95.46904 | 4.381045
3055 | 92.8959 | 1.722 | 14896.905 | 20.46 |  | 0.8872503 | 95.48088 | 4.393995
3055.8 | 92.8862 | 1.712 | 14897.964 | 20.45 |  | 0.8872271 | 95.47152 | 4.383761
3057.8 | 92.8826 | 1.708 | 14898.801 | 20.48 |  | 0.8872634 | 95.4677 | 4.379579
3059 | 92.8652 | 1.689 | 14897.427 | 20.55 |  | 0.8873758 | 95.44912 | 4.359262
3059.8 | 92.8548 | 1.677 | 14896.405 | 20.54 |  | 0.8873699 | 95.43864 | 4.347813
3060.8 | 92.8653 | 1.689 | 14893.756 | 20.48 |  | 0.8873053 | 95.4494 | 4.359573
3062.1 | 92.8814 | 1.706 | 14890.78 | 20.39 |  | 0.8872001 | 95.46608 | 4.377813
3062.5 | 92.869 | 1.693 | 14892.031 | 20.34 |  | 0.8871174 | 95.45458 | 4.365238
3062.9 | 92.8566 | 1.679 | 14891.041 | 20.28 |  | 0.8870388 | 95.44277 | 4.352321
3063.1 | 92.871 | 1.695 | 14892.068 | 20.3 |  | 0.8870592 | 95.45711 | 4.368002
3063.7 | 92.8808 | 1.706 | 14891.201 | 20.25 |  | 0.886994 | 95.46739 | 4.379242
3064.1 | 92.8708 | 1.695 | 14891.294 | 20.25 |  | 0.8869933 | 95.45741 | 4.368329
3064.6 | 92.8802 | 1.705 | 14890.906 | 20.2 |  | 0.886924 | 95.46738 | 4.379235
3066.6 | 92.8874 | 1.713 | 14889.861 | 20.18 |  | 0.8869038 | 95.47464 | 4.387166
3067.6 | 92.8778 | 1.703 | 14889.535 | 20.2 |  | 0.8869355 | 95.46471 | 4.376314
3069 | 92.8897 | 1.716 | 14889.795 | 20.2 |  | 0.8869333 | 95.47666 | 4.389381
3069.4 | 92.876 | 1.701 | 14891.016 | 20.26 |  | 0.8870101 | 95.46242 | 4.373811
3070.8 | 92.8867 | 1.712 | 14889.735 | 20.23 |  | 0.8869773 | 95.47326 | 4.385661
3072.8 | 92.883 | 1.708 | 14889.695 | 20.21 |  | 0.8869486 | 95.46981 | 4.381892
3073.3 | 92.8731 | 1.697 | 14888.951 | 20.22 |  | 0.8869693 | 95.45964 | 4.370764
3073.5 | 92.883 | 1.708 | 14888.859 | 20.19 |  | 0.8869266 | 95.46991 | 4.381996
3075.5 | 92.8877 | 1.713 | 14888.675 | 20.19 |  | 0.8869282 | 95.47457 | 4.387095
3075.9 | 92.8766 | 1.701 | 14888.133 | 20.2 |  | 0.8869472 | 95.46323 | 4.374699
3077.1 | 92.8886 | 1.714 | 14887.517 | 20.19 |  | 0.8869378 | 95.47524 | 4.387828
3077.4 | 92.8778 | 1.703 | 14888.108 | 20.19 |  | 0.8869329 | 95.46456 | 4.376148
3078.2 | 92.8869 | 1.713 | 14888.358 | 20.19 |  | 0.8869308 | 95.47371 | 4.386152
3080.2 | 92.8808 | 1.706 | 14887.693 | 20.21 |  | 0.8869653 | 95.46722 | 4.379053
3081.8 | 92.8902 | 1.716 | 14888.32 | 20.23 |  | 0.8869891 | 95.47648 | 4.389181
3082 | 92.8793 | 1.704 | 14887.466 | 20.21 |  | 0.8869672 | 95.46567 | 4.377364
3082.4 | 92.8877 | 1.713 | 14886.789 | 20.2 |  | 0.8869584 | 95.47407 | 4.386544
3082.5 | 92.8775 | 1.702 | 15048.67 | 20.21 |  | 0.885621 | 95.49585 | 4.410361
3082.7 | 92.8313 | 1.652 | 15618.867 | 20.47 |  | 0.8812325 | 95.55998 | 4.480471
3082.9 | 92.7621 | 1.576 | 16236.905 | 20.79 |  | 0.8765308 | 95.61086 | 4.536106
3083.1 | 92.6172 | 1.417 | 16869.11 | 21.15 |  | 0.8717745 | 95.58939 | 4.51263
3083.3 | 92.4643 | 1.25 | 17461.944 | 21.43 |  | 0.8672169 | 95.55417 | 4.474124
3083.5 | 92.3778 | 1.155 | 17525.213 | 21.58 |  | 0.8669402 | 95.47828 | 4.391146
3083.6 | 92.3044 | 1.075 | 17412.934 | 21.42 |  | 0.8676167 | 95.38428 | 4.288378
3083.8 | 92.2734 | 1.041 | 17404.249 | 21.25 |  | 0.8673951 | 95.35431 | 4.255608
3084 | 92.3279 | 1.1 | 17405.424 | 21.12 |  | 0.8671584 | 95.41122 | 4.317831
3084.2 | 92.371 | 1.148 | 17405.076 | 21.01 |  | 0.8669691 | 95.45609 | 4.366884
3084.4 | 92.4113 | 1.192 | 17403.18 | 20.93 |  | 0.8668453 | 95.49733 | 4.411978
3084.5 | 92.4276 | 1.21 | 17403.102 | 20.84 |  | 0.8666882 | 95.51512 | 4.431429
3084.7 | 92.4402 | 1.223 | 17403.285 | 20.79 |  | 0.8665989 | 95.5286 | 4.446163
3084.9 | 92.4689 | 1.255 | 17401.751 | 20.73 |  | 0.8665066 | 95.55798 | 4.478293
3085.7 | 92.4851 | 1.273 | 17401.353 | 20.61 |  | 0.8662988 | 95.57612 | 4.498118
3085.9 | 92.5031 | 1.292 | 17401.929 | 20.52 |  | 0.8661351 | 95.59575 | 4.519585
3087.1 | 92.4935 | 1.282 | 17403.347 | 20.46 |  | 0.8660169 | 95.58746 | 4.510517
3087.2 | 92.515 | 1.305 | 17402.923 | 20.43 |  | 0.8659675 | 95.60937 | 4.53448
3088.8 | 92.5057 | 1.295 | 17404.774 | 20.42 |  | 0.8659338 | 95.60063 | 4.524919
3090.8 | 92.4986 | 1.287 | 17405.712 | 20.55 |  | 0.8661554 | 95.59153 | 4.514975
3091.2 | 92.4861 | 1.274 | 17404.492 | 20.55 |  | 0.866166 | 95.57878 | 4.50103
3091.8 | 92.4707 | 1.257 | 17403.802 | 20.56 |  | 0.8661896 | 95.56307 | 4.483851
3093.1 | 92.4813 | 1.268 | 17401.092 | 20.5 |  | 0.866107 | 95.57411 | 4.495927
3095.1 | 92.4835 | 1.271 | 17398.284 | 20.31 |  | 0.8657952 | 95.57893 | 4.501194
3096.5 | 92.5003 | 1.289 | 17396.517 | 20.26 |  | 0.8657219 | 95.59621 | 4.520082
3097.1 | 92.486 | 1.273 | 17398.052 | 20.25 |  | 0.8656909 | 95.5824 | 4.504983
3099.1 | 92.5027 | 1.292 | 17396.117 | 20.19 |  | 0.8656012 | 95.59971 | 4.523908
3100.1 | 92.4881 | 1.276 | 17394.958 | 20.19 |  | 0.8656112 | 95.58486 | 4.507681
3101.2 | 92.4987 | 1.287 | 17395.591 | 20.18 |  | 0.865588 | 95.59576 | 4.5196
3103 | 92.5084 | 1.298 | 17394.973 | 20.21 |  | 0.8656466 | 95.60483 | 4.529509
3103.4 | 92.4974 | 1.286 | 17395.061 | 20.2 |  | 0.8656281 | 95.59402 | 4.517687
3105.2 | 92.508 | 1.298 | 17393.134 | 20.18 |  | 0.8656093 | 95.60455 | 4.529206
3105.6 | 92.4932 | 1.281 | 17393.009 | 20.19 |  | 0.8656281 | 95.58956 | 4.512811
3106.6 | 92.5052 | 1.295 | 17393.368 | 20.19 |  | 0.865625 | 95.60163 | 4.526014
3108.6 | 92.5125 | 1.303 | 17392.869 | 20.17 |  | 0.8655938 | 95.60916 | 4.534251
3108.9 | 92.5031 | 1.292 | 17393.471 | 20.16 |  | 0.8655708 | 95.60006 | 4.524296
3110.9 | 92.4955 | 1.284 | 17391.839 | 20.21 |  | 0.8656738 | 95.59127 | 4.514689
3111.7 | 92.5062 | 1.296 | 17390.867 | 20.23 |  | 0.8657177 | 95.60143 | 4.525796
3113.3 | 92.4941 | 1.282 | 17393.84 | 20.2 |  | 0.8656387 | 95.59046 | 4.5138
3113.5 | 92.5042 | 1.294 | 17393.117 | 20.24 |  | 0.8657159 | 95.59973 | 4.523939
3114.3 | 92.4976 | 1.286 | 17392.125 | 20.19 |  | 0.8656358 | 95.59377 | 4.51742
3114.6 | 92.4396 | 1.223 | 18278.639 | 20.58 |  | 0.8586286 | 95.71579 | 4.650829
3114.8 | 92.3513 | 1.126 | 18847.575 | 20.93 |  | 0.8543151 | 95.74248 | 4.68001
3115 | 92.1912 | 0.951 | 19453.906 | 21.22 |  | 0.8495552 | 95.70762 | 4.641894
3115.2 | 92.0017 | 0.743 | 20021.753 | 21.51 |  | 0.8451297 | 95.63613 | 4.563734
3115.4 | 91.8958 | 0.627 | 20003.798 | 21.57 |  | 0.8454146 | 95.52501 | 4.442239
3115.6 | 91.8328 | 0.558 | 19908.841 | 21.37 |  | 0.8458381 | 95.44542 | 4.355225
3115.7 | 91.8092 | 0.532 | 19904.79 | 21.19 |  | 0.8454975 | 95.42475 | 4.332625
3115.9 | 91.8537 | 0.581 | 19903.448 | 21.07 |  | 0.8452576 | 95.47151 | 4.383747
3116.1 | 91.9191 | 0.653 | 19901.775 | 20.96 |  | 0.8450412 | 95.53889 | 4.457412
3116.3 | 91.949 | 0.686 | 19901.709 | 20.9 |  | 0.8449154 | 95.57005 | 4.491487
3116.5 | 91.9706 | 0.709 | 19900.818 | 20.8 |  | 0.8447124 | 95.59359 | 4.517224
3116.6 | 91.998 | 0.739 | 19899.806 | 20.73 |  | 0.8445735 | 95.62227 | 4.548576
3116.8 | 92.0092 | 0.751 | 19898.82 | 20.64 |  | 0.8443919 | 95.63518 | 4.562691
3117.4 | 92.047 | 0.793 | 19898.688 | 20.49 |  | 0.8440748 | 95.67617 | 4.607509
3118 | 92.0629 | 0.81 | 19900.197 | 20.43 |  | 0.8439336 | 95.69369 | 4.626669
3118.6 | 92.0763 | 0.825 | 19900.806 | 20.41 |  | 0.8438855 | 95.70766 | 4.641938
3119 | 92.0581 | 0.805 | 19901.084 | 20.41 |  | 0.843883 | 95.68952 | 4.622106
3119.4 | 92.0734 | 0.822 | 19902.577 | 20.43 |  | 0.8439122 | 95.70472 | 4.638725
3120 | 92.0544 | 0.801 | 19904.177 | 20.42 |  | 0.8438764 | 95.68629 | 4.618574
3120.4 | 92.0718 | 0.82 | 19903.849 | 20.45 |  | 0.8439433 | 95.70297 | 4.636812
3121.3 | 92.06 | 0.807 | 19904.409 | 20.49 |  | 0.8440233 | 95.69043 | 4.623105
3122.9 | 92.0497 | 0.796 | 19903.967 | 20.57 |  | 0.8441972 | 95.67832 | 4.609857
3123.1 | 92.0343 | 0.779 | 19903.634 | 20.55 |  | 0.8441577 | 95.66327 | 4.593409
3124.1 | 92.0167 | 0.76 | 19900.184 | 20.52 |  | 0.8441251 | 95.64555 | 4.574037
3124.5 | 92.0271 | 0.771 | 19897.734 | 20.49 |  | 0.8440834 | 95.65606 | 4.58552
3124.9 | 92.0387 | 0.784 | 19898.501 | 20.47 |  | 0.844034 | 95.66826 | 4.598859
3126.9 | 92.0365 | 0.781 | 19894.275 | 20.28 |  | 0.8436674 | 95.66921 | 4.599904
3127.5 | 92.0565 | 0.803 | 19893.283 | 20.27 |  | 0.8436551 | 95.68921 | 4.621767
3127.9 | 92.0396 | 0.785 | 19893.232 | 20.22 |  | 0.8435488 | 95.67338 | 4.604457
3128.9 | 92.0518 | 0.798 | 19892.683 | 20.25 |  | 0.8436178 | 95.68481 | 4.616955
3129.3 | 92.0397 | 0.785 | 19892.296 | 20.22 |  | 0.8435572 | 95.67327 | 4.604339
3129.6 | 92.0606 | 0.808 | 19891.376 | 20.2 |  | 0.8435228 | 95.6944 | 4.627439
3130.2 | 92.0507 | 0.797 | 19892.151 | 20.2 |  | 0.8435158 | 95.68467 | 4.616803
3132.2 | 92.0503 | 0.796 | 19891.262 | 20.18 |  | 0.8434811 | 95.6845 | 4.616622
3134.2 | 92.0521 | 0.798 | 19889.824 | 20.17 |  | 0.8434728 | 95.6862 | 4.618478
3136 | 92.0396 | 0.785 | 19889.603 | 20.18 |  | 0.8434961 | 95.67344 | 4.604521
3136.2 | 92.0496 | 0.796 | 19890.066 | 20.2 |  | 0.8435347 | 95.68311 | 4.615095
3137.8 | 92.0657 | 0.813 | 19888.233 | 20.19 |  | 0.8435299 | 95.69902 | 4.63249
3139 | 92.0497 | 0.796 | 19889.641 | 20.22 |  | 0.8435813 | 95.68268 | 4.614629
3139.4 | 92.0611 | 0.808 | 19887.753 | 20.21 |  | 0.843577 | 95.69388 | 4.626872
3140 | 92.0507 | 0.797 | 19888.621 | 20.21 |  | 0.8435691 | 95.68367 | 4.615712
3141.9 | 92.0648 | 0.812 | 19887.325 | 20.2 |  | 0.8435595 | 95.6977 | 4.63105
3142.3 | 92.0532 | 0.8 | 19887.614 | 20.18 |  | 0.8435141 | 95.68659 | 4.618909
3142.7 | 92.0626 | 0.81 | 19888.274 | 20.21 |  | 0.8435723 | 95.69549 | 4.628638
3144.1 | 92.0513 | 0.798 | 19887.737 | 20.18 |  | 0.843513 | 95.68472 | 4.616861
3144.9 | 92.0648 | 0.812 | 19885.53 | 20.17 |  | 0.8435116 | 95.69795 | 4.631323
3146.1 | 92.0588 | 0.806 | 19886.206 | 20.15 |  | 0.8434628 | 95.69253 | 4.625399
3146.5 | 92.0109 | 0.753 | 20544.835 | 20.42 |  | 0.8380679 | 95.78567 | 4.727233
3146.6 | 91.9599 | 0.697 | 21099.744 | 20.74 |  | 0.8337209 | 95.8526 | 4.800406
3146.8 | 91.8042 | 0.527 | 21659.023 | 21.07 |  | 0.8293577 | 95.81659 | 4.761044
3147 | 91.5818 | 0.283 | 22190.735 | 21.34 |  | 0.8251036 | 95.7101 | 4.644611
3147.2 | 91.4382 | 0.126 | 22622.227 | 21.52 |  | 0.8215492 | 95.6624 | 4.592458
3147.4 | 91.3535 | 0.033 | 22522.852 | 21.55 |  | 0.8225468 | 95.55362 | 4.473518
3147.6 | 91.2203 | -0.112 | 22415.478 | 21.3 |  | 0.822921 | 95.40204 | 4.307792
3147.7 | 91.2534 | -0.076 | 22413.161 | 21.1 |  | 0.8224438 | 95.43998 | 4.349271
3147.9 | 91.3882 | 0.071 | 22413.753 | 20.95 |  | 0.8220628 | 95.57897 | 4.501232
3148.1 | 91.4062 | 0.091 | 22411.049 | 20.86 |  | 0.8218622 | 95.59876 | 4.522881
3148.3 | 91.4338 | 0.121 | 22410.622 | 20.77 |  | 0.82164 | 95.6287 | 4.555614
3148.5 | 91.4643 | 0.155 | 22412.052 | 20.69 |  | 0.821425 | 95.66171 | 4.591703
3148.6 | 91.478 | 0.17 | 22410.203 | 20.62 |  | 0.8212658 | 95.67688 | 4.608286
3148.8 | 91.5103 | 0.205 | 22409.328 | 20.58 |  | 0.821173 | 95.71006 | 4.644566
3149 | 91.5197 | 0.215 | 22409.348 | 20.53 |  | 0.8210464 | 95.72083 | 4.656338
3149.4 | 91.5315 | 0.228 | 22408.651 | 20.46 |  | 0.8208757 | 95.73437 | 4.671147
3150 | 91.5616 | 0.261 | 22410.716 | 20.4 |  | 0.8207041 | 95.7666 | 4.70638
3152 | 91.5562 | 0.255 | 22414.423 | 20.44 |  | 0.8207706 | 95.76098 | 4.700238
3152.5 | 91.545 | 0.243 | 22416.031 | 20.48 |  | 0.8208568 | 95.74907 | 4.687213
3152.9 | 91.5619 | 0.262 | 22415.001 | 20.49 |  | 0.8208918 | 95.76545 | 4.705127
3153.3 | 91.5526 | 0.251 | 22415.402 | 20.5 |  | 0.8209134 | 95.75597 | 4.694764
3153.9 | 91.5378 | 0.235 | 22415.784 | 20.54 |  | 0.821011 | 95.74017 | 4.677488
3154.9 | 91.5185 | 0.214 | 22415.975 | 20.57 |  | 0.8210851 | 95.7201 | 4.655542
3155.2 | 91.4937 | 0.187 | 22413.03 | 20.56 |  | 0.8210876 | 95.69488 | 4.627966
3155.4 | 91.5039 | 0.198 | 22412.717 | 20.53 |  | 0.8210146 | 95.70582 | 4.639931
3156.2 | 91.493 | 0.186 | 22410.206 | 20.48 |  | 0.8209117 | 95.69569 | 4.628857
3156.4 | 91.5089 | 0.204 | 22408.948 | 20.49 |  | 0.8209489 | 95.71102 | 4.645619
3156.6 | 91.4922 | 0.185 | 22409.096 | 20.44 |  | 0.8208209 | 95.69572 | 4.62889
3156.8 | 91.5038 | 0.198 | 22408.082 | 20.44 |  | 0.8208304 | 95.70708 | 4.641311
3157.3 | 91.514 | 0.209 | 22405.691 | 20.38 |  | 0.8207008 | 95.71836 | 4.653638
3157.7 | 91.4947 | 0.188 | 22404.549 | 20.32 |  | 0.8205593 | 95.70043 | 4.634034
3157.9 | 91.5122 | 0.207 | 22403.843 | 20.31 |  | 0.8205406 | 95.71804 | 4.653285
3158.3 | 91.5253 | 0.222 | 22404.061 | 20.29 |  | 0.8204877 | 95.73173 | 4.668262
3159.3 | 91.5147 | 0.21 | 22404.85 | 20.24 |  | 0.820353 | 95.72269 | 4.658374
3159.7 | 91.5247 | 0.221 | 22404.138 | 20.23 |  | 0.8203343 | 95.7328 | 4.669423
3160.5 | 91.5396 | 0.237 | 22403.456 | 20.22 |  | 0.8203153 | 95.74781 | 4.685837
3161.5 | 91.5278 | 0.224 | 22403.869 | 20.18 |  | 0.8202095 | 95.7372 | 4.674241
3162.2 | 91.5369 | 0.234 | 22402.788 | 20.2 |  | 0.8202707 | 95.7455 | 4.683312
3162.8 | 91.5206 | 0.216 | 22402.628 | 20.21 |  | 0.8202977 | 95.72889 | 4.665149
3163.2 | 91.5304 | 0.227 | 22401.176 | 20.21 |  | 0.8203115 | 95.73834 | 4.675488
3163.4 | 91.5183 | 0.214 | 22401.432 | 20.18 |  | 0.8202326 | 95.72713 | 4.663224
3163.6 | 91.5304 | 0.227 | 22401.74 | 20.21 |  | 0.8203061 | 95.73848 | 4.675634
3164 | 91.5209 | 0.217 | 22401.65 | 20.2 |  | 0.8202815 | 95.72923 | 4.665524
3164.2 | 91.5318 | 0.229 | 22401.341 | 20.19 |  | 0.820259 | 95.74033 | 4.677661
3164.8 | 91.5199 | 0.216 | 22401.942 | 20.2 |  | 0.8202787 | 95.7283 | 4.664506
3165.3 | 91.5396 | 0.237 | 22401.592 | 20.2 |  | 0.820282 | 95.74792 | 4.685954
3167.3 | 91.5274 | 0.224 | 22400.206 | 20.2 |  | 0.8202952 | 95.73539 | 4.672257
3169.3 | 91.5275 | 0.224 | 22399.239 | 20.2 |  | 0.8203044 | 95.73526 | 4.672116
3170.5 | 91.5386 | 0.236 | 22401.236 | 20.23 |  | 0.8203618 | 95.74601 | 4.68387
3170.9 | 91.5518 | 0.251 | 22400.601 | 20.2 |  | 0.8202914 | 95.75988 | 4.699037
3171.1 | 91.5401 | 0.238 | 22400.429 | 20.22 |  | 0.820344 | 95.74759 | 4.685601
3172 | 91.526 | 0.222 | 22400.133 | 20.21 |  | 0.8203213 | 95.7337 | 4.670408
3172.2 | 91.5136 | 0.209 | 22400.444 | 20.21 |  | 0.8203184 | 95.72137 | 4.656931
3172.8 | 91.5355 | 0.233 | 22399.382 | 20.2 |  | 0.820303 | 95.74329 | 4.6809
3174.2 | 91.5466 | 0.245 | 22399.591 | 20.18 |  | 0.8202501 | 95.75499 | 4.69369
3174.6 | 91.5296 | 0.226 | 22399.033 | 20.19 |  | 0.8202808 | 95.73758 | 4.674659
3175.4 | 91.5413 | 0.239 | 22398.758 | 20.18 |  | 0.820258 | 95.74949 | 4.68768
3175.9 | 91.5294 | 0.226 | 22398.837 | 20.18 |  | 0.8202572 | 95.73761 | 4.674689
3176.5 | 91.5416 | 0.239 | 22399.174 | 20.21 |  | 0.8203304 | 95.74907 | 4.687216
3176.9 | 91.5269 | 0.223 | 22398.138 | 20.19 |  | 0.8202893 | 95.73467 | 4.671475
3177.5 | 91.5392 | 0.237 | 22398.228 | 20.2 |  | 0.8203139 | 95.74672 | 4.684647
3178.1 | 91.5358 | 0.233 | 22398.419 | 20.21 |  | 0.8203376 | 95.74309 | 4.68068
3178.3 | 91.5062 | 0.201 | 22840.776 | 20.33 |  | 0.8164404 | 95.8153 | 4.759629
3178.5 | 91.4745 | 0.166 | 23351.489 | 20.62 |  | 0.8123253 | 95.8979 | 4.849936
3178.7 | 91.3331 | 0.011 | 23887.725 | 20.97 |  | 0.8081281 | 95.87616 | 4.826174
3178.9 | 91.15 | -0.189 | 24370.217 | 21.24 |  | 0.804228 | 95.80303 | 4.746214
3179 | 90.9926 | -0.362 | 24816.231 | 21.44 |  | 0.8004762 | 95.74976 | 4.687976
3179.2 | 90.7901 | -0.584 | 25189.396 | 21.59 |  | 0.7972784 | 95.6357 | 4.563263
3179.4 | 90.6589 | -0.727 | 25233.915 | 21.55 |  | 0.7967236 | 95.5171 | 4.433595
3179.6 | 90.5849 | -0.808 | 25219.166 | 21.38 |  | 0.7963601 | 95.44528 | 4.355071
3179.8 | 90.5962 | -0.796 | 25209.438 | 21.19 |  | 0.7958859 | 95.46074 | 4.371972
3180 | 90.6405 | -0.747 | 25205.487 | 21.04 |  | 0.7954733 | 95.50928 | 4.425044
3180.1 | 90.6733 | -0.711 | 25202.385 | 20.91 |  | 0.7951115 | 95.54585 | 4.465028
3180.3 | 90.7133 | -0.668 | 25200.563 | 20.8 |  | 0.7947964 | 95.58925 | 4.512482
3180.5 | 90.7481 | -0.629 | 25198.777 | 20.71 |  | 0.794541 | 95.62677 | 4.553499
3180.7 | 90.761 | -0.615 | 25199.331 | 20.65 |  | 0.7943531 | 95.64193 | 4.570073
3180.9 | 90.7979 | -0.575 | 25198.379 | 20.59 |  | 0.7941798 | 95.68071 | 4.61247
3181.1 | 90.8247 | -0.546 | 25198.007 | 20.52 |  | 0.7939701 | 95.70989 | 4.644376
3181.3 | 90.8441 | -0.524 | 25197.073 | 20.48 |  | 0.7938573 | 95.73047 | 4.666876
3181.9 | 90.8727 | -0.493 | 25198.387 | 20.43 |  | 0.7936913 | 95.76117 | 4.700451
3182 | 90.8568 | -0.51 | 25198.64 | 20.42 |  | 0.7936581 | 95.74569 | 4.683526
3182.2 | 90.8691 | -0.497 | 25198.77 | 20.4 |  | 0.7935956 | 95.75874 | 4.697787
3182.4 | 90.8546 | -0.513 | 25198.716 | 20.39 |  | 0.7935656 | 95.74458 | 4.682307
3182.6 | 90.873 | -0.493 | 25198.874 | 20.39 |  | 0.793564 | 95.76302 | 4.702469
3183.2 | 90.8871 | -0.477 | 25200.306 | 20.41 |  | 0.7936109 | 95.77678 | 4.717509
3183.8 | 90.9023 | -0.461 | 25203.626 | 20.45 |  | 0.7937 | 95.7914 | 4.733503
3184 | 90.892 | -0.472 | 25203.262 | 20.45 |  | 0.7937037 | 95.78101 | 4.72214
3186 | 90.8832 | -0.482 | 25205.497 | 20.57 |  | 0.7940478 | 95.76853 | 4.708492
3186.3 | 90.8678 | -0.498 | 25204.184 | 20.58 |  | 0.7940914 | 95.75244 | 4.690901
3186.5 | 90.8457 | -0.523 | 25203.38 | 20.58 |  | 0.7940995 | 95.73013 | 4.666514
3186.9 | 90.8351 | -0.534 | 25202.103 | 20.56 |  | 0.7940512 | 95.71992 | 4.655342
3187.5 | 90.818 | -0.553 | 25198.413 | 20.53 |  | 0.7939965 | 95.70294 | 4.636777
3187.9 | 90.832 | -0.538 | 25196.079 | 20.48 |  | 0.7938672 | 95.71811 | 4.653368
3188.3 | 90.8191 | -0.552 | 25192.901 | 20.44 |  | 0.7937768 | 95.70582 | 4.639927
3189.3 | 90.8318 | -0.538 | 25190.217 | 20.31 |  | 0.7934056 | 95.72245 | 4.65811
3190.2 | 90.8421 | -0.527 | 25188.557 | 20.24 |  | 0.7932075 | 95.73481 | 4.671631
3190.4 | 90.8592 | -0.508 | 25189.116 | 20.24 |  | 0.7932019 | 95.75206 | 4.690483
3190.6 | 90.8697 | -0.496 | 25189.176 | 20.22 |  | 0.7931398 | 95.76329 | 4.70276
3191 | 90.8462 | -0.522 | 25188.937 | 20.21 |  | 0.7931115 | 95.74008 | 4.677389
3191.4 | 90.8614 | -0.505 | 25188.721 | 20.22 |  | 0.7931444 | 95.75487 | 4.693557
3192.2 | 90.8517 | -0.516 | 25187.65 | 20.23 |  | 0.7931859 | 95.74454 | 4.682262
3193.2 | 90.8624 | -0.504 | 25186.725 | 20.19 |  | 0.7930722 | 95.75643 | 4.695261
3193.8 | 90.8487 | -0.519 | 25186.658 | 20.2 |  | 0.7931037 | 95.74235 | 4.679873
3194.2 | 90.8583 | -0.509 | 25185.818 | 20.22 |  | 0.7931736 | 95.75103 | 4.689355
3194.3 | 90.8715 | -0.494 | 25185.889 | 20.21 |  | 0.7931421 | 95.7646 | 4.704196
3194.9 | 90.8613 | -0.506 | 25184.475 | 20.2 |  | 0.7931256 | 95.75439 | 4.693037
3195.1 | 90.8704 | -0.496 | 25184.899 | 20.2 |  | 0.7931213 | 95.7636 | 4.703106
3195.7 | 90.8551 | -0.512 | 25184.324 | 20.18 |  | 0.7930656 | 95.74887 | 4.686996
3196.9 | 90.845 | -0.523 | 25184.252 | 20.19 |  | 0.7930971 | 95.73839 | 4.675543
3197.3 | 90.8706 | -0.495 | 25182.991 | 20.19 |  | 0.7931098 | 95.76367 | 4.703179
3197.5 | 90.8608 | -0.506 | 25184.233 | 20.18 |  | 0.7930666 | 95.75454 | 4.693202
3198.3 | 90.8768 | -0.489 | 25182.715 | 20.17 |  | 0.7930511 | 95.77051 | 4.71066
3199.6 | 90.8633 | -0.503 | 25184.177 | 20.18 |  | 0.7930671 | 95.75703 | 4.69592
3200.6 | 90.8727 | -0.493 | 25183.965 | 20.2 |  | 0.7931307 | 95.76566 | 4.705359
3202 | 90.8577 | -0.509 | 25183.957 | 20.19 |  | 0.7931001 | 95.75102 | 4.689346
3202.2 | 90.8753 | -0.49 | 25183.55 | 20.18 |  | 0.7930734 | 95.76887 | 4.708865
3202.8 | 90.8626 | -0.504 | 25182.989 | 20.2 |  | 0.7931405 | 95.75531 | 4.694042
3203.2 | 90.8775 | -0.488 | 25182.628 | 20.21 |  | 0.7931749 | 95.76976 | 4.709843
3203.4 | 90.867 | -0.499 | 25183.89 | 20.19 |  | 0.7931007 | 95.7603 | 4.699495
3203.8 | 90.8778 | -0.487 | 25183.064 | 20.19 |  | 0.7931091 | 95.77089 | 4.711072
3204.2 | 90.8618 | -0.505 | 25183.939 | 20.21 |  | 0.7931617 | 95.7544 | 4.693044
3204.3 | 90.8738 | -0.492 | 25182.56 | 20.22 |  | 0.7932063 | 95.76569 | 4.705389
3204.5 | 90.8569 | -0.51 | 25183.473 | 20.16 |  | 0.7930127 | 95.75116 | 4.689505
3204.7 | 90.8666 | -0.5 | 25183.384 | 20.2 |  | 0.7931366 | 95.75941 | 4.698526
3205.9 | 90.8814 | -0.484 | 25182.191 | 20.18 |  | 0.7930871 | 95.77462 | 4.715153
3206.3 | 90.8637 | -0.503 | 25182.189 | 20.22 |  | 0.79321 | 95.7555 | 4.694242
3206.5 | 90.8527 | -0.515 | 25181.509 | 20.21 |  | 0.7931861 | 95.74468 | 4.682414
3206.7 | 90.8645 | -0.502 | 25183.314 | 20.23 |  | 0.7932294 | 95.75623 | 4.695042
3208.7 | 90.8701 | -0.496 | 25182.28 | 20.21 |  | 0.7931784 | 95.76228 | 4.701654
3209.7 | 90.8809 | -0.484 | 25181.734 | 20.22 |  | 0.7932146 | 95.77258 | 4.71292
3209.8 | 90.8693 | -0.497 | 25181.405 | 20.2 |  | 0.7931565 | 95.76161 | 4.700924
3210 | 90.8693 | -0.497 | 25181.489 | 20.19 |  | 0.7931249 | 95.76198 | 4.701337
3210.2 | 90.8503 | -0.518 | 25507.051 | 20.24 |  | 0.7899963 | 95.82502 | 4.770256
3210.4 | 90.8404 | -0.528 | 25983.67 | 20.51 |  | 0.7860184 | 95.92904 | 4.883986
3210.6 | 90.7327 | -0.646 | 26447.258 | 20.88 |  | 0.7824985 | 95.92888 | 4.883813
3210.8 | 90.5063 | -0.894 | 26893.736 | 21.12 |  | 0.7787288 | 95.81145 | 4.75542
3211 | 90.3301 | -1.087 | 27189.51 | 21.35 |  | 0.7764706 | 95.70499 | 4.639025
3211.1 | 90.2012 | -1.228 | 27212.813 | 21.3 |  | 0.7760602 | 95.58446 | 4.507239
3211.3 | 90.1163 | -1.321 | 27195.417 | 21.16 |  | 0.7757602 | 95.50076 | 4.415724
3211.5 | 90.0964 | -1.343 | 27188.14 | 20.99 |  | 0.7752516 | 95.48606 | 4.399656
3211.9 | 90.1408 | -1.294 | 27180.79 | 20.8 |  | 0.7746726 | 95.53652 | 4.454822
3212 | 90.1681 | -1.265 | 27178.763 | 20.7 |  | 0.7743476 | 95.56752 | 4.488714
3212.2 | 90.2006 | -1.229 | 27177.612 | 20.58 |  | 0.7739431 | 95.60482 | 4.529496
3212.4 | 90.2333 | -1.193 | 27176.037 | 20.53 |  | 0.7737857 | 95.63922 | 4.567115
3212.6 | 90.2771 | -1.145 | 27174.991 | 20.54 |  | 0.7738314 | 95.68231 | 4.614225
3213 | 90.288 | -1.133 | 27174.655 | 20.46 |  | 0.7735563 | 95.69654 | 4.629782
3213.2 | 90.3154 | -1.103 | 27175.513 | 20.39 |  | 0.773303 | 95.72717 | 4.663274
3214 | 90.3348 | -1.082 | 27176.929 | 20.35 |  | 0.7731483 | 95.74867 | 4.686784
3214.1 | 90.3597 | -1.055 | 27177.147 | 20.33 |  | 0.7730761 | 95.77449 | 4.715012
3214.7 | 90.3436 | -1.072 | 27178.764 | 20.33 |  | 0.7730591 | 95.75883 | 4.697892
3214.9 | 90.378 | -1.035 | 27179.788 | 20.35 |  | 0.7731183 | 95.79265 | 4.734869
3215.1 | 90.3653 | -1.049 | 27180.581 | 20.4 |  | 0.7732848 | 95.77802 | 4.718874
3215.3 | 90.3478 | -1.068 | 27181.446 | 20.45 |  | 0.7734502 | 95.75862 | 4.697655
3215.7 | 90.3606 | -1.054 | 27183.419 | 20.49 |  | 0.7735691 | 95.77024 | 4.710365
3215.9 | 90.3512 | -1.064 | 27183.076 | 20.48 |  | 0.7735378 | 95.76118 | 4.700453
3216 | 90.3684 | -1.045 | 27182.856 | 20.46 |  | 0.7734704 | 95.77917 | 4.720129
3216.2 | 90.3575 | -1.057 | 27184.015 | 20.5 |  | 0.7735977 | 95.76688 | 4.706685
3216.4 | 90.3676 | -1.046 | 27184.427 | 20.51 |  | 0.7736282 | 95.77666 | 4.717382
3216.6 | 90.3523 | -1.063 | 27184.917 | 20.53 |  | 0.7736927 | 95.76064 | 4.699865
3217.2 | 90.3685 | -1.045 | 27185.243 | 20.57 |  | 0.7738286 | 95.77522 | 4.715805
3217.6 | 90.3431 | -1.073 | 27185.777 | 20.58 |  | 0.7738578 | 95.74954 | 4.687726
3218.3 | 90.32 | -1.098 | 27183.739 | 20.59 |  | 0.7739138 | 95.72545 | 4.661397
3218.5 | 90.2945 | -1.126 | 27182.281 | 20.58 |  | 0.7738943 | 95.69999 | 4.63355
3219.3 | 90.2709 | -1.152 | 27178.113 | 20.53 |  | 0.7737639 | 95.67739 | 4.608842
3219.5 | 90.2882 | -1.133 | 27176.835 | 20.49 |  | 0.773638 | 95.69605 | 4.629246
3220.7 | 90.2984 | -1.122 | 27171.759 | 20.36 |  | 0.7732376 | 95.71044 | 4.644975
3221.3 | 90.3137 | -1.105 | 27170.073 | 20.34 |  | 0.7731854 | 95.72613 | 4.662139
3221.7 | 90.3016 | -1.118 | 27169.473 | 20.29 |  | 0.7730168 | 95.71602 | 4.651078
3222.3 | 90.2913 | -1.13 | 27167.073 | 20.24 |  | 0.7728669 | 95.70721 | 4.641451
3222.5 | 90.3116 | -1.108 | 27166.85 | 20.26 |  | 0.7729393 | 95.72659 | 4.662639
3222.6 | 90.3213 | -1.097 | 27166.17 | 20.24 |  | 0.7728764 | 95.73696 | 4.673981
3222.8 | 90.3098 | -1.109 | 27166.635 | 20.21 |  | 0.7727663 | 95.72688 | 4.662958
3223 | 90.3221 | -1.096 | 27166.461 | 20.21 |  | 0.7727681 | 95.73914 | 4.676355
3223.2 | 90.3108 | -1.108 | 27165.38 | 20.22 |  | 0.7728146 | 95.72711 | 4.663206
3223.8 | 90.298 | -1.122 | 27166.143 | 20.19 |  | 0.7727013 | 95.71581 | 4.650852
3224 | 90.3169 | -1.102 | 27165.375 | 20.2 |  | 0.7727445 | 95.73407 | 4.670815
3225.1 | 90.3357 | -1.081 | 27164.593 | 20.2 |  | 0.7727527 | 95.75266 | 4.691137
3225.5 | 90.3237 | -1.094 | 27165.355 | 20.19 |  | 0.7727096 | 95.74129 | 4.678715
3227.3 | 90.3124 | -1.107 | 27165.084 | 20.2 |  | 0.7727476 | 95.72949 | 4.665808
3227.5 | 90.3242 | -1.094 | 27163.18 | 20.22 |  | 0.7728378 | 95.73991 | 4.6772
3228.7 | 90.3365 | -1.08 | 27162.875 | 20.21 |  | 0.7728059 | 95.75256 | 4.691028
3228.9 | 90.3155 | -1.103 | 27163.141 | 20.2 |  | 0.772768 | 95.73206 | 4.668617
3229.6 | 90.3266 | -1.091 | 27163.756 | 20.21 |  | 0.7727966 | 95.7429 | 4.680467
3230 | 90.3137 | -1.105 | 27163.768 | 20.21 |  | 0.7727965 | 95.73 | 4.666366
3230.4 | 90.3243 | -1.094 | 27162.148 | 20.22 |  | 0.7728486 | 95.73973 | 4.677001
3231 | 90.3338 | -1.083 | 27162.925 | 20.22 |  | 0.7728404 | 95.74944 | 4.68762
3231.2 | 90.351 | -1.064 | 27161.68 | 20.21 |  | 0.7728185 | 95.76673 | 4.706524
3231.3 | 90.3309 | -1.086 | 27161.47 | 20.21 |  | 0.7728207 | 95.74657 | 4.684485
3231.9 | 90.3213 | -1.097 | 27161.641 | 20.26 |  | 0.7729941 | 95.73487 | 4.671689
3232.1 | 90.3115 | -1.108 | 27162.921 | 20.24 |  | 0.7729106 | 95.72628 | 4.662296
3232.5 | 90.3315 | -1.086 | 27162.43 | 20.19 |  | 0.7727404 | 95.7483 | 4.686369
3232.7 | 90.3195 | -1.099 | 27162.418 | 20.17 |  | 0.7726704 | 95.73715 | 4.674187
3233.7 | 90.3315 | -1.086 | 27160.501 | 20.19 |  | 0.7727608 | 95.74777 | 4.685793
3233.9 | 90.3182 | -1.1 | 27160.486 | 20.18 |  | 0.7727258 | 95.73489 | 4.671718
3234.3 | 90.3356 | -1.081 | 27161.103 | 20.18 |  | 0.7727193 | 95.75246 | 4.690926
3234.6 | 90.3077 | -1.112 | 27161.642 | 20.21 |  | 0.7728189 | 95.72342 | 4.659171
3234.8 | 90.33 | -1.087 | 27160.4 | 20.18 |  | 0.7727268 | 95.74667 | 4.684593
3235.2 | 90.3191 | -1.099 | 27160.262 | 20.16 |  | 0.772658 | 95.73659 | 4.673577
3236 | 90.3311 | -1.086 | 27159.95 | 20.17 |  | 0.7726964 | 95.74808 | 4.686132
3237 | 90.342 | -1.074 | 27159.477 | 20.18 |  | 0.7727365 | 95.75842 | 4.697438
3237.6 | 90.3307 | -1.087 | 27159.969 | 20.18 |  | 0.7727313 | 95.74725 | 4.68523
3238.4 | 90.3433 | -1.073 | 27160.57 | 20.2 |  | 0.7727951 | 95.75916 | 4.698244
3239.3 | 90.3341 | -1.083 | 27159.106 | 20.21 |  | 0.7728456 | 95.74913 | 4.687278
3239.7 | 90.3176 | -1.101 | 27159.038 | 20.22 |  | 0.7728814 | 95.73218 | 4.668747
3240.1 | 90.3274 | -1.09 | 27157.967 | 20.22 |  | 0.7728927 | 95.74168 | 4.679142
3240.5 | 90.3051 | -1.115 | 27159.787 | 20.2 |  | 0.7728034 | 95.72074 | 4.656244
3240.7 | 90.3284 | -1.089 | 27159.659 | 20.21 |  | 0.7728398 | 95.74358 | 4.681211
3241.3 | 90.3441 | -1.072 | 27158.729 | 20.21 |  | 0.7728496 | 95.75902 | 4.698099
3241.7 | 90.3319 | -1.085 | 27159.395 | 20.21 |  | 0.7728426 | 95.747 | 4.684959
3241.7 | 90.3319 | -1.085 | 27158.93 | 20.21 |  | 0.7728475 | 95.74688 | 4.68482
3242 | 90.2855 | -1.136 | 27703.525 | 20.4 |  | 0.7677611 | 95.84205 | 4.788881
3242.2 | 90.2227 | -1.205 | 28132.46 | 20.7 |  | 0.7642874 | 95.88515 | 4.835995
3242.4 | 90.0664 | -1.376 | 28537.061 | 21 |  | 0.761078 | 95.82862 | 4.774194
3242.6 | 89.9127 | -1.544 | 28946.049 | 21.23 |  | 0.7575585 | 95.78007 | 4.721112
3242.8 | 89.6936 | -1.784 | 29345.322 | 21.37 |  | 0.7537856 | 95.66884 | 4.599492
3243 | 89.5292 | -1.964 | 29673.998 | 21.48 |  | 0.7506443 | 95.59438 | 4.518087
3243.1 | 89.406 | -2.099 | 29997.913 | 21.55 |  | 0.7473776 | 95.56272 | 4.483474
3243.3 | 89.287 | -2.229 | 30134.278 | 21.53 |  | 0.7457926 | 95.48528 | 4.398796
3243.5 | 89.1951 | -2.33 | 30117.499 | 21.38 |  | 0.7453589 | 95.39669 | 4.301937
3243.9 | 89.1643 | -2.364 | 30094.158 | 20.96 |  | 0.7438721 | 95.38233 | 4.286242
3244 | 89.1833 | -2.343 | 30090.379 | 20.87 |  | 0.7435377 | 95.40525 | 4.311302
3244.2 | 89.2429 | -2.278 | 30087.748 | 20.74 |  | 0.7430213 | 95.47138 | 4.383609
3244.4 | 89.2592 | -2.26 | 30086.512 | 20.65 |  | 0.742656 | 95.4924 | 4.406587
3244.6 | 89.2726 | -2.245 | 30083.369 | 20.58 |  | 0.7423959 | 95.50882 | 4.424537
3244.8 | 89.3059 | -2.209 | 30082.637 | 20.51 |  | 0.7421081 | 95.54587 | 4.465051
3245 | 89.3469 | -2.164 | 30082.451 | 20.46 |  | 0.7418982 | 95.58966 | 4.512928
3245.3 | 89.3657 | -2.143 | 30082.666 | 20.38 |  | 0.741556 | 95.61309 | 4.538542
3245.5 | 89.401 | -2.105 | 30083.835 | 20.36 |  | 0.7414577 | 95.64989 | 4.578774
3245.7 | 89.416 | -2.088 | 30083.047 | 20.37 |  | 0.7415092 | 95.66408 | 4.594288
3245.9 | 89.4258 | -2.077 | 30083.83 | 20.36 |  | 0.7414577 | 95.67469 | 4.605888
3246.5 | 89.4436 | -2.058 | 30085.731 | 20.35 |  | 0.7413936 | 95.69363 | 4.626605
3246.9 | 89.4571 | -2.043 | 30087.106 | 20.4 |  | 0.7415907 | 95.70469 | 4.638698
3247.1 | 89.4688 | -2.03 | 30088.906 | 20.42 |  | 0.7416552 | 95.7158 | 4.650839
3247.2 | 89.4206 | -2.083 | 30089.98 | 20.42 |  | 0.741643 | 95.66792 | 4.598496
3247.4 | 89.4444 | -2.057 | 30090.867 | 20.42 |  | 0.741633 | 95.69199 | 4.624811
3247.6 | 89.4624 | -2.037 | 30090.623 | 20.44 |  | 0.7417207 | 95.70878 | 4.643163
3248 | 89.45 | -2.051 | 30092.632 | 20.46 |  | 0.7417828 | 95.69585 | 4.629024
3248.4 | 89.4605 | -2.039 | 30093.468 | 20.49 |  | 0.7419007 | 95.70489 | 4.638912
3248.6 | 89.4392 | -2.063 | 30092.967 | 20.53 |  | 0.7420759 | 95.68116 | 4.612968
3248.7 | 89.4266 | -2.077 | 30093.695 | 20.56 |  | 0.7421946 | 95.66708 | 4.597568
3248.9 | 89.4388 | -2.063 | 30093.17 | 20.57 |  | 0.7422429 | 95.67855 | 4.610112
3249.5 | 89.4513 | -2.05 | 30095.004 | 20.6 |  | 0.742349 | 95.6899 | 4.622523
3249.7 | 89.4662 | -2.033 | 30095.039 | 20.59 |  | 0.7423064 | 95.70538 | 4.639446
3250.1 | 89.4298 | -2.073 | 30094.631 | 20.62 |  | 0.7424378 | 95.66715 | 4.597651
3250.5 | 89.4207 | -2.083 | 30093.336 | 20.6 |  | 0.7423679 | 95.6588 | 4.588515
3250.7 | 89.3955 | -2.111 | 30091.971 | 20.6 |  | 0.7423833 | 95.63318 | 4.560511
3250.9 | 89.407 | -2.098 | 30091.122 | 20.58 |  | 0.7423083 | 95.64556 | 4.574046
3251 | 89.3923 | -2.114 | 30090.505 | 20.59 |  | 0.7423576 | 95.63011 | 4.557149
3251.4 | 89.3757 | -2.132 | 30089.192 | 20.55 |  | 0.7422032 | 95.61538 | 4.541049
3251.6 | 89.3901 | -2.117 | 30087.737 | 20.54 |  | 0.7421774 | 95.62991 | 4.556933
3251.8 | 89.376 | -2.132 | 30086.385 | 20.52 |  | 0.742108 | 95.61654 | 4.542313
3252 | 89.3538 | -2.156 | 30086.46 | 20.5 |  | 0.7420224 | 95.5955 | 4.519309
3252.2 | 89.3687 | -2.14 | 30084.193 | 20.49 |  | 0.7420057 | 95.61028 | 4.535472
3252.6 | 89.3813 | -2.126 | 30081.997 | 20.47 |  | 0.7419458 | 95.62335 | 4.549766
3252.8 | 89.3927 | -2.114 | 30081.256 | 20.45 |  | 0.7418694 | 95.63567 | 4.56323
3252.9 | 89.376 | -2.132 | 30080.133 | 20.44 |  | 0.7418397 | 95.6192 | 4.545222
3253.9 | 89.3877 | -2.119 | 30077.354 | 20.4 |  | 0.7417013 | 95.63234 | 4.559587
3254.3 | 89.4078 | -2.097 | 30076.014 | 20.37 |  | 0.7415891 | 95.65374 | 4.58299
3254.5 | 89.3923 | -2.114 | 30075.441 | 20.36 |  | 0.7415531 | 95.63864 | 4.566478
3254.7 | 89.3793 | -2.128 | 30074.816 | 20.35 |  | 0.7415176 | 95.62602 | 4.552681
3255.5 | 89.3684 | -2.14 | 30072.357 | 20.32 |  | 0.7414179 | 95.61609 | 4.541822
3255.7 | 89.3779 | -2.13 | 30072.053 | 20.26 |  | 0.7411657 | 95.62893 | 4.555861
3255.9 | 89.391 | -2.116 | 30071.768 | 20.28 |  | 0.7412542 | 95.6408 | 4.568837
3257 | 89.3745 | -2.134 | 30070.011 | 20.23 |  | 0.741061 | 95.62663 | 4.553344
3257.2 | 89.4019 | -2.104 | 30069.371 | 20.26 |  | 0.7411963 | 95.65211 | 4.58121
3257.4 | 89.4128 | -2.092 | 30069.711 | 20.24 |  | 0.7411071 | 95.66426 | 4.594493
3257.6 | 89.3975 | -2.108 | 30068.423 | 20.25 |  | 0.7411644 | 95.648 | 4.576711
3257.8 | 89.388 | -2.119 | 30068.291 | 20.25 |  | 0.7411659 | 95.63846 | 4.56628
3258 | 89.4016 | -2.104 | 30067.844 | 20.22 |  | 0.741043 | 95.65364 | 4.58288
3258.7 | 89.386 | -2.121 | 30067.096 | 20.18 |  | 0.7408807 | 95.64011 | 4.568084
3258.9 | 89.4064 | -2.099 | 30068.288 | 20.18 |  | 0.7408671 | 95.66087 | 4.590785
3259.1 | 89.4239 | -2.079 | 30067.32 | 20.2 |  | 0.7409636 | 95.67693 | 4.608342
3259.3 | 89.4005 | -2.105 | 30066.804 | 20.21 |  | 0.7410122 | 95.6528 | 4.581959
3259.7 | 89.414 | -2.09 | 30067.577 | 20.19 |  | 0.7409179 | 95.66768 | 4.59823
3259.8 | 89.4017 | -2.104 | 30066.764 | 20.19 |  | 0.7409272 | 95.65513 | 4.584512
3260.4 | 89.3843 | -2.123 | 30066.094 | 20.17 |  | 0.7408494 | 95.63868 | 4.566519
3260.8 | 89.4006 | -2.105 | 30066.722 | 20.19 |  | 0.7409277 | 95.65402 | 4.583295
3261.2 | 89.4144 | -2.09 | 30065.085 | 20.19 |  | 0.7409464 | 95.66732 | 4.597839
3261.8 | 89.3994 | -2.106 | 30064.181 | 20.21 |  | 0.7410421 | 95.6509 | 4.579884
3262 | 89.4094 | -2.095 | 30064.393 | 20.21 |  | 0.7410397 | 95.66097 | 4.590888
3263.8 | 89.389 | -2.118 | 30063.721 | 20.19 |  | 0.7409619 | 95.64151 | 4.569614
3264 | 89.4045 | -2.101 | 30063.394 | 20.19 |  | 0.7409657 | 95.65691 | 4.586452
3264.1 | 89.4219 | -2.082 | 30064.104 | 20.2 |  | 0.7410003 | 95.67395 | 4.605085
3264.5 | 89.3964 | -2.11 | 30062.244 | 20.21 |  | 0.7410642 | 95.64731 | 4.57596
3264.9 | 89.4086 | -2.096 | 30063.665 | 20.2 |  | 0.7410053 | 95.66052 | 4.590398
3266.7 | 89.4275 | -2.076 | 30062.015 | 20.18 |  | 0.7409387 | 95.68006 | 4.611767
3266.9 | 89.4136 | -2.091 | 30062.934 | 20.17 |  | 0.7408855 | 95.66702 | 4.597503
3267.1 | 89.402 | -2.103 | 30063.493 | 20.17 |  | 0.7408791 | 95.65559 | 4.585006
3267.7 | 89.418 | -2.086 | 30061.967 | 20.17 |  | 0.7408965 | 95.67112 | 4.601992
3268.1 | 89.4071 | -2.098 | 30062.99 | 20.17 |  | 0.7408848 | 95.66053 | 4.590415
3268.2 | 89.3979 | -2.108 | 30060.56 | 20.18 |  | 0.7409553 | 95.65002 | 4.57892
3268.6 | 89.4094 | -2.095 | 30061.734 | 20.16 |  | 0.7408564 | 95.66302 | 4.593139
3268.8 | 89.4391 | -2.063 | 30059.501 | 20.19 |  | 0.7410101 | 95.69032 | 4.622987
3269.2 | 89.4212 | -2.083 | 30061.743 | 20.17 |  | 0.740899 | 95.67425 | 4.605416
3270.2 | 89.4116 | -2.093 | 30060.816 | 20.16 |  | 0.7408669 | 95.66495 | 4.595239
3270.6 | 89.4022 | -2.103 | 30060.948 | 20.18 |  | 0.7409508 | 95.65444 | 4.583751
3271.3 | 89.421 | -2.083 | 30059.532 | 20.17 |  | 0.7409243 | 95.67338 | 4.604462
3271.5 | 89.4331 | -2.069 | 30059.102 | 20.17 |  | 0.7409292 | 95.68535 | 4.617548
3271.7 | 89.4442 | -2.057 | 30060.016 | 20.16 |  | 0.740876 | 95.6973 | 4.630616
3271.9 | 89.42 | -2.084 | 30059.82 | 20.16 |  | 0.7408783 | 95.67304 | 4.604092
3272.5 | 89.4011 | -2.104 | 30060.712 | 20.18 |  | 0.7409535 | 95.65327 | 4.58247
3272.7 | 89.4124 | -2.092 | 30059.524 | 20.18 |  | 0.7409671 | 95.6642 | 4.594429
3273.7 | 89.4003 | -2.105 | 30059.796 | 20.17 |  | 0.7409213 | 95.65276 | 4.581917
3273.8 | 89.411 | -2.094 | 30059.994 | 20.18 |  | 0.7409617 | 95.66295 | 4.593055
3274 | 89.411 | -2.094 | 30059.224 | 20.18 |  | 0.7409705 | 95.66271 | 4.592799
3274.2 | 89.3974 | -2.109 | 30339.42 | 20.27 |  | 0.7381523 | 95.72954 | 4.66586
3274.4 | 89.3486 | -2.162 | 30718.382 | 20.49 |  | 0.7347555 | 95.78464 | 4.726111
3274.6 | 89.2281 | -2.294 | 31082.268 | 20.77 |  | 0.7317977 | 95.76048 | 4.699689
3274.8 | 89.1126 | -2.42 | 31416.202 | 21 |  | 0.7289645 | 95.73564 | 4.67253
3274.9 | 88.8885 | -2.666 | 31731.136 | 21.16 |  | 0.7260283 | 95.60133 | 4.525687
3275.1 | 88.6684 | -2.907 | 32023.522 | 21.25 |  | 0.7230184 | 95.46921 | 4.381233
3275.3 | 88.4496 | -3.146 | 32318.772 | 21.32 |  | 0.7198617 | 95.34157 | 4.241678
3275.5 | 88.347 | -3.259 | 32592.823 | 21.34 |  | 0.7166924 | 95.32767 | 4.226484
3275.7 | 88.258 | -3.356 | 32861.35 | 21.39 |  | 0.7137134 | 95.32437 | 4.222865
3275.9 | 88.1338 | -3.492 | 33056.192 | 21.37 |  | 0.7112538 | 95.26713 | 4.160285
3276 | 88.0258 | -3.61 | 33052.44 | 21.25 |  | 0.7106897 | 95.16689 | 4.05069
3276.2 | 87.9468 | -3.697 | 33033.098 | 21.06 |  | 0.7099561 | 95.0957 | 3.972854
3276.4 | 87.8911 | -3.758 | 33023.151 | 20.87 |  | 0.7091027 | 95.05107 | 3.924059
3276.6 | 88.0138 | -3.624 | 33017.498 | 20.75 |  | 0.7085532 | 95.18102 | 4.066141
3276.7 | 88.0664 | -3.566 | 33012.204 | 20.64 |  | 0.7080491 | 95.24026 | 4.130909
3276.9 | 88.1202 | -3.507 | 33008.763 | 20.53 |  | 0.70752 | 95.30137 | 4.197718
3277.1 | 88.1581 | -3.466 | 33007.765 | 20.43 |  | 0.7070106 | 95.34667 | 4.247251
3277.3 | 88.1725 | -3.45 | 33006.88 | 20.39 |  | 0.7068125 | 95.36387 | 4.266059
3277.5 | 88.2049 | -3.414 | 33005.677 | 20.36 |  | 0.7066704 | 95.39819 | 4.303582
3277.7 | 88.2669 | -3.346 | 33006.624 | 20.34 |  | 0.7065537 | 95.46207 | 4.37343
3277.9 | 88.2571 | -3.357 | 33004.961 | 20.31 |  | 0.7064172 | 95.45404 | 4.364644
3278 | 88.2715 | -3.341 | 33006.917 | 20.29 |  | 0.7062877 | 95.47068 | 4.382834
3278.2 | 88.3113 | -3.298 | 33007.037 | 20.3 |  | 0.7063387 | 95.50974 | 4.425541
3278.4 | 88.3327 | -3.274 | 33007.645 | 20.3 |  | 0.7063311 | 95.53135 | 4.449169
3279 | 88.3425 | -3.264 | 33011.453 | 20.34 |  | 0.7064933 | 95.53934 | 4.457911
3279.2 | 88.3248 | -3.283 | 33011.614 | 20.35 |  | 0.7065437 | 95.52092 | 4.437768
3279.4 | 88.2976 | -3.313 | 33012.03 | 20.35 |  | 0.7065385 | 95.49386 | 4.408186
3279.6 | 88.3409 | -3.265 | 33014.292 | 20.37 |  | 0.7066151 | 95.53639 | 4.454678
3279.7 | 88.3797 | -3.223 | 33015.36 | 20.39 |  | 0.7067065 | 95.574 | 4.495801
3279.9 | 88.3416 | -3.265 | 33016.211 | 20.45 |  | 0.7070098 | 95.53153 | 4.449366
3280.1 | 88.3318 | -3.275 | 33018.428 | 20.44 |  | 0.7069298 | 95.52327 | 4.440336
3280.3 | 88.3475 | -3.258 | 33017.506 | 20.45 |  | 0.7069936 | 95.53787 | 4.456305
3280.5 | 88.3831 | -3.219 | 33018.511 | 20.48 |  | 0.7071378 | 95.57149 | 4.493061
3280.7 | 88.3646 | -3.239 | 33019.613 | 20.49 |  | 0.7071763 | 95.5526 | 4.472402
3280.9 | 88.3418 | -3.264 | 33019.303 | 20.5 |  | 0.7072323 | 95.52891 | 4.446509
3281.3 | 88.3575 | -3.247 | 33021.145 | 20.53 |  | 0.7073658 | 95.54292 | 4.461827
3281.4 | 88.3726 | -3.231 | 33023.53 | 20.55 |  | 0.7074404 | 95.5573 | 4.477541
3281.8 | 88.3459 | -3.26 | 33023.172 | 20.56 |  | 0.7074969 | 95.5297 | 4.447368
3282.2 | 88.3752 | -3.228 | 33025.764 | 20.59 |  | 0.7076209 | 95.55757 | 4.477842
3282.4 | 88.3099 | -3.299 | 33024.945 | 20.6 |  | 0.7076831 | 95.49122 | 4.405294
3282.8 | 88.2917 | -3.319 | 33023.07 | 20.61 |  | 0.7077584 | 95.4716 | 4.383847
3283.2 | 88.275 | -3.338 | 33022.008 | 20.61 |  | 0.7077716 | 95.45454 | 4.365189
3283.4 | 88.2508 | -3.364 | 33020.672 | 20.59 |  | 0.7076842 | 95.43142 | 4.339916
3283.6 | 88.265 | -3.349 | 33018.554 | 20.57 |  | 0.7076064 | 95.44644 | 4.356335
3283.8 | 88.2813 | -3.331 | 33018.908 | 20.55 |  | 0.7074979 | 95.46441 | 4.37598
3284 | 88.2697 | -3.343 | 33016.63 | 20.54 |  | 0.7074742 | 95.4528 | 4.363287
3284.1 | 88.2581 | -3.356 | 33015.55 | 20.53 |  | 0.7074355 | 95.4416 | 4.351044
3284.3 | 88.2754 | -3.337 | 33014.085 | 20.53 |  | 0.7074537 | 95.4584 | 4.369408
3284.5 | 88.2552 | -3.359 | 33012.519 | 20.51 |  | 0.707369 | 95.4392 | 4.348425
3285.1 | 88.2685 | -3.345 | 33009.487 | 20.47 |  | 0.7071981 | 95.45456 | 4.365213
3285.5 | 88.2447 | -3.371 | 33006.392 | 20.41 |  | 0.7069232 | 95.43435 | 4.343116
3285.7 | 88.2635 | -3.35 | 33006.6 | 20.41 |  | 0.7069206 | 95.45322 | 4.363749
3286.1 | 88.2505 | -3.364 | 33004.664 | 20.38 |  | 0.7067878 | 95.44188 | 4.351355
3286.2 | 88.2996 | -3.311 | 33004.131 | 20.38 |  | 0.7067945 | 95.4908 | 4.404837
3286.4 | 88.2756 | -3.337 | 33004.613 | 20.37 |  | 0.7067361 | 95.46774 | 4.379629
3286.6 | 88.2496 | -3.365 | 33004.175 | 20.34 |  | 0.7065844 | 95.44393 | 4.35359
3286.8 | 88.2622 | -3.352 | 33003.203 | 20.35 |  | 0.706649 | 95.45541 | 4.366148
3287 | 88.2876 | -3.324 | 33002.87 | 20.34 |  | 0.7066007 | 95.48148 | 4.394644
3287.2 | 88.2633 | -3.35 | 33002.475 | 20.34 |  | 0.7066057 | 95.45704 | 4.367927
3287.5 | 88.2938 | -3.317 | 33000.933 | 20.32 |  | 0.7065201 | 95.48857 | 4.402395
3287.7 | 88.3067 | -3.303 | 33000.595 | 20.32 |  | 0.7065243 | 95.50135 | 4.416372
3287.9 | 88.2918 | -3.319 | 33000.266 | 20.29 |  | 0.706371 | 95.48868 | 4.402514
3288.1 | 88.2709 | -3.342 | 32999.163 | 20.3 |  | 0.7064373 | 95.46661 | 4.378393
3288.3 | 88.246 | -3.369 | 32998.258 | 20.3 |  | 0.7064487 | 95.4414 | 4.350827
3288.5 | 88.2916 | -3.319 | 32998.997 | 20.28 |  | 0.7063344 | 95.48882 | 4.402669
3288.9 | 88.2721 | -3.341 | 32997.847 | 20.29 |  | 0.7064013 | 95.46814 | 4.38006
3289 | 88.2861 | -3.325 | 32996.342 | 20.27 |  | 0.7063152 | 95.48318 | 4.396504
3289.2 | 88.274 | -3.339 | 32996.857 | 20.26 |  | 0.7062562 | 95.47204 | 4.384323
3289.4 | 88.2645 | -3.349 | 32996.992 | 20.28 |  | 0.7063596 | 95.46102 | 4.372281
3289.6 | 88.2871 | -3.324 | 32996.24 | 20.26 |  | 0.7062639 | 95.48492 | 4.398413
3289.8 | 88.2724 | -3.34 | 32994.337 | 20.25 |  | 0.7062352 | 95.47035 | 4.382475
3290 | 88.3079 | -3.302 | 32995.495 | 20.25 |  | 0.7062207 | 95.50625 | 4.421727
3290.4 | 88.2592 | -3.355 | 32994.186 | 20.24 |  | 0.7061846 | 95.45788 | 4.368839
3290.5 | 88.2883 | -3.323 | 32994.826 | 20.23 |  | 0.7061239 | 95.48798 | 4.401752
3291.1 | 88.2647 | -3.349 | 32994.322 | 20.21 |  | 0.706025 | 95.46577 | 4.377469
3291.3 | 88.288 | -3.323 | 32993.438 | 20.22 |  | 0.7060888 | 95.48798 | 4.401754
3291.5 | 88.2603 | -3.354 | 32992.67 | 20.2 |  | 0.7059931 | 95.46158 | 4.372888
3291.7 | 88.2778 | -3.334 | 32992.158 | 20.21 |  | 0.7060522 | 95.47812 | 4.390972
3292.1 | 88.2599 | -3.354 | 32993.126 | 20.22 |  | 0.7060927 | 95.45977 | 4.370913
3292.3 | 88.2451 | -3.37 | 32991.963 | 20.21 |  | 0.7060547 | 95.44535 | 4.355146
3292.5 | 88.2889 | -3.322 | 32990.654 | 20.21 |  | 0.7060711 | 95.4887 | 4.402539
3292.9 | 88.2632 | -3.35 | 32991.742 | 20.23 |  | 0.7061627 | 95.46181 | 4.373142
3293 | 88.2407 | -3.375 | 32989.797 | 20.22 |  | 0.7061345 | 95.43942 | 4.34866
3293.2 | 88.2824 | -3.329 | 32990.42 | 20.21 |  | 0.7060741 | 95.48212 | 4.395343
3293.4 | 88.317 | -3.292 | 32989.864 | 20.21 |  | 0.706081 | 95.51652 | 4.432963
3293.6 | 88.2979 | -3.312 | 32989.72 | 20.21 |  | 0.7060828 | 95.49737 | 4.412025
3294 | 88.2878 | -3.324 | 32988.665 | 20.21 |  | 0.7060961 | 95.48691 | 4.400583
3294.2 | 88.2434 | -3.372 | 32989.209 | 20.21 |  | 0.7060893 | 95.4427 | 4.352244
3294.4 | 88.2566 | -3.358 | 32988.985 | 20.19 |  | 0.7059868 | 95.45738 | 4.368302
3294.7 | 88.2789 | -3.333 | 32987.959 | 20.2 |  | 0.7060523 | 95.47855 | 4.39144
3295.3 | 88.3056 | -3.304 | 32987.473 | 20.21 |  | 0.7061111 | 95.5043 | 4.419593
3295.9 | 88.2915 | -3.319 | 32988.134 | 20.18 |  | 0.7059448 | 95.49277 | 4.406993
3296.3 | 88.3056 | -3.304 | 32986.069 | 20.2 |  | 0.7060761 | 95.50459 | 4.419916
3296.5 | 88.2813 | -3.331 | 32987.985 | 20.21 |  | 0.7061046 | 95.48017 | 4.393219
3296.7 | 88.3119 | -3.297 | 32987.193 | 20.21 |  | 0.7061146 | 95.5105 | 4.426375
3296.8 | 88.2997 | -3.311 | 32986.989 | 20.2 |  | 0.7060645 | 95.49901 | 4.413814
3297.4 | 88.3159 | -3.293 | 32986.052 | 20.22 |  | 0.7061815 | 95.51332 | 4.429462
3297.8 | 88.3001 | -3.31 | 32986.595 | 20.19 |  | 0.7060168 | 95.50006 | 4.414957
3298 | 88.2786 | -3.334 | 32985.229 | 20.21 |  | 0.7061392 | 95.47652 | 4.389223
3298.4 | 88.3216 | -3.287 | 32986.41 | 20.19 |  | 0.7060192 | 95.52149 | 4.438394
3298.6 | 88.3067 | -3.303 | 32986.68 | 20.18 |  | 0.7059631 | 95.50747 | 4.423061
3298.8 | 88.3186 | -3.29 | 32985.128 | 20.19 |  | 0.7060353 | 95.51805 | 4.434629
3298.9 | 88.2779 | -3.334 | 32986.273 | 20.21 |  | 0.7061261 | 95.47618 | 4.388853
3299.1 | 88.2931 | -3.318 | 32985.227 | 20.2 |  | 0.7060867 | 95.4918 | 4.405931
3299.3 | 88.2831 | -3.329 | 32984.942 | 20.2 |  | 0.7060902 | 95.4817 | 4.394889
3299.7 | 88.2935 | -3.317 | 32985.141 | 20.2 |  | 0.7060877 | 95.49217 | 4.406336
3299.9 | 88.3073 | -3.302 | 32984.601 | 20.19 |  | 0.7060419 | 95.50657 | 4.422074
3300.3 | 88.2944 | -3.316 | 32985.289 | 20.21 |  | 0.7061385 | 95.49234 | 4.406521
3300.6 | 88.307 | -3.302 | 32984.808 | 20.2 |  | 0.7060919 | 95.50556 | 4.42097
3300.8 | 88.2871 | -3.324 | 32985.181 | 20.18 |  | 0.705982 | 95.48735 | 4.401064
3301 | 88.2774 | -3.335 | 32985.696 | 20.2 |  | 0.7060808 | 95.47626 | 4.388943
3302.4 | 88.3005 | -3.31 | 32982.777 | 20.18 |  | 0.7060122 | 95.49992 | 4.414804
3302.8 | 88.2852 | -3.326 | 32984.289 | 20.22 |  | 0.7062036 | 95.48201 | 4.395229
3303 | 88.3162 | -3.292 | 32982.823 | 20.21 |  | 0.7061695 | 95.51329 | 4.429422
3303.2 | 88.2943 | -3.316 | 32984.905 | 20.2 |  | 0.7060907 | 95.49289 | 4.407121
3303.7 | 88.2761 | -3.336 | 32983.168 | 20.19 |  | 0.7060599 | 95.47487 | 4.387419
3303.9 | 88.3034 | -3.307 | 32983.431 | 20.2 |  | 0.7061092 | 95.50148 | 4.416512
3304.1 | 88.3293 | -3.278 | 32984.354 | 20.21 |  | 0.7061502 | 95.52692 | 4.444325
3304.3 | 88.2882 | -3.323 | 32983.019 | 20.19 |  | 0.7060618 | 95.48692 | 4.400592
3304.7 | 88.3172 | -3.291 | 32982.705 | 20.18 |  | 0.7060131 | 95.51659 | 4.433036
3305.1 | 88.27 | -3.343 | 32982.521 | 20.18 |  | 0.7060154 | 95.46933 | 4.38136
3305.5 | 88.2947 | -3.316 | 32982.575 | 20.16 |  | 0.7059094 | 95.49561 | 4.410097
3305.7 | 88.2799 | -3.332 | 32982.846 | 20.18 |  | 0.7060113 | 95.47934 | 4.392307
3305.9 | 88.2954 | -3.315 | 32982.72 | 20.17 |  | 0.7059602 | 95.49558 | 4.410062
3306.5 | 88.287 | -3.324 | 32981.918 | 20.17 |  | 0.7059703 | 95.4869 | 4.400574
3307 | 88.6617 | -2.914 | 31584.752 | 19.4 |  | 0.7193948 | 95.44575 | 4.355577
3307.2 | 89.1246 | -2.407 | 31031.392 | 19.06 |  | 0.7245005 | 95.75052 | 4.688802
3307.4 | 89.5741 | -1.915 | 30448.277 | 18.81 |  | 0.7303624 | 96.02885 | 4.993117
3307.6 | 89.9219 | -1.534 | 29917.321 | 18.65 |  | 0.7359595 | 96.21931 | 5.201356
3307.8 | 90.1346 | -1.301 | 29339.914 | 18.56 |  | 0.7423418 | 96.25926 | 5.245037
3308 | 90.3842 | -1.028 | 28803.483 | 18.5 |  | 0.7482884 | 96.35033 | 5.344603
3308.2 | 90.5816 | -0.812 | 28420.432 | 18.48 |  | 0.7525772 | 96.43524 | 5.437441
3308.4 | 90.5264 | -0.872 | 28753.442 | 18.78 |  | 0.7500059 | 96.46283 | 5.467601
3308.6 | 90.3447 | -1.071 | 29105.867 | 19.27 |  | 0.7480054 | 96.35986 | 5.355027
3308.8 | 90.1032 | -1.336 | 29173.789 | 19.68 |  | 0.7489163 | 96.11664 | 5.089095
3309 | 89.9501 | -1.503 | 29162.658 | 19.88 |  | 0.7498543 | 95.94962 | 4.906493
3309.1 | 89.8835 | -1.576 | 29157.184 | 19.94 |  | 0.7501584 | 95.87824 | 4.828444
3309.3 | 89.8175 | -1.648 | 29154.72 | 19.96 |  | 0.7502668 | 95.81046 | 4.754335
3309.5 | 89.7909 | -1.678 | 29154.719 | 20.04 |  | 0.7505896 | 95.77965 | 4.720646
3309.7 | 89.7777 | -1.692 | 29155.324 | 20.06 |  | 0.7506635 | 95.76557 | 4.705259
3310.1 | 89.7908 | -1.678 | 29158.068 | 20.11 |  | 0.7508342 | 95.77685 | 4.717593
3310.5 | 89.8048 | -1.662 | 29160.022 | 20.16 |  | 0.7510135 | 95.7888 | 4.730661
3310.7 | 89.8177 | -1.648 | 29161.376 | 20.15 |  | 0.7509583 | 95.80263 | 4.745773
3310.9 | 89.8293 | -1.636 | 29163.351 | 20.18 |  | 0.7510568 | 95.81323 | 4.757371
3312.5 | 89.8085 | -1.658 | 29176.067 | 20.34 |  | 0.7515572 | 95.7878 | 4.729559
3313 | 89.8194 | -1.646 | 29178.947 | 20.43 |  | 0.751885 | 95.79485 | 4.737267
3314.2 | 89.7985 | -1.669 | 29183.686 | 20.51 |  | 0.7521517 | 95.77117 | 4.711381
3314.6 | 89.7856 | -1.683 | 29186.277 | 20.55 |  | 0.7522824 | 95.75695 | 4.695833
3315.4 | 89.7713 | -1.699 | 29186.821 | 20.56 |  | 0.7523162 | 95.74229 | 4.679804
3315.6 | 89.7473 | -1.725 | 29185.598 | 20.58 |  | 0.7524093 | 95.7169 | 4.652038
3316 | 89.7367 | -1.737 | 29184.407 | 20.56 |  | 0.7523428 | 95.70699 | 4.641203
3316.4 | 89.7135 | -1.762 | 29181.204 | 20.56 |  | 0.7523781 | 95.68285 | 4.614815
3316.8 | 89.6983 | -1.779 | 29179.527 | 20.51 |  | 0.7521976 | 95.66976 | 4.600499
3317.9 | 89.6874 | -1.791 | 29172.258 | 20.36 |  | 0.7516794 | 95.66454 | 4.594793
3318.3 | 89.7085 | -1.768 | 29171.338 | 20.3 |  | 0.7514495 | 95.6885 | 4.620992
3318.7 | 89.6961 | -1.781 | 29171.316 | 20.27 |  | 0.7513295 | 95.67766 | 4.609142
3319.3 | 89.718 | -1.757 | 29171.073 | 20.23 |  | 0.7511718 | 95.70158 | 4.635297
3319.7 | 89.6993 | -1.778 | 29170.588 | 20.21 |  | 0.7510969 | 95.68379 | 4.615841
3319.9 | 89.7116 | -1.765 | 29171.857 | 20.22 |  | 0.751123 | 95.69594 | 4.629124
3320.1 | 89.7219 | -1.753 | 29170.553 | 20.22 |  | 0.7511374 | 95.70585 | 4.639967
3320.5 | 89.7095 | -1.767 | 29171.145 | 20.22 |  | 0.7511309 | 95.69363 | 4.626599
3320.7 | 89.7198 | -1.755 | 29171.223 | 20.2 |  | 0.7510497 | 95.705 | 4.639031
3320.9 | 89.739 | -1.735 | 29172.555 | 20.22 |  | 0.7511152 | 95.72354 | 4.659306
3321 | 89.7296 | -1.745 | 29170.887 | 20.21 |  | 0.7510936 | 95.71418 | 4.649065
3321.6 | 89.74 | -1.733 | 29171.553 | 20.2 |  | 0.751046 | 95.7253 | 4.661223
3321.8 | 89.7169 | -1.759 | 29170.494 | 20.21 |  | 0.751098 | 95.70136 | 4.635054
3322 | 89.7058 | -1.771 | 29171.134 | 20.22 |  | 0.751131 | 95.68992 | 4.62255
3322.2 | 89.7321 | -1.742 | 29171.426 | 20.21 |  | 0.7510876 | 95.71683 | 4.651972
3322.6 | 89.7075 | -1.769 | 29170.933 | 20.2 |  | 0.7510529 | 95.69261 | 4.62549
3323 | 89.7187 | -1.757 | 29171.145 | 20.21 |  | 0.7510907 | 95.70335 | 4.637231
3323.8 | 89.7034 | -1.773 | 29170.871 | 20.2 |  | 0.7510536 | 95.6885 | 4.620987
3324 | 89.7148 | -1.761 | 29170.238 | 20.18 |  | 0.7509803 | 95.70076 | 4.634395
3324.3 | 89.7261 | -1.749 | 29171.834 | 20.19 |  | 0.7510027 | 95.712 | 4.646689
3324.5 | 89.7074 | -1.769 | 29171.94 | 20.17 |  | 0.7509212 | 95.69438 | 4.627424
3325.3 | 89.6959 | -1.782 | 29172.27 | 20.19 |  | 0.7509979 | 95.68193 | 4.61381
3325.9 | 89.7128 | -1.763 | 29171.244 | 20.2 |  | 0.7510495 | 95.69801 | 4.631385
3326.1 | 89.6951 | -1.782 | 29171.845 | 20.19 |  | 0.7510026 | 95.68101 | 4.612799
3326.3 | 89.7121 | -1.764 | 29172.17 | 20.19 |  | 0.750999 | 95.6981 | 4.63149
3327.1 | 89.6986 | -1.779 | 29170.639 | 20.21 |  | 0.7510963 | 95.6831 | 4.615092
3327.3 | 89.6888 | -1.789 | 29171.926 | 20.2 |  | 0.7510419 | 95.67421 | 4.605363
3327.4 | 89.7174 | -1.758 | 29172.531 | 20.22 |  | 0.7511155 | 95.70194 | 4.635682
3328 | 89.73 | -1.744 | 29171.661 | 20.22 |  | 0.7511251 | 95.71428 | 4.649178
3328.2 | 89.7089 | -1.767 | 29170.662 | 20.19 |  | 0.7510158 | 95.69446 | 4.627507
3328.6 | 89.7259 | -1.749 | 29171.02 | 20.2 |  | 0.751052 | 95.71104 | 4.645636
3330.2 | 89.7098 | -1.766 | 29171.599 | 20.22 |  | 0.7511258 | 95.69406 | 4.627073
3330.4 | 89.7246 | -1.75 | 29170.869 | 20.21 |  | 0.7510938 | 95.70917 | 4.643593
3330.8 | 89.7144 | -1.761 | 29171.439 | 20.23 |  | 0.7511677 | 95.69809 | 4.631478
3331.5 | 89.7006 | -1.777 | 29171.331 | 20.19 |  | 0.7510083 | 95.68635 | 4.618647
3331.7 | 89.7145 | -1.761 | 29170.147 | 20.2 |  | 0.7510617 | 95.69938 | 4.632891
3332.5 | 89.7391 | -1.734 | 29170.861 | 20.17 |  | 0.7509332 | 95.72577 | 4.661737
3332.7 | 89.7264 | -1.748 | 29170.383 | 20.16 |  | 0.7508983 | 95.71345 | 4.648271
3332.9 | 89.7057 | -1.771 | 29169.905 | 20.18 |  | 0.750984 | 95.69156 | 4.624338
3333.5 | 89.7165 | -1.759 | 29169.342 | 20.17 |  | 0.7509501 | 95.70272 | 4.636539
3334.7 | 89.702 | -1.775 | 29170.931 | 20.18 |  | 0.7509726 | 95.68816 | 4.620622
3334.9 | 89.7249 | -1.75 | 29170.923 | 20.19 |  | 0.7510129 | 95.71053 | 4.645084
3335.3 | 89.7115 | -1.765 | 29171.735 | 20.18 |  | 0.7509637 | 95.6979 | 4.631267
3335.6 | 89.7213 | -1.754 | 29170.629 | 20.19 |  | 0.7510161 | 95.70685 | 4.641054
3336 | 89.7068 | -1.77 | 29170.441 | 20.17 |  | 0.7509378 | 95.69334 | 4.626286
3336.2 | 89.7196 | -1.756 | 29169.742 | 20.2 |  | 0.7510662 | 95.70436 | 4.638337
3336.6 | 89.7055 | -1.771 | 29168.85 | 20.2 |  | 0.7510761 | 95.69 | 4.622634
3337.6 | 89.7257 | -1.749 | 29170.568 | 20.19 |  | 0.7510168 | 95.71123 | 4.645845
3337.8 | 89.7025 | -1.774 | 29170.766 | 20.18 |  | 0.7509744 | 95.68861 | 4.621116
3338.2 | 89.7186 | -1.757 | 29170.956 | 20.18 |  | 0.7509723 | 95.70477 | 4.63878
3338.4 | 89.7082 | -1.768 | 29170.025 | 20.19 |  | 0.7510228 | 95.69357 | 4.626537
3338.6 | 89.7305 | -1.744 | 29170.279 | 20.19 |  | 0.75102 | 95.71595 | 4.651
3338.9 | 89.7185 | -1.757 | 29170.576 | 20.19 |  | 0.7510167 | 95.70403 | 4.637975
3339 | 89.7185 | -1.757 | 29170.492 | 20.2 |  | 0.7510578 | 95.70348 | 4.637375
3339.1 | 89.7301 | -1.744 | 28985.438 | 20.18 |  | 0.7530294 | 95.66195 | 4.591964
3339.3 | 89.7515 | -1.721 | 28339.496 | 19.89 |  | 0.7590041 | 95.5112 | 4.427141
3339.5 | 90.0214 | -1.425 | 27761.174 | 19.47 |  | 0.7637272 | 95.63672 | 4.564375
3339.7 | 90.3867 | -1.025 | 27200.52 | 19.14 |  | 0.7685931 | 95.85995 | 4.808449
3339.9 | 90.5861 | -0.807 | 27230.595 | 19.08 |  | 0.7680504 | 96.0704 | 5.038543
3340.1 | 90.6507 | -0.736 | 27596.229 | 19.35 |  | 0.7650749 | 96.22511 | 5.20769
3340.3 | 90.559 | -0.837 | 27674.109 | 19.7 |  | 0.7655223 | 96.13919 | 5.113758
3340.5 | 90.4116 | -0.998 | 27666.371 | 19.87 |  | 0.7662296 | 95.98185 | 4.941726
3340.7 | 90.3421 | -1.074 | 27661.352 | 19.95 |  | 0.766576 | 95.9073 | 4.860221
3340.8 | 90.2936 | -1.127 | 27660.087 | 20 |  | 0.7667721 | 95.85618 | 4.804322
3341 | 90.2612 | -1.163 | 27658.676 | 20.02 |  | 0.7668601 | 95.82248 | 4.767475
3341.2 | 90.2472 | -1.178 | 27658.749 | 20.08 |  | 0.7670778 | 95.80577 | 4.749215
3341.4 | 90.232 | -1.195 | 27659.642 | 20.1 |  | 0.7671409 | 95.78992 | 4.731877
3341.8 | 90.2432 | -1.182 | 27660.484 | 20.13 |  | 0.767241 | 95.79999 | 4.742893
3342.2 | 90.2546 | -1.17 | 27663.18 | 20.18 |  | 0.7673938 | 95.80988 | 4.753705
3343 | 90.2639 | -1.16 | 27666.853 | 20.23 |  | 0.7675359 | 95.81794 | 4.762519
3343.4 | 90.2522 | -1.172 | 27668.996 | 20.3 |  | 0.7677667 | 95.80368 | 4.746924
3344.4 | 90.2635 | -1.16 | 27675.04 | 20.36 |  | 0.7679193 | 95.81395 | 4.758157
3344.8 | 90.2434 | -1.182 | 27675.956 | 20.4 |  | 0.7680541 | 95.79231 | 4.73449
3345.2 | 90.2552 | -1.169 | 27676.472 | 20.45 |  | 0.7682291 | 95.802 | 4.74509
3345.3 | 90.2454 | -1.18 | 27677.507 | 20.47 |  | 0.7682902 | 95.79159 | 4.733706
3345.9 | 90.2594 | -1.165 | 27680.395 | 20.55 |  | 0.7685476 | 95.8028 | 4.745963
3346.3 | 90.2463 | -1.179 | 27680.502 | 20.55 |  | 0.7685465 | 95.78973 | 4.731673
3346.5 | 90.2338 | -1.193 | 27682.034 | 20.56 |  | 0.7685662 | 95.77721 | 4.717979
3347.3 | 90.2189 | -1.209 | 27682.253 | 20.53 |  | 0.768456 | 95.76371 | 4.703225
3347.5 | 90.2052 | -1.224 | 27681.023 | 20.62 |  | 0.7687926 | 95.74564 | 4.683466
3347.7 | 90.1961 | -1.234 | 27680.616 | 20.56 |  | 0.7685813 | 95.73911 | 4.676331
3347.9 | 90.1842 | -1.247 | 27679.297 | 20.58 |  | 0.7686671 | 95.72595 | 4.661942
3348.9 | 90.1717 | -1.261 | 27675.048 | 20.48 |  | 0.7683523 | 95.71676 | 4.651891
3349.3 | 90.1577 | -1.276 | 27672.638 | 20.46 |  | 0.7683058 | 95.70299 | 4.636836
3349.5 | 90.1745 | -1.258 | 27671.427 | 20.4 |  | 0.7681022 | 95.72215 | 4.657785
3349.9 | 90.1569 | -1.277 | 27670.042 | 20.39 |  | 0.7680808 | 95.70462 | 4.638614
3350.3 | 90.1824 | -1.249 | 27670.032 | 20.39 |  | 0.768081 | 95.73011 | 4.666491
3350.7 | 90.1682 | -1.264 | 27668.487 | 20.3 |  | 0.7677721 | 95.71954 | 4.654928
3351.3 | 90.1819 | -1.249 | 27667.105 | 20.28 |  | 0.7677144 | 95.73376 | 4.670474
3353 | 90.1953 | -1.235 | 27665.375 | 20.22 |  | 0.7675155 | 95.74938 | 4.68756
3353.4 | 90.179 | -1.253 | 27664.349 | 20.16 |  | 0.7673087 | 95.73551 | 4.672392
3353.6 | 90.1984 | -1.231 | 27665.651 | 20.22 |  | 0.7675125 | 95.75256 | 4.691033
3353.8 | 90.1789 | -1.253 | 27665.428 | 20.21 |  | 0.7674786 | 95.73345 | 4.670139
3354.2 | 90.1892 | -1.241 | 27664.724 | 20.25 |  | 0.7676311 | 95.74175 | 4.679212
3355.2 | 90.199 | -1.231 | 27665.36 | 20.2 |  | 0.7674431 | 95.75398 | 4.692589
3355.4 | 90.2086 | -1.22 | 27664.961 | 20.21 |  | 0.7674836 | 95.76302 | 4.70247
3355.7 | 90.1978 | -1.232 | 27664.8 | 20.19 |  | 0.7674128 | 95.75308 | 4.691601
3355.9 | 90.2109 | -1.218 | 27665.841 | 20.21 |  | 0.7674742 | 95.76557 | 4.705252
3356.1 | 90.198 | -1.232 | 27666.651 | 20.24 |  | 0.7675743 | 95.75154 | 4.689912
3356.7 | 90.2118 | -1.217 | 27666.552 | 20.17 |  | 0.7673215 | 95.76847 | 4.708429
3356.9 | 90.1989 | -1.231 | 27665.208 | 20.23 |  | 0.7675535 | 95.75249 | 4.690951
3357.9 | 90.1895 | -1.241 | 27665.716 | 20.24 |  | 0.7675843 | 95.74278 | 4.680335
3358.2 | 90.2246 | -1.203 | 27665.557 | 20.22 |  | 0.7675135 | 95.77873 | 4.71965
3358.4 | 90.1991 | -1.231 | 27666.412 | 20.22 |  | 0.7675044 | 95.75347 | 4.69203
3360.4 | 90.201 | -1.229 | 27665.875 | 20.23 |  | 0.7675464 | 95.75477 | 4.69345
3360.8 | 90.1848 | -1.246 | 27666.228 | 20.18 |  | 0.7673612 | 95.74093 | 4.678316
3361 | 90.1747 | -1.257 | 27665.727 | 20.23 |  | 0.767548 | 95.72843 | 4.66465
3361.1 | 90.184 | -1.247 | 27665.834 | 20.18 |  | 0.7673654 | 95.74002 | 4.677321
3361.5 | 90.1962 | -1.234 | 27664.591 | 20.16 |  | 0.7673061 | 95.75278 | 4.691271
3361.7 | 90.1857 | -1.245 | 27665.016 | 20.15 |  | 0.7672652 | 95.74285 | 4.680415
3361.9 | 90.1666 | -1.266 | 27664.887 | 20.16 |  | 0.7673029 | 95.72326 | 4.658998
3362.1 | 90.1826 | -1.249 | 27665.208 | 20.17 |  | 0.7673358 | 95.7389 | 4.676095
3362.5 | 90.1731 | -1.259 | 27665.763 | 20.15 |  | 0.7672573 | 95.73046 | 4.666866
3362.7 | 90.1907 | -1.24 | 27664.27 | 20.2 |  | 0.7674547 | 95.74538 | 4.683183
3363 | 90.1751 | -1.257 | 27664.099 | 20.21 |  | 0.7674928 | 95.72928 | 4.66558
3363.2 | 90.1892 | -1.241 | 27664.332 | 20.13 |  | 0.7671999 | 95.74706 | 4.685023
3364.4 | 90.2031 | -1.226 | 27665.48 | 20.17 |  | 0.7673329 | 95.75947 | 4.698591
3364.6 | 90.1908 | -1.24 | 27665.052 | 20.2 |  | 0.7674464 | 95.7457 | 4.68353
3365 | 90.1744 | -1.258 | 27666.557 | 20.16 |  | 0.7672851 | 95.73153 | 4.668034
3365.1 | 90.1956 | -1.234 | 27665.626 | 20.22 |  | 0.7675128 | 95.74975 | 4.687964
3365.9 | 90.1858 | -1.245 | 27665.022 | 20.2 |  | 0.7674467 | 95.74069 | 4.678054
3366.3 | 90.2063 | -1.223 | 27665.194 | 20.15 |  | 0.7672633 | 95.7635 | 4.702992
3366.7 | 90.1962 | -1.234 | 27664.58 | 20.17 |  | 0.7673425 | 95.75232 | 4.690773
3366.9 | 90.1779 | -1.254 | 27664.866 | 20.21 |  | 0.7674846 | 95.73229 | 4.668875
3367.3 | 90.2186 | -1.209 | 27665.392 | 20.18 |  | 0.7673702 | 95.7745 | 4.715017
3367.5 | 90.1954 | -1.235 | 27664.559 | 20.22 |  | 0.7675242 | 95.74926 | 4.687421
3367.8 | 90.1855 | -1.246 | 27665.439 | 20.23 |  | 0.767551 | 95.73915 | 4.676371
3368.4 | 90.176 | -1.256 | 27664.308 | 20.26 |  | 0.7676718 | 95.72798 | 4.66416
3368.8 | 90.1961 | -1.234 | 27664.267 | 20.24 |  | 0.7675998 | 95.74897 | 4.687111
3369 | 90.1754 | -1.257 | 27664.98 | 20.23 |  | 0.7675559 | 95.72892 | 4.665188
3369.2 | 90.1867 | -1.244 | 27664.671 | 20.24 |  | 0.7675955 | 95.73969 | 4.676956
3369.6 | 90.1732 | -1.259 | 27663.314 | 20.19 |  | 0.7674286 | 95.72807 | 4.664253
3370.4 | 90.1637 | -1.269 | 27663.423 | 20.19 |  | 0.7674275 | 95.7186 | 4.653899
3370.6 | 90.1811 | -1.25 | 27661.74 | 20.22 |  | 0.7675542 | 95.73417 | 4.67093
3370.7 | 90.1811 | -1.25 | 27662.741 | 20.23 |  | 0.7675798 | 95.734 | 4.67074
3370.8 | 90.2052 | -1.224 | 27615.605 | 20.21 |  | 0.7680098 | 95.74591 | 4.683764
3370.9 | 90.187 | -1.244 | 27107.231 | 20.01 |  | 0.772691 | 95.59645 | 4.520352
3371.1 | 90.3091 | -1.11 | 26580.903 | 19.71 |  | 0.7771948 | 95.58818 | 4.511311
3371.3 | 90.5986 | -0.793 | 26022.7 | 19.4 |  | 0.7819906 | 95.74057 | 4.677921
3371.5 | 90.8528 | -0.515 | 25532.171 | 19.09 |  | 0.7860758 | 95.87695 | 4.82703
3371.7 | 91.0969 | -0.248 | 25166.074 | 18.9 |  | 0.7892555 | 96.03226 | 4.996848
3371.9 | 91.1922 | -0.143 | 25491.931 | 19.04 |  | 0.7863316 | 96.20765 | 5.18861
3372.1 | 91.1311 | -0.21 | 25714.265 | 19.47 |  | 0.7854215 | 96.18872 | 5.167906
3372.3 | 91.0176 | -0.334 | 25719.551 | 19.72 |  | 0.7861753 | 96.06709 | 5.034927
3372.4 | 90.9193 | -0.442 | 25713.968 | 19.83 |  | 0.7865867 | 95.96316 | 4.921294
3372.6 | 90.8727 | -0.493 | 25711.22 | 19.87 |  | 0.7867434 | 95.91433 | 4.867904
3372.8 | 90.831 | -0.539 | 25708.488 | 19.91 |  | 0.7868997 | 95.87041 | 4.819879
3373 | 90.8191 | -0.552 | 25709.375 | 19.96 |  | 0.7870508 | 95.85685 | 4.80506
3373.2 | 90.8055 | -0.567 | 25709.93 | 19.99 |  | 0.7871411 | 95.84227 | 4.789114
3373.3 | 90.7932 | -0.58 | 25709.583 | 20.02 |  | 0.7872407 | 95.82875 | 4.774332
3373.5 | 90.7785 | -0.596 | 25710.519 | 20.05 |  | 0.787327 | 95.81316 | 4.757293
3373.7 | 90.7688 | -0.607 | 25710.966 | 20.09 |  | 0.7874502 | 95.80208 | 4.745171
3373.9 | 90.7818 | -0.593 | 25711.541 | 20.09 |  | 0.7874443 | 95.81523 | 4.759549
3374.1 | 90.8054 | -0.567 | 25712.652 | 20.11 |  | 0.7874968 | 95.83837 | 4.784848
3375.1 | 90.8168 | -0.554 | 25717.856 | 20.2 |  | 0.7877307 | 95.84775 | 4.795103
3375.9 | 90.7977 | -0.575 | 25721.743 | 20.34 |  | 0.7881364 | 95.82442 | 4.769597
3376.8 | 90.7732 | -0.602 | 25725.431 | 20.44 |  | 0.7884161 | 95.79714 | 4.739776
3377 | 90.793 | -0.58 | 25726.834 | 20.45 |  | 0.7884336 | 95.81693 | 4.761415
3378.8 | 90.782 | -0.592 | 25731.16 | 20.56 |  | 0.7887378 | 95.80296 | 4.746137
3379.2 | 90.7535 | -0.624 | 25731.018 | 20.59 |  | 0.788834 | 95.77331 | 4.713716
3379.8 | 90.7413 | -0.637 | 25729.03 | 20.59 |  | 0.788854 | 95.76059 | 4.699813
3380 | 90.7288 | -0.651 | 25727.692 | 20.57 |  | 0.7888044 | 95.74849 | 4.68658
3380.5 | 90.7382 | -0.64 | 25725.327 | 20.53 |  | 0.7887019 | 95.75876 | 4.697814
3380.9 | 90.7263 | -0.653 | 25723.906 | 20.48 |  | 0.7885582 | 95.74836 | 4.686435
3381.1 | 90.71 | -0.671 | 25723.858 | 20.47 |  | 0.788527 | 95.73242 | 4.669007
3381.5 | 90.724 | -0.656 | 25721.92 | 20.44 |  | 0.7884517 | 95.74703 | 4.684986
3381.7 | 90.7138 | -0.667 | 25720.204 | 20.41 |  | 0.788374 | 95.7375 | 4.67457
3382.1 | 90.7245 | -0.655 | 25720.32 | 20.37 |  | 0.788246 | 95.74973 | 4.687934
3383 | 90.7349 | -0.644 | 25717.836 | 20.29 |  | 0.7880173 | 95.76247 | 4.701867
3384.6 | 90.7521 | -0.625 | 25718.562 | 20.22 |  | 0.7877872 | 95.78248 | 4.723745
3384.8 | 90.7374 | -0.641 | 25717.934 | 20.23 |  | 0.7878254 | 95.76724 | 4.707084
3385 | 90.7536 | -0.623 | 25716.655 | 20.21 |  | 0.7877748 | 95.78386 | 4.725251
3385.6 | 90.7413 | -0.637 | 25716.207 | 20.21 |  | 0.7877794 | 95.77144 | 4.711676
3386.2 | 90.7295 | -0.65 | 25716.906 | 20.17 |  | 0.7876448 | 95.76132 | 4.700613
3386.5 | 90.7389 | -0.64 | 25715.584 | 20.17 |  | 0.7876583 | 95.77038 | 4.710514
3386.7 | 90.7277 | -0.652 | 25715.539 | 20.17 |  | 0.7876587 | 95.75917 | 4.698255
3387.1 | 90.7471 | -0.631 | 25715.842 | 20.18 |  | 0.7876875 | 95.77827 | 4.719143
3387.5 | 90.7283 | -0.651 | 25715.722 | 20.18 |  | 0.7876887 | 95.75944 | 4.698553
3387.9 | 90.7448 | -0.633 | 25716.178 | 20.18 |  | 0.7876841 | 95.77606 | 4.716724
3388.5 | 90.7555 | -0.621 | 25716.407 | 20.18 |  | 0.7876818 | 95.78682 | 4.728488
3388.8 | 90.728 | -0.651 | 25716.224 | 20.18 |  | 0.7876836 | 95.75927 | 4.698369
3389 | 90.7458 | -0.632 | 25715.451 | 20.18 |  | 0.7876915 | 95.77687 | 4.71761
3390.6 | 90.7343 | -0.645 | 25715.566 | 20.17 |  | 0.7876585 | 95.76577 | 4.705479
3391.6 | 90.7457 | -0.632 | 25714.777 | 20.16 |  | 0.7876346 | 95.77734 | 4.718129
3392 | 90.7281 | -0.651 | 25713.644 | 20.17 |  | 0.787678 | 95.75907 | 4.698153
3392.2 | 90.7387 | -0.64 | 25715.746 | 20.16 |  | 0.7876248 | 95.7706 | 4.710751
3392.5 | 90.7222 | -0.658 | 25714.798 | 20.16 |  | 0.7876344 | 95.75385 | 4.692441
3392.7 | 90.7353 | -0.643 | 25714.74 | 20.17 |  | 0.7876669 | 95.76656 | 4.706337
3393.1 | 90.7455 | -0.632 | 25714.031 | 20.15 |  | 0.7876103 | 95.77732 | 4.718107
3394.3 | 90.7264 | -0.653 | 25715.191 | 20.17 |  | 0.7876623 | 95.75778 | 4.696735
3394.5 | 90.7407 | -0.638 | 25713.712 | 20.16 |  | 0.7876455 | 95.77207 | 4.712358
3395.1 | 90.7235 | -0.656 | 25714.927 | 20.15 |  | 0.7876012 | 95.75556 | 4.694309
3395.6 | 90.7358 | -0.643 | 25715.73 | 20.17 |  | 0.7876568 | 95.76732 | 4.707166
3395.8 | 90.7495 | -0.628 | 25714.901 | 20.17 |  | 0.7876652 | 95.7808 | 4.721909
3396 | 90.7348 | -0.644 | 25714.937 | 20.18 |  | 0.7876967 | 95.76573 | 4.705437
3396.6 | 90.748 | -0.63 | 25716.295 | 20.17 |  | 0.787651 | 95.77966 | 4.720666
3397.4 | 90.7299 | -0.649 | 25716.798 | 20.18 |  | 0.7876778 | 95.76132 | 4.700609
3397.6 | 90.7508 | -0.626 | 25715.087 | 20.18 |  | 0.7876952 | 95.78177 | 4.722973
3399 | 90.7361 | -0.643 | 25717.151 | 20.19 |  | 0.7877061 | 95.76724 | 4.707079
3399.1 | 90.7489 | -0.629 | 25716.76 | 20.21 |  | 0.7877737 | 95.77918 | 4.720143
3399.5 | 90.7354 | -0.643 | 25716.323 | 20.18 |  | 0.7876826 | 95.7667 | 4.706488
3401.1 | 90.7483 | -0.629 | 25714.362 | 20.18 |  | 0.7877026 | 95.77908 | 4.720033
3401.7 | 90.7303 | -0.649 | 25714.518 | 20.18 |  | 0.787701 | 95.76113 | 4.700397
3402.3 | 90.7509 | -0.626 | 25714.973 | 20.18 |  | 0.7876964 | 95.78184 | 4.72305
3402.6 | 90.7596 | -0.617 | 25714.089 | 20.18 |  | 0.7877054 | 95.79031 | 4.73231
3402.7 | 90.7421 | -0.636 | 25615.653 | 20.18 |  | 0.7887063 | 95.7472 | 4.685167
3402.9 | 90.7327 | -0.646 | 25100.426 | 20.01 |  | 0.7933878 | 95.61101 | 4.536271
3403.1 | 90.868 | -0.498 | 24600.091 | 19.68 |  | 0.7974161 | 95.63028 | 4.557336
3403.2 | 91.1153 | -0.227 | 24115.524 | 19.38 |  | 0.8013775 | 95.76546 | 4.705136
3403.4 | 91.3197 | -0.004 | 23631.398 | 19.13 |  | 0.8054765 | 95.85719 | 4.805435
3403.6 | 91.5204 | 0.216 | 23171.274 | 18.97 |  | 0.8095797 | 95.94942 | 4.906269
3403.8 | 91.6793 | 0.39 | 22742.039 | 18.84 |  | 0.8134429 | 96.00756 | 4.969833
3404 | 91.8208 | 0.545 | 22624.379 | 18.8 |  | 0.8144871 | 96.12173 | 5.094667
3404.1 | 91.7848 | 0.506 | 23060.247 | 19.08 |  | 0.8109739 | 96.18336 | 5.162052
3404.3 | 91.7156 | 0.43 | 23085.439 | 19.44 |  | 0.8117081 | 96.10957 | 5.081373
3404.5 | 91.6216 | 0.327 | 22938.881 | 19.55 |  | 0.8134304 | 95.9768 | 4.936201
3404.7 | 91.5864 | 0.288 | 22938.34 | 19.61 |  | 0.8135964 | 95.93971 | 4.895656
3404.9 | 91.5601 | 0.26 | 22940.775 | 19.65 |  | 0.8136799 | 95.91283 | 4.866268
3405.1 | 91.5472 | 0.246 | 22943.423 | 19.73 |  | 0.8138681 | 95.89824 | 4.850312
3405.3 | 91.5344 | 0.232 | 22945.215 | 19.79 |  | 0.814011 | 95.88413 | 4.83488
3405.6 | 91.5129 | 0.208 | 22947.529 | 19.88 |  | 0.8142285 | 95.86057 | 4.809121
3406.4 | 91.5016 | 0.196 | 22952.587 | 20.05 |  | 0.8146317 | 95.84555 | 4.792706
3408.4 | 91.5011 | 0.195 | 22959.791 | 20.31 |  | 0.8152507 | 95.83927 | 4.785837
3408.8 | 91.4873 | 0.18 | 22961.666 | 20.37 |  | 0.815391 | 95.82419 | 4.76935
3409.6 | 91.4746 | 0.166 | 22964.674 | 20.42 |  | 0.815494 | 95.81077 | 4.754679
3411.2 | 91.4611 | 0.151 | 22968.218 | 20.54 |  | 0.8157759 | 95.79467 | 4.737075
3411.8 | 91.447 | 0.136 | 22967.389 | 20.57 |  | 0.8158626 | 95.77951 | 4.720501
3412.1 | 91.4368 | 0.125 | 22966.735 | 20.57 |  | 0.8158688 | 95.76916 | 4.709178
3412.3 | 91.4238 | 0.11 | 22967.232 | 20.56 |  | 0.8158378 | 95.75656 | 4.695408
3412.5 | 91.4334 | 0.121 | 22964.909 | 20.56 |  | 0.8158599 | 95.76561 | 4.705296
3412.9 | 91.4199 | 0.106 | 22964.389 | 20.54 |  | 0.8158124 | 95.75256 | 4.691028
3413.1 | 91.4099 | 0.095 | 22963.554 | 20.53 |  | 0.8157941 | 95.74264 | 4.68019
3413.3 | 91.4211 | 0.108 | 22960.909 | 20.49 |  | 0.8157142 | 95.75436 | 4.692999
3414.7 | 91.433 | 0.12 | 22960.437 | 20.35 |  | 0.81535 | 95.77017 | 4.710289
3415.2 | 91.4426 | 0.131 | 22958.692 | 20.32 |  | 0.8152876 | 95.78022 | 4.721272
3415.6 | 91.4293 | 0.116 | 22957.526 | 20.32 |  | 0.8152988 | 95.76664 | 4.706425
3416.6 | 91.4422 | 0.131 | 22956.516 | 20.25 |  | 0.8151236 | 95.78131 | 4.722471
3417.2 | 91.4185 | 0.105 | 22957.843 | 20.24 |  | 0.8150845 | 95.75822 | 4.697222
3417.4 | 91.4284 | 0.115 | 22958.125 | 20.22 |  | 0.8150289 | 95.76877 | 4.708752
3417.8 | 91.4183 | 0.104 | 22956.484 | 20.22 |  | 0.8150446 | 95.75827 | 4.697278
3417.9 | 91.4395 | 0.128 | 22957.163 | 20.2 |  | 0.8149852 | 95.78021 | 4.721267
3418.3 | 91.4301 | 0.117 | 22957.003 | 20.19 |  | 0.8149603 | 95.77106 | 4.711264
3419.1 | 91.4206 | 0.107 | 22956.123 | 20.18 |  | 0.8149423 | 95.76164 | 4.700962
3419.3 | 91.444 | 0.132 | 22956.428 | 20.19 |  | 0.8149658 | 95.78483 | 4.72631
3419.7 | 91.4222 | 0.109 | 22956.121 | 20.18 |  | 0.8149423 | 95.76324 | 4.70271
3420.1 | 91.4317 | 0.119 | 22956.908 | 20.17 |  | 0.8149083 | 95.77322 | 4.71362
3421.7 | 91.4419 | 0.13 | 22956.339 | 20.17 |  | 0.8149137 | 95.78328 | 4.724623
3423 | 91.4322 | 0.12 | 22957.711 | 20.16 |  | 0.8148741 | 95.7742 | 4.714693
3425 | 91.4364 | 0.124 | 22956.746 | 20.15 |  | 0.8148569 | 95.77846 | 4.719348
3425.2 | 91.4245 | 0.111 | 22956.534 | 20.16 |  | 0.8148854 | 95.76622 | 4.705966
3425.8 | 91.4354 | 0.123 | 22957 | 20.14 |  | 0.8148279 | 95.77781 | 4.718638
3426.4 | 91.4244 | 0.111 | 22957.184 | 20.17 |  | 0.8149056 | 95.76599 | 4.705711
3427 | 91.4422 | 0.131 | 22956.731 | 20.16 |  | 0.8148835 | 95.78397 | 4.72537
3427.8 | 91.4275 | 0.114 | 22956.396 | 20.17 |  | 0.8149132 | 95.7689 | 4.708893
3428.8 | 91.4382 | 0.126 | 22957.247 | 20.17 |  | 0.814905 | 95.7798 | 4.720816
3429 | 91.4221 | 0.109 | 22957.041 | 20.17 |  | 0.814907 | 95.76365 | 4.703159
3429.8 | 91.4369 | 0.125 | 22957.349 | 20.19 |  | 0.814957 | 95.77795 | 4.718789
3430.7 | 91.4235 | 0.11 | 22958.375 | 20.18 |  | 0.8149207 | 95.76508 | 4.704724
3431.1 | 91.4327 | 0.12 | 22956.968 | 20.18 |  | 0.8149342 | 95.77394 | 4.714413
3432.3 | 91.4051 | 0.09 | 22957 | 20.16 |  | 0.8148809 | 95.74693 | 4.684877
3432.5 | 91.4325 | 0.12 | 22957.028 | 20.16 |  | 0.8148806 | 95.77434 | 4.714842
3432.9 | 91.4183 | 0.104 | 22956.853 | 20.18 |  | 0.8149353 | 95.75952 | 4.698639
3433.3 | 91.44 | 0.128 | 22957.072 | 20.17 |  | 0.8149067 | 95.78156 | 4.722738
3433.7 | 91.4162 | 0.102 | 22957.081 | 20.17 |  | 0.8149066 | 95.75776 | 4.696718
3433.8 | 91.4268 | 0.114 | 22957.499 | 20.17 |  | 0.8149026 | 95.76846 | 4.708418
3434.2 | 91.4395 | 0.128 | 22957.449 | 20.16 |  | 0.8148766 | 95.78144 | 4.722606
3434.7 | 91.431 | 0.118 | 22957.569 | 20.15 |  | 0.814849 | 95.77326 | 4.71366
3435.2 | 91.522 | 0.218 | 21906.846 | 19.69 |  | 0.8236878 | 95.62749 | 4.554292
3435.4 | 91.6993 | 0.412 | 21473.877 | 19.45 |  | 0.8271928 | 95.70989 | 4.644377
3435.6 | 91.8461 | 0.573 | 21032.159 | 19.21 |  | 0.8307781 | 95.76045 | 4.699658
3435.8 | 92.0304 | 0.775 | 20789.866 | 19.06 |  | 0.8327007 | 95.8927 | 4.844257
3436 | 92.0887 | 0.839 | 21136.608 | 19.27 |  | 0.8299383 | 96.02566 | 4.989627
3436.1 | 92.0574 | 0.804 | 21004.168 | 19.47 |  | 0.8316533 | 95.95896 | 4.916695
3436.3 | 92.0174 | 0.76 | 20958.955 | 19.56 |  | 0.8322864 | 95.9064 | 4.859233
3436.7 | 91.9905 | 0.731 | 20964.295 | 19.67 |  | 0.8324934 | 95.87806 | 4.828251
3436.9 | 91.974 | 0.713 | 20966.276 | 19.72 |  | 0.8325915 | 95.86081 | 4.809386
3437.1 | 91.9586 | 0.696 | 20967.83 | 19.78 |  | 0.8327167 | 95.84432 | 4.791354
3437.5 | 91.9339 | 0.669 | 20969.395 | 19.85 |  | 0.8328649 | 95.81829 | 4.762894
3437.9 | 91.9234 | 0.658 | 20969.653 | 19.93 |  | 0.8330483 | 95.80592 | 4.749372
3438.6 | 91.9138 | 0.647 | 20973.487 | 20.05 |  | 0.8332908 | 95.79431 | 4.736679
3439.8 | 91.8997 | 0.632 | 20978.377 | 20.26 |  | 0.8337307 | 95.77629 | 4.716978
3441.8 | 91.8976 | 0.629 | 20983.988 | 20.43 |  | 0.8340703 | 95.7714 | 4.711636
3442.2 | 91.8816 | 0.612 | 20984.618 | 20.45 |  | 0.8341104 | 95.75507 | 4.693777
3442.4 | 91.892 | 0.623 | 20983.622 | 20.46 |  | 0.8341425 | 95.76501 | 4.704639
3444.4 | 91.8675 | 0.596 | 20986.759 | 20.58 |  | 0.8343889 | 95.73836 | 4.675505
3444.7 | 91.855 | 0.583 | 20986.083 | 20.59 |  | 0.834418 | 95.72547 | 4.66141
3446.3 | 91.8456 | 0.572 | 20980.839 | 20.49 |  | 0.8342369 | 95.71726 | 4.652435
3446.9 | 91.8659 | 0.595 | 20979.03 | 20.42 |  | 0.8340929 | 95.73882 | 4.676005
3447.1 | 91.8542 | 0.582 | 20978.463 | 20.41 |  | 0.8340751 | 95.72723 | 4.663333
3448.3 | 91.8654 | 0.594 | 20977.002 | 20.31 |  | 0.8338585 | 95.74048 | 4.677826
3449.1 | 91.8561 | 0.584 | 20976.253 | 20.24 |  | 0.8337042 | 95.73269 | 4.669302
3449.6 | 91.8728 | 0.602 | 20975.877 | 20.23 |  | 0.8336846 | 95.74954 | 4.687729
3450.4 | 91.8601 | 0.588 | 20975.439 | 20.22 |  | 0.8336656 | 95.73698 | 4.673997
3450.8 | 91.8698 | 0.599 | 20976 | 20.22 |  | 0.8336604 | 95.74681 | 4.684742
3451 | 91.8584 | 0.586 | 20975.629 | 20.21 |  | 0.8336407 | 95.73556 | 4.672447
3453 | 91.8612 | 0.589 | 20975.082 | 20.19 |  | 0.8335996 | 95.73872 | 4.675896
3453.6 | 91.8704 | 0.599 | 20975.081 | 20.19 |  | 0.8335996 | 95.74792 | 4.685954
3453.8 | 91.8805 | 0.61 | 20975.139 | 20.19 |  | 0.8335991 | 95.75803 | 4.697012
3454.3 | 91.8632 | 0.592 | 20976.347 | 20.19 |  | 0.833588 | 95.741 | 4.678398
3456.3 | 91.8605 | 0.589 | 20976.565 | 20.2 |  | 0.833609 | 95.73811 | 4.675238
3458.3 | 91.8482 | 0.575 | 20976.922 | 20.2 |  | 0.8336057 | 95.7259 | 4.661879
3458.7 | 91.8686 | 0.597 | 20976.601 | 20.19 |  | 0.8335856 | 95.74646 | 4.684365
3459.1 | 91.858 | 0.586 | 20975.672 | 20.2 |  | 0.8336173 | 95.73541 | 4.672282
3459.8 | 91.8676 | 0.596 | 20976.072 | 20.2 |  | 0.8336136 | 95.7451 | 4.682878
3461 | 91.8579 | 0.586 | 20974.64 | 20.19 |  | 0.8336037 | 95.73532 | 4.672178
3463 | 91.8648 | 0.593 | 20975.601 | 20.18 |  | 0.8335718 | 95.74267 | 4.680223
3463.2 | 91.8557 | 0.583 | 20975.441 | 20.19 |  | 0.8335963 | 95.7333 | 4.669972
3463.8 | 91.8666 | 0.595 | 20975.847 | 20.17 |  | 0.8335464 | 95.74477 | 4.682514
3464.2 | 91.8562 | 0.584 | 20976.339 | 20.17 |  | 0.8335419 | 95.73448 | 4.671266
3464.7 | 91.8661 | 0.595 | 20976.689 | 20.19 |  | 0.8335848 | 95.74398 | 4.681653
3464.9 | 91.8518 | 0.579 | 20976.935 | 20.17 |  | 0.8335364 | 95.73022 | 4.666604
3465.5 | 91.8648 | 0.593 | 20976.458 | 20.19 |  | 0.8335869 | 95.74263 | 4.680175
3465.9 | 91.8557 | 0.583 | 20975.484 | 20.19 |  | 0.8335959 | 95.73331 | 4.669982
3466.7 | 91.8564 | 0.584 | 20976.57 | 20.18 |  | 0.8335628 | 95.73449 | 4.67128
3467.1 | 91.8852 | 0.616 | 20181.742 | 19.89 |  | 0.8402108 | 95.59049 | 4.513833
3467.3 | 92.0452 | 0.791 | 19700.476 | 19.57 |  | 0.8439106 | 95.65021 | 4.579129
3467.5 | 92.2017 | 0.962 | 19295.22 | 19.36 |  | 0.847154 | 95.72156 | 4.657138
3467.6 | 92.306 | 1.076 | 18889.697 | 19.18 |  | 0.8504583 | 95.74061 | 4.677965
3467.8 | 92.4397 | 1.223 | 18503.782 | 19.08 |  | 0.8537386 | 95.79236 | 4.734547
3468 | 92.5469 | 1.34 | 18112.667 | 18.99 |  | 0.8570724 | 95.81694 | 4.761418
3468.2 | 92.6341 | 1.436 | 17852.991 | 18.89 |  | 0.8592025 | 95.85036 | 4.797967
3468.4 | 92.6434 | 1.446 | 18118.484 | 19.03 |  | 0.8570971 | 95.91394 | 4.867481
3468.6 | 92.6222 | 1.423 | 17982.198 | 19.25 |  | 0.8587316 | 95.85953 | 4.807985
3468.8 | 92.5965 | 1.395 | 17956.49 | 19.36 |  | 0.8591676 | 95.82634 | 4.771704
3469 | 92.5865 | 1.384 | 17958.735 | 19.42 |  | 0.8592606 | 95.81574 | 4.760105
3469.1 | 92.5673 | 1.363 | 17961.117 | 19.49 |  | 0.8593712 | 95.79578 | 4.738282
3469.3 | 92.5502 | 1.344 | 17962.424 | 19.57 |  | 0.8595098 | 95.77751 | 4.718309
3469.5 | 92.5334 | 1.325 | 17962.643 | 19.64 |  | 0.8596392 | 95.75949 | 4.698609
3469.7 | 92.5221 | 1.313 | 17964.174 | 19.68 |  | 0.8597006 | 95.74779 | 4.685821
3469.8 | 92.5126 | 1.303 | 17966.039 | 19.75 |  | 0.8598152 | 95.73743 | 4.674488
3470.2 | 92.4959 | 1.284 | 17965.356 | 19.8 |  | 0.8599147 | 95.71968 | 4.655085
3470.8 | 92.4839 | 1.271 | 17968.181 | 19.92 |  | 0.8601139 | 95.70612 | 4.64026
3472.8 | 92.4735 | 1.26 | 17974.866 | 20.23 |  | 0.8606317 | 95.69158 | 4.624357
3473.8 | 92.4585 | 1.243 | 17975.61 | 20.36 |  | 0.860866 | 95.67441 | 4.605587
3475.2 | 92.4446 | 1.228 | 17979.761 | 20.46 |  | 0.8610146 | 95.6596 | 4.589397
3475.6 | 92.454 | 1.238 | 17978.618 | 20.49 |  | 0.8610799 | 95.66823 | 4.598825
3477.4 | 92.4328 | 1.215 | 17980.361 | 20.57 |  | 0.8612123 | 95.64597 | 4.57449
3478.2 | 92.4228 | 1.204 | 17977.596 | 20.57 |  | 0.8612364 | 95.63538 | 4.562918
3478.8 | 92.4118 | 1.192 | 17976.568 | 20.54 |  | 0.86119 | 95.6247 | 4.551238
3478.9 | 92.4221 | 1.204 | 17975.949 | 20.51 |  | 0.8611401 | 95.6354 | 4.562941
3479.5 | 92.4342 | 1.217 | 17974.723 | 20.47 |  | 0.861077 | 95.64796 | 4.576667
3479.9 | 92.4213 | 1.203 | 17974.6 | 20.43 |  | 0.8610042 | 95.63575 | 4.563315
3481.1 | 92.4338 | 1.216 | 17973.205 | 20.35 |  | 0.8608685 | 95.64938 | 4.578221
3483.1 | 92.4434 | 1.227 | 17971.859 | 20.22 |  | 0.8606395 | 95.66102 | 4.590947
3483.5 | 92.4324 | 1.215 | 17973.523 | 20.21 |  | 0.8606064 | 95.65055 | 4.579501
3485.5 | 92.4298 | 1.212 | 17971.591 | 20.18 |  | 0.8605676 | 95.64808 | 4.576799
3485.7 | 92.4438 | 1.227 | 17972.591 | 20.18 |  | 0.8605589 | 95.66229 | 4.592337
3486.3 | 92.4321 | 1.215 | 17973.096 | 20.18 |  | 0.8605544 | 95.6507 | 4.579662
3486.8 | 92.4421 | 1.225 | 17972.39 | 20.17 |  | 0.8605421 | 95.66073 | 4.590628
3487 | 92.4313 | 1.214 | 17972.959 | 20.17 |  | 0.8605371 | 95.65005 | 4.578951
3488.4 | 92.4415 | 1.225 | 17973.835 | 20.19 |  | 0.8605665 | 95.66008 | 4.589915
3489.8 | 92.4296 | 1.212 | 17973.934 | 20.25 |  | 0.8606769 | 95.64712 | 4.575752
3491 | 92.4398 | 1.223 | 17973.531 | 20.12 |  | 0.8604392 | 95.65957 | 4.589357
3491.4 | 92.4261 | 1.208 | 17973.462 | 20.2 |  | 0.8605883 | 95.64442 | 4.572795
3491.7 | 92.4406 | 1.224 | 17974.317 | 20.25 |  | 0.8606736 | 95.6582 | 4.587868
3492.9 | 92.4267 | 1.209 | 17973.403 | 20.15 |  | 0.860496 | 95.6459 | 4.574417
3493.3 | 92.438 | 1.221 | 17973.261 | 20.2 |  | 0.8605901 | 95.65628 | 4.585759
3493.9 | 92.4245 | 1.206 | 17974.167 | 20.15 |  | 0.8604893 | 95.64386 | 4.572188
3494.5 | 92.4342 | 1.217 | 17973.398 | 20.2 |  | 0.8605889 | 95.6525 | 4.581636
3496.5 | 92.4338 | 1.216 | 17974.381 | 20.13 |  | 0.8604503 | 95.65357 | 4.582798
3498.5 | 92.4318 | 1.214 | 17973.068 | 20.16 |  | 0.8605175 | 95.65075 | 4.579719
3499.1 | 92.4327 | 1.215 | 17973.971 | 20.18 |  | 0.8605468 | 95.65148 | 4.580521
3499.6 | 92.4933 | 1.282 | 17139.732 | 19.77 |  | 0.8670863 | 95.5438 | 4.462787
3499.8 | 92.6107 | 1.41 | 16781.048 | 19.6 |  | 0.8699057 | 95.58941 | 4.512656
3500 | 92.7137 | 1.523 | 16417.577 | 19.39 |  | 0.8726973 | 95.62066 | 4.546818
3500.1 | 92.8111 | 1.63 | 16069.97 | 19.25 |  | 0.8754669 | 95.64887 | 4.577659
3500.3 | 92.8895 | 1.715 | 15882.768 | 19.17 |  | 0.8769494 | 95.69023 | 4.622888
3500.5 | 92.9402 | 1.771 | 16103.735 | 19.27 |  | 0.8752085 | 95.78457 | 4.726035
3500.7 | 92.9226 | 1.752 | 16006.757 | 19.4 |  | 0.8762539 | 95.74522 | 4.683004
3500.9 | 92.8891 | 1.715 | 15997.145 | 19.48 |  | 0.8764654 | 95.70857 | 4.642936
3501 | 92.8751 | 1.7 | 16000.024 | 19.53 |  | 0.8765213 | 95.69442 | 4.627461
3501.2 | 92.8603 | 1.683 | 16001.142 | 19.58 |  | 0.8765922 | 95.6791 | 4.610719
3501.6 | 92.8376 | 1.659 | 16003.037 | 19.7 |  | 0.8767688 | 95.65501 | 4.584381
3501.8 | 92.8226 | 1.642 | 16002.406 | 19.73 |  | 0.8768223 | 95.63944 | 4.567356
3502 | 92.8134 | 1.632 | 16002.832 | 19.79 |  | 0.8769149 | 95.62944 | 4.556423
3502.4 | 92.8009 | 1.618 | 16003.319 | 19.88 |  | 0.8770548 | 95.61572 | 4.541413
3503.6 | 92.7905 | 1.607 | 16007.429 | 20.05 |  | 0.8772914 | 95.60365 | 4.528218
3504.4 | 92.7753 | 1.59 | 16010.066 | 20.14 |  | 0.8774125 | 95.58766 | 4.510738
3504.7 | 92.7879 | 1.604 | 16009.819 | 20.18 |  | 0.8774783 | 95.59962 | 4.523817
3504.9 | 92.7784 | 1.594 | 16011.056 | 20.23 |  | 0.8775473 | 95.58964 | 4.512902
3505.1 | 92.7893 | 1.606 | 16010.975 | 20.24 |  | 0.8775639 | 95.60037 | 4.524641
3505.5 | 92.7796 | 1.595 | 16011.79 | 20.29 |  | 0.8776365 | 95.59011 | 4.513414
3505.9 | 92.7697 | 1.584 | 16012.585 | 20.33 |  | 0.8776933 | 95.57978 | 4.502125
3507.9 | 92.7625 | 1.576 | 16014.926 | 20.53 |  | 0.8779905 | 95.57013 | 4.49157
3509.1 | 92.7479 | 1.56 | 16015.585 | 20.59 |  | 0.8780798 | 95.55478 | 4.474794
3509.9 | 92.7381 | 1.55 | 16013.73 | 20.57 |  | 0.8780638 | 95.5449 | 4.463988
3511.9 | 92.7441 | 1.556 | 16011.441 | 20.43 |  | 0.8778616 | 95.55248 | 4.47228
3513.6 | 92.7557 | 1.569 | 16009.153 | 20.3 |  | 0.8776747 | 95.56553 | 4.486538
3515.4 | 92.7465 | 1.559 | 16008.722 | 20.23 |  | 0.8775671 | 95.55726 | 4.477507
3517.2 | 92.7563 | 1.57 | 16008.87 | 20.18 |  | 0.8774863 | 95.56783 | 4.489057
3517.6 | 92.7439 | 1.556 | 16008.277 | 20.19 |  | 0.8775073 | 95.55516 | 4.475207
3518 | 92.755 | 1.568 | 16008.72 | 20.18 |  | 0.8774876 | 95.5665 | 4.487602
3518.3 | 92.7447 | 1.557 | 16008.857 | 20.18 |  | 0.8774864 | 95.55623 | 4.476371
3519.7 | 92.7544 | 1.567 | 16009.868 | 20.19 |  | 0.8774938 | 95.56598 | 4.48704
3521.7 | 92.7458 | 1.558 | 16008.441 | 20.18 |  | 0.87749 | 95.55724 | 4.477481
3522.5 | 92.7553 | 1.568 | 16008.365 | 20.18 |  | 0.8774906 | 95.56673 | 4.487851
3524.1 | 92.7449 | 1.557 | 16009.072 | 20.18 |  | 0.8774846 | 95.55647 | 4.476637
3525.1 | 92.7575 | 1.571 | 16008.286 | 20.18 |  | 0.8774913 | 95.56891 | 4.490239
3526.1 | 92.7442 | 1.556 | 16009.348 | 20.19 |  | 0.8774982 | 95.55568 | 4.475773
3528.1 | 92.7406 | 1.552 | 16008.775 | 20.17 |  | 0.8774712 | 95.55226 | 4.472031
3528.9 | 92.7511 | 1.564 | 16009.095 | 20.18 |  | 0.8774844 | 95.56267 | 4.483421
3529.2 | 92.7325 | 1.543 | 16009.387 | 20.17 |  | 0.877466 | 95.54428 | 4.46331
3529.4 | 92.7499 | 1.562 | 16009.39 | 20.17 |  | 0.877466 | 95.56168 | 4.482335
3531.2 | 92.7535 | 1.566 | 16010.325 | 20.17 |  | 0.8774581 | 95.56547 | 4.486478
3531.6 | 92.7684 | 1.583 | 15534.478 | 20.02 |  | 0.8812529 | 95.48644 | 4.400066
3531.8 | 92.8215 | 1.641 | 15200.037 | 19.82 |  | 0.8837714 | 95.47525 | 4.387837
3532 | 92.9214 | 1.75 | 14837.19 | 19.61 |  | 0.8865159 | 95.50564 | 4.421058
3532.2 | 93.0258 | 1.865 | 14510.478 | 19.43 |  | 0.889001 | 95.54762 | 4.466958
3532.3 | 93.0997 | 1.946 | 14177.067 | 19.29 |  | 0.891598 | 95.55757 | 4.477842
3532.5 | 93.1607 | 2.012 | 13856.345 | 19.18 |  | 0.8941269 | 95.55708 | 4.477299
3532.7 | 93.2128 | 2.069 | 13563.353 | 19.12 |  | 0.8964866 | 95.55281 | 4.472636
3532.9 | 93.2578 | 2.119 | 13245.266 | 19.03 |  | 0.8990096 | 95.53722 | 4.455592
3533.1 | 93.3126 | 2.179 | 12960.928 | 19 |  | 0.9013231 | 95.53759 | 4.455997
3533.3 | 93.3273 | 2.195 | 13026.044 | 18.99 |  | 0.9007728 | 95.56491 | 4.485868
3533.7 | 93.3088 | 2.174 | 12997.877 | 19.25 |  | 0.90133 | 95.53821 | 4.456673
3533.9 | 93.2949 | 2.159 | 12996.574 | 19.34 |  | 0.9014527 | 95.5231 | 4.440149
3534.1 | 93.2767 | 2.139 | 12998.084 | 19.42 |  | 0.9015397 | 95.50433 | 4.419632
3534.2 | 93.2609 | 2.122 | 12998.539 | 19.47 |  | 0.901598 | 95.48808 | 4.401869
3534.4 | 93.2479 | 2.108 | 12998.92 | 19.53 |  | 0.9016692 | 95.47452 | 4.387035
3534.6 | 93.2355 | 2.094 | 12999.672 | 19.59 |  | 0.9017374 | 95.46162 | 4.372935
3534.8 | 93.224 | 2.082 | 13000.673 | 19.65 |  | 0.9018034 | 95.44967 | 4.359872
3535.2 | 93.2082 | 2.064 | 13001.607 | 19.72 |  | 0.9018823 | 95.43331 | 4.341978
3536 | 93.1965 | 2.051 | 13002.571 | 19.88 |  | 0.9020718 | 95.42009 | 4.327526
3537.1 | 93.1846 | 2.038 | 13006.443 | 20.05 |  | 0.9022495 | 95.40712 | 4.313351
3538.1 | 93.1735 | 2.026 | 13007.719 | 20.21 |  | 0.9024354 | 95.39457 | 4.299627
3539.5 | 93.164 | 2.016 | 13009.464 | 20.35 |  | 0.9025927 | 95.38392 | 4.287985
3541.5 | 93.1587 | 2.01 | 13011.645 | 20.51 |  | 0.9027704 | 95.37735 | 4.280797
3542.1 | 93.149 | 2 | 13011.682 | 20.52 |  | 0.9027823 | 95.36755 | 4.270084
3543.9 | 93.1376 | 1.987 | 13010.398 | 20.56 |  | 0.9028414 | 95.35549 | 4.256891
3545.2 | 93.1472 | 1.998 | 13007.163 | 20.47 |  | 0.9027579 | 95.36542 | 4.267752
3547 | 93.157 | 2.008 | 13007.908 | 20.32 |  | 0.9025686 | 95.37695 | 4.280354
3547.6 | 93.1444 | 1.995 | 13008.079 | 20.33 |  | 0.9025794 | 95.36427 | 4.266498
3548.6 | 93.1557 | 2.007 | 13007.562 | 20.27 |  | 0.9025102 | 95.37611 | 4.279439
3550.6 | 93.1628 | 2.015 | 13007.48 | 20.24 |  | 0.9024741 | 95.38351 | 4.287531
3552.4 | 93.1536 | 2.005 | 13007.438 | 20.16 |  | 0.9023764 | 95.37515 | 4.27839
3553.8 | 93.1647 | 2.017 | 13006.643 | 20.22 |  | 0.9024564 | 95.38546 | 4.289666
3554.3 | 93.1509 | 2.002 | 13007.552 | 20.27 |  | 0.9025103 | 95.37131 | 4.274189
3554.5 | 93.1619 | 2.014 | 13007.166 | 20.17 |  | 0.9023909 | 95.38329 | 4.287292
3554.9 | 93.1506 | 2.001 | 13007.689 | 20.17 |  | 0.9023866 | 95.37209 | 4.275046
3555.7 | 93.162 | 2.014 | 13007.889 | 20.18 |  | 0.9023973 | 95.38342 | 4.287437
3557.3 | 93.1485 | 1.999 | 13008.041 | 20.2 |  | 0.9024206 | 95.36974 | 4.272476
3557.4 | 93.1586 | 2.01 | 13007.65 | 20.18 |  | 0.9023992 | 95.37998 | 4.283669
3558.2 | 93.1484 | 1.999 | 13008.347 | 20.17 |  | 0.9023813 | 95.37002 | 4.272778
3559.2 | 93.1588 | 2.01 | 13007.924 | 20.18 |  | 0.902397 | 95.38023 | 4.283945
3561 | 93.1473 | 1.998 | 13007.946 | 20.2 |  | 0.9024213 | 95.36852 | 4.271145
3563 | 93.1551 | 2.006 | 13006.953 | 20.17 |  | 0.9023926 | 95.37645 | 4.279813
3563.6 | 93.1432 | 1.993 | 13007.135 | 20.12 |  | 0.9023298 | 95.36511 | 4.267419
3564.1 | 93.1518 | 2.003 | 13009.004 | 20.19 |  | 0.9024005 | 95.37333 | 4.276401
3564.6 | 93.193 | 2.048 | 12507.235 | 19.95 |  | 0.9061806 | 95.32168 | 4.219925
3564.7 | 93.2439 | 2.103 | 12241.348 | 19.81 |  | 0.9081682 | 95.32376 | 4.2222
3564.9 | 93.3008 | 2.166 | 11963.205 | 19.63 |  | 0.91021 | 95.33009 | 4.22912
3565.1 | 93.3521 | 2.222 | 11713.319 | 19.53 |  | 0.9121137 | 95.33553 | 4.235071
3565.3 | 93.3979 | 2.272 | 11463.893 | 19.41 |  | 0.9139909 | 95.3359 | 4.235478
3565.5 | 93.4395 | 2.318 | 11217.381 | 19.34 |  | 0.9158964 | 95.33233 | 4.231579
3565.7 | 93.4731 | 2.354 | 10971.763 | 19.25 |  | 0.9177716 | 95.32127 | 4.219487
3566.1 | 93.4893 | 2.372 | 10939.273 | 19.35 |  | 0.9181328 | 95.33065 | 4.229735
3566.3 | 93.4748 | 2.356 | 11073.559 | 19.46 |  | 0.9171717 | 95.34 | 4.239963
3566.5 | 93.4538 | 2.333 | 10955.45 | 19.52 |  | 0.9181754 | 95.29671 | 4.192633
3567 | 93.4436 | 2.322 | 10921.757 | 19.61 |  | 0.9185344 | 95.27956 | 4.173882
3567.2 | 93.4328 | 2.31 | 10922.386 | 19.62 |  | 0.9185395 | 95.2688 | 4.162109
3567.6 | 93.4146 | 2.29 | 10924.282 | 19.72 |  | 0.9186248 | 95.25012 | 4.141687
3568 | 93.4048 | 2.28 | 10924.702 | 19.82 |  | 0.9187216 | 95.23957 | 4.130153
3569 | 93.3944 | 2.268 | 10926.785 | 19.98 |  | 0.9188651 | 95.22823 | 4.117756
3569.5 | 93.3811 | 2.254 | 10928.042 | 20.03 |  | 0.9189051 | 95.21475 | 4.103016
3571.5 | 93.3788 | 2.251 | 10930.75 | 20.25 |  | 0.9191029 | 95.21113 | 4.099063
3571.7 | 93.3689 | 2.24 | 10929.9 | 20.31 |  | 0.9191693 | 95.20058 | 4.087529
3572.5 | 93.3594 | 2.23 | 10930.406 | 20.36 |  | 0.919215 | 95.19077 | 4.076795
3574.5 | 93.3626 | 2.233 | 10932.763 | 20.49 |  | 0.9193253 | 95.19333 | 4.079598
3575.1 | 93.3533 | 2.223 | 10933.441 | 20.55 |  | 0.9193794 | 95.18366 | 4.069027
3576.3 | 93.342 | 2.211 | 10932.732 | 20.57 |  | 0.9194048 | 95.17207 | 4.056351
3577.9 | 93.3541 | 2.224 | 10929.354 | 20.47 |  | 0.9193323 | 95.18437 | 4.069801
3579.9 | 93.3523 | 2.222 | 10929.361 | 20.34 |  | 0.9192033 | 95.18364 | 4.069002
3580.2 | 93.3625 | 2.233 | 10929.058 | 20.36 |  | 0.9192256 | 95.19362 | 4.079914
3582.2 | 93.3619 | 2.233 | 10929.048 | 20.24 |  | 0.9191064 | 95.194 | 4.080335
3584.2 | 93.3579 | 2.228 | 10928.53 | 20.19 |  | 0.9190607 | 95.19032 | 4.076307
3586.2 | 93.3625 | 2.233 | 10928.968 | 20.21 |  | 0.9190772 | 95.19484 | 4.081244
3587.9 | 93.372 | 2.244 | 10929.239 | 20.19 |  | 0.9190551 | 95.20455 | 4.091866
3589.1 | 93.3617 | 2.232 | 10927.041 | 20.17 |  | 0.9190526 | 95.19401 | 4.080343
3591.1 | 93.3586 | 2.229 | 10929.86 | 20.23 |  | 0.91909 | 95.19093 | 4.076979
3593.1 | 93.36 | 2.231 | 10929.686 | 20.14 |  | 0.9190018 | 95.19304 | 4.079285
3595.1 | 93.3537 | 2.224 | 10928.933 | 20.18 |  | 0.9190476 | 95.18628 | 4.071886
3595.5 | 93.3633 | 2.234 | 10929.687 | 20.18 |  | 0.9190416 | 95.19601 | 4.082533
3596.7 | 93.3605 | 2.231 | 10929.56 | 20.16 |  | 0.9190227 | 95.19336 | 4.079626
3597.1 | 93.3736 | 2.246 | 10611.341 | 20.08 |  | 0.9214546 | 95.14888 | 4.030998
3597.2 | 93.4081 | 2.283 | 10391.585 | 19.96 |  | 0.9230701 | 95.14428 | 4.025971
3597.4 | 93.4481 | 2.327 | 10173.842 | 19.82 |  | 0.9246517 | 95.14581 | 4.027637
3597.6 | 93.4974 | 2.381 | 9950.002 | 19.72 |  | 0.9263186 | 95.15533 | 4.038053
3597.8 | 93.5379 | 2.425 | 9741.368 | 19.58 |  | 0.9278306 | 95.1592 | 4.04228
3598 | 93.5629 | 2.453 | 9542.519 | 19.5 |  | 0.9293189 | 95.14899 | 4.031122
3598.2 | 93.5869 | 2.479 | 9352.133 | 19.44 |  | 0.9307573 | 95.13926 | 4.020485
3598.4 | 93.6047 | 2.499 | 9159.142 | 19.37 |  | 0.9322064 | 95.12303 | 4.002735
3598.5 | 93.6159 | 2.511 | 8978.605 | 19.39 |  | 0.9336299 | 95.10193 | 3.979666
3598.9 | 93.5989 | 2.492 | 8987.773 | 19.42 |  | 0.9335827 | 95.08637 | 3.962654
3599.5 | 93.5827 | 2.474 | 8945.171 | 19.57 |  | 0.9340341 | 95.06165 | 3.935621
3599.6 | 93.5733 | 2.464 | 8946.302 | 19.57 |  | 0.9340253 | 95.05245 | 3.925564
3599.8 | 93.5588 | 2.448 | 8947.183 | 19.64 |  | 0.9340743 | 95.03766 | 3.909398
3600.2 | 93.5465 | 2.435 | 8945.988 | 19.64 |  | 0.9340836 | 95.02515 | 3.895717
3600.6 | 93.529 | 2.416 | 8947.595 | 19.78 |  | 0.9341826 | 95.00705 | 3.87593
3601.6 | 93.5182 | 2.404 | 8950.484 | 19.92 |  | 0.9342716 | 94.99588 | 3.863718
3602.2 | 93.5051 | 2.389 | 8949.029 | 20.01 |  | 0.9343543 | 94.98196 | 3.848493
3603.1 | 93.4918 | 2.375 | 8951.226 | 20.12 |  | 0.9344245 | 94.96835 | 3.833621
3605.1 | 93.4858 | 2.368 | 8952.236 | 20.29 |  | 0.9345511 | 94.96147 | 3.826089
3606.1 | 93.4751 | 2.357 | 8953.585 | 20.43 |  | 0.9346512 | 94.95013 | 3.813691
3608.1 | 93.4808 | 2.363 | 8954.776 | 20.52 |  | 0.9347129 | 94.95547 | 3.819537
3608.9 | 93.4709 | 2.352 | 8954.147 | 20.54 |  | 0.9347335 | 94.94534 | 3.808454
3610.9 | 93.4726 | 2.354 | 8952.063 | 20.57 |  | 0.9347731 | 94.94648 | 3.809705
3612.9 | 93.4794 | 2.361 | 8951.243 | 20.36 |  | 0.934614 | 94.95445 | 3.81842
3614.9 | 93.485 | 2.367 | 8950.859 | 20.31 |  | 0.9345775 | 94.9603 | 3.824811
3616.9 | 93.4887 | 2.372 | 8952.553 | 20.23 |  | 0.9345013 | 94.9648 | 3.829733
3618.9 | 93.482 | 2.364 | 8952.926 | 20.24 |  | 0.9345063 | 94.9581 | 3.822411
3619.4 | 93.4911 | 2.374 | 8952.584 | 20.21 |  | 0.9344852 | 94.96733 | 3.8325
3621.4 | 93.4865 | 2.369 | 8952.795 | 20.19 |  | 0.9344678 | 94.96289 | 3.827649
3623.4 | 93.4899 | 2.373 | 8952.38 | 20.2 |  | 0.9344789 | 94.96616 | 3.831218
3625.4 | 93.483 | 2.365 | 8953.408 | 20.24 |  | 0.9345026 | 94.95919 | 3.823598
3626 | 93.4944 | 2.378 | 8953.899 | 20.21 |  | 0.9344751 | 94.97086 | 3.836363
3627.6 | 93.4833 | 2.366 | 8953.939 | 20.22 |  | 0.9344827 | 94.95971 | 3.824166
3629.6 | 93.4861 | 2.369 | 8953.886 | 20.21 |  | 0.9344752 | 94.96256 | 3.827286
3629.6 | 93.4861 | 2.369 | 8953.886 | 20.21 |  | 0.9344752 | 94.96256 | 3.827286
3630 | 93.5029 | 2.387 | 8670.217 | 20.11 |  | 0.9365793 | 94.92986 | 3.791532
3630.2 | 93.5301 | 2.417 | 8486.462 | 20 |  | 0.9379074 | 94.92536 | 3.786615
3630.3 | 93.5607 | 2.45 | 8320.12 | 19.86 |  | 0.9390806 | 94.92756 | 3.789015
3630.5 | 93.584 | 2.476 | 8143.705 | 19.81 |  | 0.9403974 | 94.92023 | 3.781004
3630.7 | 93.6048 | 2.499 | 7972.307 | 19.7 |  | 0.9416326 | 94.91168 | 3.771657
3630.9 | 93.6257 | 2.522 | 7818.197 | 19.62 |  | 0.9427569 | 94.90614 | 3.765599
3631.1 | 93.6377 | 2.535 | 7662.484 | 19.55 |  | 0.9439003 | 94.89142 | 3.749502
3631.3 | 93.651 | 2.549 | 7518.461 | 19.53 |  | 0.9449871 | 94.87982 | 3.736824
3631.7 | 93.6617 | 2.561 | 7230.707 | 19.45 |  | 0.9471294 | 94.84114 | 3.694531
3632.5 | 93.6306 | 2.527 | 6995.254 | 19.51 |  | 0.9489561 | 94.7692 | 3.61588
3632.8 | 93.6137 | 2.508 | 6966.19 | 19.55 |  | 0.9492008 | 94.74713 | 3.591741
3633 | 93.5951 | 2.488 | 6971.041 | 19.59 |  | 0.9491882 | 94.72918 | 3.572115
3633.4 | 93.5828 | 2.475 | 6971.829 | 19.69 |  | 0.9492425 | 94.71655 | 3.558313
3633.8 | 93.5663 | 2.456 | 6972.07 | 19.77 |  | 0.9492889 | 94.69973 | 3.539916
3634.8 | 93.5493 | 2.438 | 6973.742 | 19.88 |  | 0.9493425 | 94.68251 | 3.521091
3636.4 | 93.5361 | 2.423 | 6975.51 | 20.09 |  | 0.9494553 | 94.66865 | 3.505938
3637.4 | 93.5268 | 2.413 | 6976.567 | 20.24 |  | 0.9495372 | 94.65884 | 3.495218
3639.4 | 93.5181 | 2.404 | 6977.614 | 20.37 |  | 0.9496071 | 94.64973 | 3.485252
3641.4 | 93.5131 | 2.398 | 6982.472 | 20.51 |  | 0.9496542 | 94.64492 | 3.479995
3642.7 | 93.5015 | 2.386 | 6981.854 | 20.55 |  | 0.9496827 | 94.63303 | 3.466997
3643.7 | 93.511 | 2.396 | 6980.369 | 20.57 |  | 0.9497058 | 94.64219 | 3.477007
3645.7 | 93.5201 | 2.406 | 6978.705 | 20.51 |  | 0.9496825 | 94.65128 | 3.486944
3647.7 | 93.5233 | 2.409 | 6979.268 | 20.36 |  | 0.9495887 | 94.65526 | 3.491297
3649.5 | 93.5337 | 2.421 | 6978.897 | 20.33 |  | 0.9495736 | 94.66573 | 3.502748
3651.5 | 93.5296 | 2.416 | 6978.741 | 20.29 |  | 0.9495508 | 94.66179 | 3.498436
3653.5 | 93.5339 | 2.421 | 6977.5 | 20.24 |  | 0.9495302 | 94.6661 | 3.503155
3655.5 | 93.5319 | 2.419 | 6978.958 | 20.19 |  | 0.9494893 | 94.66458 | 3.501492
3657.5 | 93.5285 | 2.415 | 6978.754 | 20.18 |  | 0.9494849 | 94.66119 | 3.497786
3659.5 | 93.5243 | 2.41 | 6977.64 | 20.19 |  | 0.9494992 | 94.65676 | 3.492935
3661.5 | 93.5269 | 2.413 | 6979.018 | 20.19 |  | 0.9494889 | 94.65959 | 3.496036
3663 | 93.5264 | 2.413 | 6978.986 | 20.14 |  | 0.9494592 | 94.65932 | 3.495734
3663.6 | 93.5505 | 2.439 | 6690.371 | 20.08 |  | 0.9515933 | 94.63435 | 3.468438
3663.7 | 93.5623 | 2.452 | 6574.644 | 20.01 |  | 0.952422 | 94.62673 | 3.460106
3663.9 | 93.5781 | 2.469 | 6454.729 | 19.88 |  | 0.9532493 | 94.62267 | 3.455669
3664.3 | 93.5965 | 2.49 | 6235.126 | 19.78 |  | 0.954842 | 94.60419 | 3.435466
3664.9 | 93.6081 | 2.502 | 5887.661 | 19.63 |  | 0.9573658 | 94.55762 | 3.38454
3665.7 | 93.5969 | 2.49 | 5480.19 | 19.51 |  | 0.9603503 | 94.47832 | 3.297839
3666 | 93.5833 | 2.475 | 5291.458 | 19.46 |  | 0.9617333 | 94.43328 | 3.248601
3666.4 | 93.5707 | 2.461 | 5111.084 | 19.42 |  | 0.9630573 | 94.39069 | 3.202035
3666.8 | 93.5486 | 2.437 | 4945.445 | 19.41 |  | 0.964283 | 94.34104 | 3.147744
3667.2 | 93.5338 | 2.421 | 4781.072 | 19.41 |  | 0.9655014 | 94.29893 | 3.101708
3667.4 | 93.5176 | 2.403 | 4707.594 | 19.39 |  | 0.9660374 | 94.27061 | 3.070738
3667.8 | 93.5007 | 2.385 | 4565.593 | 19.42 |  | 0.9670991 | 94.23012 | 3.026468
3668 | 93.4898 | 2.373 | 4490.001 | 19.42 |  | 0.9676573 | 94.20673 | 3.000894
3668.2 | 93.4753 | 2.357 | 4423.21 | 19.4 |  | 0.9681426 | 94.18125 | 2.973046
3668.6 | 93.4568 | 2.337 | 4283.93 | 19.46 |  | 0.9691908 | 94.13965 | 2.927553
3668.7 | 93.4446 | 2.323 | 4221.507 | 19.47 |  | 0.9696536 | 94.11715 | 2.902959
3668.9 | 93.4326 | 2.31 | 4161.194 | 19.47 |  | 0.970097 | 94.09524 | 2.879002
3669.3 | 93.4084 | 2.284 | 4045.679 | 19.52 |  | 0.9709623 | 94.05196 | 2.831683
3669.5 | 93.3969 | 2.271 | 3986.352 | 19.49 |  | 0.9713874 | 94.03081 | 2.808558
3669.7 | 93.3851 | 2.258 | 3940.827 | 19.54 |  | 0.9717376 | 94.01144 | 2.787378
3669.8 | 93.3512 | 2.221 | 4072.897 | 19.62 |  | 0.9707966 | 93.99898 | 2.773756
3670.4 | 93.3314 | 2.199 | 4031.949 | 19.76 |  | 0.9711435 | 93.97213 | 2.744401
3671 | 93.3198 | 2.187 | 3980.189 | 19.84 |  | 0.9715483 | 93.95187 | 2.722248
3671.4 | 93.3037 | 2.169 | 4028.767 | 19.94 |  | 0.9712269 | 93.94348 | 2.713073
3672.4 | 93.2929 | 2.157 | 4037.223 | 20.1 |  | 0.9712186 | 93.93368 | 2.702356
3674.4 | 93.292 | 2.156 | 4037.222 | 20.3 |  | 0.9712851 | 93.9323 | 2.700847
3676.4 | 93.2871 | 2.151 | 4039.668 | 20.46 |  | 0.9713205 | 93.92741 | 2.695506
3678.4 | 93.2842 | 2.148 | 4041.25 | 20.53 |  | 0.9713322 | 93.9246 | 2.692434
3680.4 | 93.2836 | 2.147 | 4039.519 | 20.54 |  | 0.9713481 | 93.92369 | 2.691443
3681.7 | 93.2932 | 2.157 | 4040.477 | 20.5 |  | 0.9713279 | 93.93355 | 2.702215
3683.8 | 93.3019 | 2.167 | 4039.548 | 20.41 |  | 0.9713048 | 93.94231 | 2.711798
3685.8 | 93.305 | 2.17 | 4038.524 | 20.33 |  | 0.9712856 | 93.94544 | 2.715214
3687.8 | 93.3134 | 2.18 | 4036.842 | 20.29 |  | 0.9712846 | 93.95366 | 2.724203
3689.8 | 93.3129 | 2.179 | 4038.755 | 20.26 |  | 0.9712607 | 93.95354 | 2.724077
3691.8 | 93.3098 | 2.176 | 4037.883 | 20.24 |  | 0.9712604 | 93.95035 | 2.720584
3693.8 | 93.3108 | 2.177 | 4038.072 | 20.22 |  | 0.9712523 | 93.95143 | 2.721764
3695.8 | 93.3111 | 2.177 | 4038.922 | 20.24 |  | 0.9712528 | 93.95182 | 2.722191
3697.8 | 93.3116 | 2.178 | 4038.8 | 20.18 |  | 0.9712337 | 93.95244 | 2.722874
3699.8 | 93.309 | 2.175 | 4040.585 | 20.21 |  | 0.9712307 | 93.95006 | 2.720271
3700.5 | 93.31 | 2.176 | 4038.428 | 20.18 |  | 0.9712364 | 93.95078 | 2.721058
3701 | 93.3194 | 2.186 | 3919.25 | 20.14 |  | 0.9720903 | 93.94081 | 2.710155
3701.8 | 93.3064 | 2.172 | 3702.167 | 20.03 |  | 0.9736335 | 93.89268 | 2.657533
3702.1 | 93.2922 | 2.156 | 3603.656 | 19.98 |  | 0.9743339 | 93.86257 | 2.624608
3702.5 | 93.2769 | 2.14 | 3506.136 | 19.94 |  | 0.9750301 | 93.83151 | 2.590654
3702.7 | 93.2667 | 2.128 | 3461.828 | 19.94 |  | 0.9753515 | 93.81412 | 2.571641
3703.1 | 93.2489 | 2.109 | 3372.123 | 19.88 |  | 0.9759853 | 93.7819 | 2.536411
3703.3 | 93.2395 | 2.099 | 3331.514 | 19.89 |  | 0.9762824 | 93.7659 | 2.518921
3703.5 | 93.2278 | 2.086 | 3291.366 | 19.87 |  | 0.9765679 | 93.74774 | 2.499066
3703.6 | 93.218 | 2.075 | 3251.431 | 19.86 |  | 0.9768545 | 93.7315 | 2.481308
3703.8 | 93.2063 | 2.062 | 3210.041 | 19.85 |  | 0.9771517 | 93.71313 | 2.461219
3704 | 93.1956 | 2.051 | 3171.758 | 19.84 |  | 0.9774262 | 93.69626 | 2.442776
3704.2 | 93.183 | 2.037 | 3132.085 | 19.82 |  | 0.9777082 | 93.67729 | 2.422034
3704.4 | 93.1705 | 2.023 | 3094.566 | 19.82 |  | 0.9779797 | 93.65873 | 2.401745
3704.6 | 93.1588 | 2.01 | 3056.354 | 19.82 |  | 0.9782562 | 93.64087 | 2.382212
3704.8 | 93.1466 | 1.997 | 3018.727 | 19.79 |  | 0.9785208 | 93.62265 | 2.362297
3705 | 93.1332 | 1.982 | 2981.997 | 19.83 |  | 0.9787961 | 93.60326 | 2.341099
3705.2 | 93.1207 | 1.969 | 2945.441 | 19.79 |  | 0.9790506 | 93.58494 | 2.321069
3705.4 | 93.1087 | 1.955 | 2912.862 | 19.74 |  | 0.9792741 | 93.56778 | 2.302305
3705.6 | 93.0956 | 1.941 | 2876.83 | 19.79 |  | 0.9795462 | 93.5488 | 2.281551
3705.8 | 93.0828 | 1.927 | 2843.158 | 19.81 |  | 0.9797939 | 93.53055 | 2.2616
3706 | 93.0704 | 1.913 | 2812.397 | 19.78 |  | 0.980009 | 93.51325 | 2.242689
3706.2 | 93.0567 | 1.898 | 2780.742 | 19.8 |  | 0.980242 | 93.49444 | 2.222114
3706.4 | 93.0434 | 1.884 | 2750.616 | 19.76 |  | 0.9804502 | 93.47636 | 2.202351
3706.6 | 93.0315 | 1.871 | 2719.426 | 19.75 |  | 0.980673 | 93.45947 | 2.183882
3706.7 | 93.0214 | 1.86 | 2692.043 | 19.74 |  | 0.9808682 | 93.44499 | 2.168051
3706.9 | 93.0086 | 1.846 | 2660.838 | 19.78 |  | 0.9811019 | 93.42712 | 2.148516
3707.1 | 92.9945 | 1.83 | 2632.642 | 19.77 |  | 0.9813029 | 93.40852 | 2.128174
3707.3 | 92.984 | 1.819 | 2601.021 | 19.79 |  | 0.9815349 | 93.39292 | 2.11112
3707.5 | 92.9727 | 1.806 | 2576.236 | 19.77 |  | 0.9817091 | 93.37768 | 2.094457
3707.7 | 92.9604 | 1.793 | 2551.351 | 19.76 |  | 0.9818862 | 93.36141 | 2.076668
3707.9 | 92.9483 | 1.78 | 2524.915 | 19.76 |  | 0.9820765 | 93.34508 | 2.058811
3708.1 | 92.9368 | 1.767 | 2498.614 | 19.76 |  | 0.9822657 | 93.32937 | 2.041636
3708.3 | 92.9228 | 1.752 | 2473.496 | 19.77 |  | 0.9824484 | 93.31134 | 2.021921
3708.5 | 92.912 | 1.74 | 2449.961 | 19.77 |  | 0.9826176 | 93.29677 | 2.005998
3708.7 | 92.8983 | 1.725 | 2424.183 | 19.74 |  | 0.9827971 | 93.27899 | 1.986559
3708.9 | 92.8871 | 1.713 | 2401.488 | 19.73 |  | 0.9829583 | 93.26418 | 1.970364
3709 | 92.8747 | 1.699 | 2381.751 | 19.77 |  | 0.9831079 | 93.24857 | 1.9533
3709.2 | 92.8637 | 1.687 | 2357.735 | 19.76 |  | 0.9832785 | 93.23375 | 1.937095
3709.4 | 92.8526 | 1.675 | 2335.03 | 19.81 |  | 0.9834511 | 93.21896 | 1.920923
3709.6 | 92.8401 | 1.661 | 2313.059 | 19.75 |  | 0.9835975 | 93.20303 | 1.90351
3709.8 | 92.8268 | 1.647 | 2289.784 | 19.81 |  | 0.9837758 | 93.18594 | 1.884824
3710 | 92.814 | 1.633 | 2268.862 | 19.78 |  | 0.9839204 | 93.16985 | 1.867224
3710.2 | 92.8037 | 1.621 | 2247.802 | 19.77 |  | 0.9840697 | 93.1562 | 1.852305
3710.4 | 92.7907 | 1.607 | 2226.069 | 19.75 |  | 0.984222 | 93.13976 | 1.834332
3710.6 | 92.7797 | 1.595 | 2206.764 | 19.79 |  | 0.9843676 | 93.12564 | 1.818888
3710.8 | 92.7673 | 1.582 | 2187.036 | 19.78 |  | 0.9845073 | 93.11011 | 1.801909
3711 | 92.7547 | 1.568 | 2167.178 | 19.8 |  | 0.9846532 | 93.09432 | 1.784649
3711.2 | 92.7435 | 1.556 | 2148.724 | 19.78 |  | 0.9847819 | 93.08021 | 1.769219
3711.4 | 92.7298 | 1.541 | 2128.288 | 19.81 |  | 0.9849335 | 93.06322 | 1.750645
3711.6 | 92.7183 | 1.528 | 2108.208 | 19.79 |  | 0.9850739 | 93.04855 | 1.734605
3711.8 | 92.7071 | 1.516 | 2090.309 | 19.82 |  | 0.9852072 | 93.03447 | 1.719209
3711.9 | 92.6959 | 1.503 | 2074.598 | 19.79 |  | 0.9853146 | 93.02081 | 1.704271
3712.1 | 92.6851 | 1.492 | 2058.527 | 19.83 |  | 0.9854363 | 93.00741 | 1.689619
3712.3 | 92.6737 | 1.479 | 2041.853 | 19.8 |  | 0.9855507 | 92.99339 | 1.674296
3712.5 | 92.6625 | 1.467 | 2024.208 | 19.86 |  | 0.9856868 | 92.97932 | 1.658911
3712.7 | 92.6519 | 1.455 | 2009.358 | 19.86 |  | 0.985793 | 92.96636 | 1.644743
3712.9 | 92.6407 | 1.443 | 1993.601 | 19.87 |  | 0.9859072 | 92.95265 | 1.629751
3713.1 | 92.6293 | 1.43 | 1976.548 | 19.86 |  | 0.9860275 | 92.93855 | 1.614339
3713.3 | 92.6175 | 1.417 | 1959.827 | 19.82 |  | 0.9861407 | 92.92414 | 1.598585
3713.4 | 92.6067 | 1.406 | 1946.185 | 19.86 |  | 0.9862445 | 92.91114 | 1.584362
3713.6 | 92.5964 | 1.394 | 1928.959 | 19.88 |  | 0.9863707 | 92.89808 | 1.57009
3713.8 | 92.5852 | 1.382 | 1914.168 | 19.86 |  | 0.9864732 | 92.88456 | 1.555303
3714 | 92.5743 | 1.37 | 1902.68 | 19.87 |  | 0.9865568 | 92.87183 | 1.541383
3714.2 | 92.5648 | 1.36 | 1888.86 | 19.85 |  | 0.9866524 | 92.86016 | 1.528624
3714.4 | 92.5545 | 1.349 | 1875.108 | 19.86 |  | 0.9867522 | 92.84767 | 1.514968
3714.5 | 92.5444 | 1.337 | 1861.941 | 19.88 |  | 0.9868492 | 92.83546 | 1.501621
3714.7 | 92.5343 | 1.326 | 1847.534 | 19.84 |  | 0.986946 | 92.82312 | 1.488128
3714.9 | 92.524 | 1.315 | 1834.13 | 19.88 |  | 0.9870476 | 92.81065 | 1.474501
3715.1 | 92.514 | 1.304 | 1821.271 | 19.88 |  | 0.9871394 | 92.79862 | 1.461341
3715.3 | 92.5042 | 1.293 | 1808.411 | 19.86 |  | 0.9872282 | 92.7868 | 1.448422
3715.5 | 92.4933 | 1.282 | 1795.746 | 19.86 |  | 0.9873186 | 92.7739 | 1.434313
3715.7 | 92.4817 | 1.269 | 1781.87 | 19.86 |  | 0.9874175 | 92.7601 | 1.419229
3715.9 | 92.4712 | 1.257 | 1769.018 | 19.85 |  | 0.9875078 | 92.74758 | 1.405536
3716.1 | 92.4599 | 1.245 | 1755.236 | 19.92 |  | 0.987616 | 92.73403 | 1.390722
3716.3 | 92.4507 | 1.235 | 1743.423 | 19.92 |  | 0.9877001 | 92.72296 | 1.378621
3716.4 | 92.4407 | 1.224 | 1732.727 | 19.95 |  | 0.9877805 | 92.71124 | 1.365807
3716.6 | 92.4309 | 1.213 | 1721.406 | 19.92 |  | 0.987857 | 92.69968 | 1.353167
3716.8 | 92.4212 | 1.203 | 1709.291 | 19.86 |  | 0.987935 | 92.68812 | 1.34053
3717 | 92.4115 | 1.192 | 1698.983 | 19.91 |  | 0.9880153 | 92.67675 | 1.328091
3717.4 | 92.3937 | 1.172 | 1675.175 | 19.92 |  | 0.9881862 | 92.65517 | 1.304506
3717.6 | 92.3843 | 1.162 | 1665.037 | 19.94 |  | 0.9882611 | 92.64415 | 1.292458
3717.7 | 92.3747 | 1.152 | 1654.026 | 19.95 |  | 0.9883408 | 92.63281 | 1.280051
3717.9 | 92.3654 | 1.141 | 1646.036 | 19.95 |  | 0.9883977 | 92.62224 | 1.268503
3718.1 | 92.3555 | 1.131 | 1634.843 | 19.89 |  | 0.9884694 | 92.61063 | 1.255806
3718.3 | 92.3461 | 1.12 | 1623.909 | 19.93 |  | 0.9885525 | 92.59947 | 1.243602
3718.5 | 92.3369 | 1.11 | 1613.321 | 19.91 |  | 0.9886252 | 92.58862 | 1.231735
3718.9 | 92.3178 | 1.089 | 1594.041 | 19.93 |  | 0.988765 | 92.56646 | 1.207506
3719.2 | 92.3 | 1.07 | 1575.897 | 19.9 |  | 0.9888902 | 92.54582 | 1.184944
3719.4 | 92.2906 | 1.06 | 1565.629 | 19.98 |  | 0.9889733 | 92.53473 | 1.17282
3719.6 | 92.2807 | 1.049 | 1555.703 | 19.99 |  | 0.9890451 | 92.52326 | 1.160275
3720 | 92.2619 | 1.028 | 1536.865 | 19.91 |  | 0.9891691 | 92.50156 | 1.136548
3720.4 | 92.2444 | 1.009 | 1518.84 | 19.95 |  | 0.9893021 | 92.48118 | 1.114271
3720.8 | 92.2262 | 0.989 | 1495.402 | 19.95 |  | 0.9894687 | 92.45929 | 1.090334
3721.1 | 92.2088 | 0.97 | 1482.379 | 19.97 |  | 0.9895636 | 92.43982 | 1.069049
3721.5 | 92.1947 | 0.955 | 1473.949 | 19.93 |  | 0.9896187 | 92.42442 | 1.052216
3721.9 | 92.1853 | 0.944 | 1470.868 | 19.95 |  | 0.989643 | 92.41452 | 1.041391
3722.5 | 92.1747 | 0.933 | 1467.767 | 19.99 |  | 0.9896697 | 92.4034 | 1.029232
3722.8 | 92.1464 | 0.902 | 1630.435 | 20.06 |  | 0.988523 | 92.40068 | 1.026258
3723 | 92.2359 | 1 | 1647.897 | 20.08 |  | 0.9884016 | 92.49292 | 1.127106
3723.2 | 92.2676 | 1.034 | 1637.814 | 20.09 |  | 0.9884745 | 92.52302 | 1.160016
3724.4 | 92.254 | 1.02 | 1574.64 | 20.15 |  | 0.9889307 | 92.4994 | 1.134195
3724.8 | 92.2415 | 1.006 | 1556.431 | 20.13 |  | 0.9890574 | 92.48405 | 1.11741
3725.2 | 92.227 | 0.99 | 1537.627 | 20.16 |  | 0.9891945 | 92.46656 | 1.098289
3725.5 | 92.2112 | 0.973 | 1518.83 | 20.18 |  | 0.9893302 | 92.44779 | 1.077759
3725.9 | 92.1936 | 0.953 | 1497.233 | 20.2 |  | 0.9894856 | 92.42677 | 1.054781
3726.3 | 92.177 | 0.935 | 1486.875 | 20.22 |  | 0.9895613 | 92.40852 | 1.034831
3726.7 | 92.1644 | 0.921 | 1479.95 | 20.22 |  | 0.9896104 | 92.39483 | 1.019863
3727.1 | 92.1545 | 0.911 | 1475.594 | 20.23 |  | 0.9896424 | 92.38424 | 1.008281
3727.7 | 92.1444 | 0.899 | 1474.474 | 20.26 |  | 0.9896539 | 92.37394 | 0.9970187
3728.7 | 92.1335 | 0.888 | 1472.323 | 20.34 |  | 0.9896785 | 92.36264 | 0.9846606
3730.7 | 92.1247 | 0.878 | 1472.777 | 20.43 |  | 0.9896858 | 92.35384 | 0.9750377
3732.7 | 92.1201 | 0.873 | 1473.19 | 20.47 |  | 0.9896876 | 92.34927 | 0.9700439
3734.7 | 92.1193 | 0.872 | 1473.331 | 20.54 |  | 0.9896948 | 92.34843 | 0.9691317
3736.6 | 92.1291 | 0.883 | 1473.379 | 20.49 |  | 0.9896886 | 92.35828 | 0.9798989
3737.8 | 92.1386 | 0.893 | 1474.414 | 20.45 |  | 0.9896766 | 92.36798 | 0.9904989
3739.1 | 92.1489 | 0.904 | 1473.661 | 20.35 |  | 0.9896702 | 92.37824 | 1.001719
3741.1 | 92.1536 | 0.91 | 1475.044 | 20.3 |  | 0.9896545 | 92.3832 | 1.00714
3743.1 | 92.1535 | 0.909 | 1473.159 | 20.24 |  | 0.9896608 | 92.38285 | 1.00676
3745.1 | 92.1531 | 0.909 | 1473.236 | 20.25 |  | 0.9896615 | 92.38245 | 1.006327
3747.1 | 92.1529 | 0.909 | 1475.071 | 20.19 |  | 0.9896414 | 92.38259 | 1.006477
3749.2 | 92.1521 | 0.908 | 1474.677 | 20.18 |  | 0.989643 | 92.38174 | 1.005543
3751.2 | 92.1512 | 0.907 | 1474.505 | 20.13 |  | 0.9896384 | 92.38085 | 1.004574
3751.6 | 92.1512 | 0.907 | 1474.204 | 20.12 |  | 0.9896393 | 92.38081 | 1.004531
3752.5 | 92.1384 | 0.893 | 1449.103 | 20.14 |  | 0.9898196 | 92.36404 | 0.9861999
3752.8 | 92.1258 | 0.879 | 1433.149 | 20.11 |  | 0.9899292 | 92.34896 | 0.9697055
3753.2 | 92.1116 | 0.864 | 1418.726 | 20.1 |  | 0.9900302 | 92.3325 | 0.951708
3753.6 | 92.0973 | 0.848 | 1401.691 | 20.12 |  | 0.9901532 | 92.3155 | 0.9331272
3754 | 92.0822 | 0.831 | 1387.686 | 20.14 |  | 0.9902546 | 92.29819 | 0.9141937
3754.4 | 92.067 | 0.815 | 1374.697 | 20.12 |  | 0.9903444 | 92.28096 | 0.8953591
3754.8 | 92.0522 | 0.798 | 1359.595 | 20.12 |  | 0.9904513 | 92.26379 | 0.8765826
3755.1 | 92.0368 | 0.782 | 1345.835 | 20.09 |  | 0.9905455 | 92.24625 | 0.8574054
3755.5 | 92.021 | 0.764 | 1333.271 | 20.1 |  | 0.9906356 | 92.22847 | 0.8379643
3755.9 | 92.0059 | 0.748 | 1319.904 | 20.1 |  | 0.9907302 | 92.21127 | 0.8191591
3756.3 | 91.9903 | 0.731 | 1308.588 | 20.07 |  | 0.9908072 | 92.19391 | 0.8001833
3756.7 | 91.9754 | 0.714 | 1295.355 | 20.09 |  | 0.990903 | 92.17692 | 0.7816049
3757.1 | 91.9605 | 0.698 | 1282.789 | 20.09 |  | 0.9909919 | 92.16004 | 0.763157
3757.5 | 91.9451 | 0.681 | 1272.374 | 20.09 |  | 0.9910656 | 92.14301 | 0.744532
3757.8 | 91.9302 | 0.665 | 1258.841 | 20.11 |  | 0.9911634 | 92.12597 | 0.7259039
3758.2 | 91.9153 | 0.649 | 1248.987 | 20.08 |  | 0.9912301 | 92.10955 | 0.7079449
3758.6 | 91.9008 | 0.633 | 1236.479 | 20.16 |  | 0.9913265 | 92.09303 | 0.6898867
3759 | 91.8868 | 0.617 | 1226.848 | 20.1 |  | 0.9913887 | 92.07756 | 0.6729723
3759.4 | 91.8737 | 0.603 | 1215.509 | 20.09 |  | 0.991468 | 92.06269 | 0.6567123
3759.8 | 91.8597 | 0.588 | 1207.384 | 20.05 |  | 0.9915216 | 92.04744 | 0.6400411
3760.2 | 91.8457 | 0.572 | 1196.704 | 20.15 |  | 0.9916067 | 92.0317 | 0.6228317
3760.5 | 91.8319 | 0.557 | 1187.133 | 20.09 |  | 0.9916686 | 92.01644 | 0.6061456
3760.9 | 91.8185 | 0.543 | 1176.618 | 20.09 |  | 0.991743 | 92.00139 | 0.5896926
3761.3 | 91.8056 | 0.529 | 1166.327 | 20.11 |  | 0.9918176 | 91.98687 | 0.5738111
3761.7 | 91.7924 | 0.514 | 1159.099 | 20.04 |  | 0.9918622 | 91.97258 | 0.5581888
3762.1 | 91.7797 | 0.5 | 1149.488 | 20.06 |  | 0.991932 | 91.95836 | 0.5426427
3762.5 | 91.7669 | 0.486 | 1140.564 | 20.07 |  | 0.991996 | 91.94415 | 0.5271123
3762.8 | 91.7542 | 0.472 | 1131.286 | 20.05 |  | 0.9920598 | 91.93001 | 0.511651
3763.2 | 91.741 | 0.458 | 1124.256 | 20.11 |  | 0.9921149 | 91.91567 | 0.4959746
3763.6 | 91.7281 | 0.444 | 1115.955 | 20.04 |  | 0.9921673 | 91.90152 | 0.4804955
3764 | 91.7159 | 0.43 | 1107.22 | 20.08 |  | 0.9922326 | 91.88792 | 0.4656345
3764.4 | 91.7037 | 0.417 | 1099.938 | 20.12 |  | 0.9922876 | 91.87456 | 0.4510228
3764.8 | 91.6919 | 0.404 | 1092.598 | 20.08 |  | 0.9923359 | 91.86164 | 0.4368909
3765.2 | 91.6805 | 0.392 | 1084.525 | 20.04 |  | 0.9923895 | 91.84899 | 0.4230707
3765.6 | 91.6694 | 0.379 | 1076.567 | 20.06 |  | 0.9924475 | 91.83664 | 0.4095596
3765.9 | 91.6577 | 0.367 | 1068.851 | 20.05 |  | 0.9925011 | 91.82374 | 0.3954532
3766.3 | 91.6457 | 0.353 | 1062.688 | 20.06 |  | 0.9925455 | 91.81077 | 0.3812721
3766.7 | 91.634 | 0.341 | 1055.916 | 20.03 |  | 0.9925908 | 91.79802 | 0.36734
3767.1 | 91.6227 | 0.328 | 1047.146 | 20.05 |  | 0.9926545 | 91.78534 | 0.3534721
3767.5 | 91.6125 | 0.317 | 1042.607 | 20.06 |  | 0.9926874 | 91.77442 | 0.3415373
3767.9 | 91.6017 | 0.305 | 1033.588 | 20.06 |  | 0.9927511 | 91.76221 | 0.3281864
3768.3 | 91.5905 | 0.293 | 1027.904 | 20.04 |  | 0.9927896 | 91.75013 | 0.3149809
3768.7 | 91.5793 | 0.281 | 1023.405 | 20.06 |  | 0.992823 | 91.73822 | 0.3019538
3769.1 | 91.5688 | 0.269 | 1016.352 | 20.06 |  | 0.9928728 | 91.72662 | 0.2892675
3769.4 | 91.5579 | 0.257 | 1010.149 | 20.04 |  | 0.992915 | 91.71476 | 0.2763013
3769.8 | 91.5477 | 0.246 | 1005.488 | 20.07 |  | 0.9929503 | 91.70381 | 0.2643342
3770.2 | 91.5379 | 0.235 | 1000.35 | 20.05 |  | 0.992985 | 91.69322 | 0.2527529
3770.6 | 91.5277 | 0.224 | 993.893 | 20.08 |  | 0.9930329 | 91.68199 | 0.2404792
3771 | 91.518 | 0.214 | 987.614 | 20.08 |  | 0.9930772 | 91.67131 | 0.2288004
3771.4 | 91.5082 | 0.203 | 981.629 | 20.08 |  | 0.9931195 | 91.66058 | 0.2170627
3771.7 | 91.4983 | 0.192 | 977.79 | 20.06 |  | 0.993145 | 91.65009 | 0.2055941
3772.1 | 91.4887 | 0.182 | 971.937 | 20.07 |  | 0.9931871 | 91.63957 | 0.1940919
3772.5 | 91.4791 | 0.171 | 966.022 | 20.08 |  | 0.9932296 | 91.62904 | 0.1825793
3773.1 | 91.4653 | 0.156 | 958.835 | 20.08 |  | 0.9932803 | 91.61411 | 0.1662631
3773.7 | 91.4511 | 0.14 | 952.227 | 20.1 |  | 0.9933285 | 91.59887 | 0.1495974
3774.1 | 91.4415 | 0.13 | 947.913 | 20.1 |  | 0.9933589 | 91.5886 | 0.1383643
3774.5 | 91.4323 | 0.12 | 941.374 | 20.1 |  | 0.993405 | 91.57838 | 0.1271887
3775.1 | 91.419 | 0.105 | 935.784 | 20.12 |  | 0.9934459 | 91.56419 | 0.1116814
3775.6 | 91.4055 | 0.09 | 929.193 | 20.11 |  | 0.9934917 | 91.54967 | 0.09580118
3776.2 | 91.3925 | 0.076 | 922.77 | 20.06 |  | 0.9935333 | 91.53569 | 0.08051819
3776.8 | 91.3793 | 0.062 | 914.882 | 20.04 |  | 0.9935875 | 91.52127 | 0.06474982
3777.4 | 91.367 | 0.048 | 906.106 | 20.14 |  | 0.9936566 | 91.50755 | 0.04974957
3778 | 91.3555 | 0.036 | 898.166 | 20.06 |  | 0.9937068 | 91.49485 | 0.03586335
3779 | 91.3448 | 0.024 | 895.813 | 20.08 |  | 0.9937249 | 91.48377 | 0.02375225
3780.4 | 91.3348 | 0.013 | 894.709 | 20.09 |  | 0.9937333 | 91.47359 | 0.01262502
3781.5 | 91.3239 | 0.001 | 894.186 | 20.15 |  | 0.9937413 | 91.46258 | 0.0005865728
3782.9 | 91.3143 | -0.01 | 893.837 | 20.24 |  | 0.9937501 | 91.45288 | -0.0100166
3784.5 | 91.3047 | -0.02 | 893.857 | 20.36 |  | 0.9937585 | 91.44323 | -0.02057259
3786.5 | 91.2972 | -0.028 | 895.143 | 20.42 |  | 0.9937537 | 91.4359 | -0.02858507
3788.5 | 91.2925 | -0.033 | 895.251 | 20.47 |  | 0.9937564 | 91.43119 | -0.03373177
3790.5 | 91.2907 | -0.035 | 895.252 | 20.55 |  | 0.9937621 | 91.42936 | -0.03574179
3792.5 | 91.3016 | -0.023 | 894.471 | 20.43 |  | 0.9937591 | 91.44019 | -0.02389417
3793.5 | 91.3127 | -0.011 | 895.696 | 20.45 |  | 0.9937519 | 91.45147 | -0.0115597
3794.7 | 91.3229 | 0 | 895.109 | 20.36 |  | 0.9937497 | 91.46163 | -0.000460136
3796.7 | 91.3301 | 0.008 | 896.1 | 20.29 |  | 0.9937377 | 91.46901 | 0.007617949
3798.7 | 91.3313 | 0.009 | 895.656 | 20.21 |  | 0.9937352 | 91.47018 | 0.0088965
3800.7 | 91.3315 | 0.009 | 896.406 | 20.23 |  | 0.9937313 | 91.47049 | 0.009232554
3802.7 | 91.3314 | 0.009 | 895.455 | 20.2 |  | 0.9937359 | 91.47026 | 0.008976825
3804.7 | 91.3303 | 0.008 | 896.516 | 20.12 |  | 0.9937227 | 91.46936 | 0.007997501
3806.7 | 91.3295 | 0.007 | 896.635 | 20.14 |  | 0.9937233 | 91.46857 | 0.007132544
3808.3 | 91.3273 | 0.005 | 897.069 | 20.15 |  | 0.993721 | 91.46643 | 0.004795945