## 062315v1-sh-1
File Name |  | 062315v1.GIs~
Experiment |  | GHP ST Isotherm
Operator |  | JH
Experiment ID |  | 062315v1
Sample Name |  | RM8852 with UHPCO2 up to 45 bar
Sample Lot # |  | 20 degC (Repeat with HT outgas)
Notes |  | Aliq #3 with Kalrez (Jarod)
New pump - Run 4
Adsorbate |  | He
Drying Temp |  | 350 | °C
Heating Rate |  | 1 | °C/min
Max Drying Time |  | 840 | min
Equil Crit |  | 0.01 | wt % in | 2 | min
Run Temp |  | 25 | °C
Max Equil Time |  | 15 | min
Equil Crit |  | 0.01 | wt % in | 5 | min
Pres Steps |  | {1500.000,2500.000,5000.000,7500.000,10000.000,12500.000}
Data Logging Interval |  | 2 | min or | 0.01 | wt %
Expt Started |  | 06-23-2015
Run Started |  | 09:32:29
Elap Time | Weight | Weight | Pressure | Samp Temp
min | mg | % chg | Torrs | °C
1397 | 88.3085 | 0 | 0.118 | 24.9
1416.4 | 88.3277 | 0.022 | 1518.043 | 25.43
1433.1 | 88.3143 | 0.007 | 2467.149 | 25.41
1451.2 | 88.2767 | -0.036 | 4950.408 | 25.42
1469.2 | 88.2411 | -0.076 | 7503.196 | 25.43
1487.2 | 88.209 | -0.113 | 10048.015 | 25.42
1504.9 | 88.1771 | -0.149 | 12532.137 | 25.41

## 062315v1-sh-2
File Name |  | 062315v1.GIs~
Experiment |  | GHP ST Isotherm
Operator |  | JH
Experiment ID |  | 062315v1
Sample Name |  | RM8852 with UHPCO2 up to 45 bar
Sample Lot # |  | 20 degC (Repeat with HT outgas)
Notes |  | Aliq #3 with Kalrez (Jarod)
New pump - Run 4
Adsorbate |  | CO2
Drying Temp |  | 110 | °C
Heating Rate |  | 1 | °C/min
Max Drying Time |  | 60 | min
Equil Crit |  | 0.01 | wt % in | 2 | min
Run Temp |  | 20 | °C
Max Equil Time |  | 30 | min
Equil Crit |  | 0.01 | wt % in | 5 | min
Pres Steps |  | {300.000,500.000,700.000,1000.000,1400.000,2500.000,5000.000,7500.000,10000.000,12500.000,15000.000,17500.000,20000.000,22500.000,25000.000,27000.000,30000.000,33000.000,29000.000,27500.000,25500.000,23000.000,21000.000,18000.000,16000.000,13000.000,11000.000,9000.000,7000.000,4000.000,1500.000,900.000}
Data Logging Interval |  | 2 | min or | 0.01 | wt %
Expt Started |  | 06-23-2015
Run Started |  | 10:37:27
Corr. Buoyancy
Elap Time | Weight | Weight | Pressure | Samp Temp |  | Z | Corr. Weight | Corr. Weight %
min | mg | % chg | Torrs | °C |  | --- | g | % chg
379.9 | 88.2648 | 0 | 0.139 | 19.76 |  | 1.000006 | 88.26482 | 0
427.1 | 93.9866 | 6.483 | 302.212 | 20.16 |  | 0.9978999 | 94.0331 | 6.535198
468.5 | 95.3063 | 7.978 | 501.852 | 20.15 |  | 0.9965 | 95.38363 | 8.065286
507.2 | 96.1285 | 8.909 | 700.309 | 20.17 |  | 0.995107 | 96.23656 | 9.031611
538.6 | 97.0871 | 9.995 | 989.311 | 20.17 |  | 0.9930723 | 97.24006 | 10.16854
569.9 | 97.666 | 10.651 | 1374.536 | 20.19 |  | 0.9903532 | 97.87909 | 10.89253
601.4 | 98.5158 | 11.614 | 2481.834 | 20.2 |  | 0.9824749 | 98.90363 | 12.05328
633.3 | 99.1454 | 12.327 | 5019.165 | 20.09 |  | 0.9640229 | 99.94504 | 13.23315
665.1 | 99.2335 | 12.427 | 7522.899 | 20.24 |  | 0.9454176 | 100.455 | 13.8109
697 | 99.1304 | 12.31 | 9923.793 | 20.16 |  | 0.9269174 | 100.7743 | 14.1727
728.8 | 98.8971 | 12.046 | 12415.272 | 20.19 |  | 0.907203 | 100.9982 | 14.42637
760.6 | 98.5819 | 11.689 | 14926.03 | 20.21 |  | 0.8866455 | 101.1663 | 14.61683
792.5 | 98.1997 | 11.256 | 17407.83 | 20.19 |  | 0.8654995 | 101.2877 | 14.75434
824.3 | 97.7195 | 10.712 | 20062.01 | 20.22 |  | 0.8420201 | 101.3772 | 14.85573
856.2 | 97.1896 | 10.111 | 22503.096 | 20.19 |  | 0.819293 | 101.4066 | 14.88904
888.1 | 96.5154 | 9.348 | 25181.129 | 20.21 |  | 0.79319 | 101.3892 | 14.86935
919.8 | 95.9678 | 8.727 | 27129.385 | 20.23 |  | 0.7732285 | 101.3539 | 14.82933
952.1 | 95.0261 | 7.66 | 30034.017 | 20.18 |  | 0.7412579 | 101.2471 | 14.70833
984.6 | 93.8939 | 6.378 | 32966.569 | 20.18 |  | 0.7062158 | 101.0611 | 14.49765
1017 | 95.3676 | 8.047 | 29151.462 | 20.22 |  | 0.7513494 | 101.3239 | 14.79532
1048.7 | 95.8363 | 8.578 | 27657.642 | 20.2 |  | 0.7675254 | 101.3686 | 14.84603
1080.6 | 96.4036 | 9.221 | 25701.932 | 20.21 |  | 0.7879246 | 101.4115 | 14.89455
1112.8 | 97.088 | 9.996 | 23056.894 | 20.22 |  | 0.8140814 | 101.436 | 14.92235
1144.7 | 97.5555 | 10.526 | 21019.869 | 20.22 |  | 0.8332556 | 101.4282 | 14.91345
1177.2 | 98.1418 | 11.19 | 17993.577 | 20.19 |  | 0.8603936 | 101.3527 | 14.82792
1209.3 | 98.4778 | 11.571 | 16034.706 | 20.21 |  | 0.8773148 | 101.2837 | 14.74983
1242.2 | 98.8884 | 12.036 | 13022.864 | 20.21 |  | 0.9023125 | 101.1042 | 14.54637
1274.8 | 99.0896 | 12.264 | 10986.975 | 20.2 |  | 0.918609 | 100.9259 | 14.34438
1307.7 | 99.2199 | 12.412 | 8996.263 | 20.2 |  | 0.9341409 | 100.6985 | 14.08673
1341.2 | 99.2592 | 12.456 | 7049.481 | 20.28 |  | 0.9490132 | 100.3993 | 13.74784
1378.8 | 99.0207 | 12.186 | 4014.284 | 20.3 |  | 0.9714518 | 99.6549 | 12.90444
1429.9 | 97.7683 | 10.767 | 1472.473 | 20.18 |  | 0.9896586 | 97.99674 | 11.02582
1486.9 | 96.8813 | 9.762 | 896.551 | 20.15 |  | 0.9937246 | 97.01984 | 9.919033

## 062315v1-sh-3
File Name |  | 062315v1.GIs~
Experiment |  | GHP ST Isotherm
Operator |  | JH
Experiment ID |  | 062315v1
Sample Name |  | RM8852 with UHPCO2 up to 45 bar
Sample Lot # |  | 20 degC (Repeat with HT outgas)
Notes |  | Aliq #3 with Kalrez (Jarod)
New pump - Run 4
Adsorbate |  | He
Drying Temp |  | 350 | °C
Heating Rate |  | 1 | °C/min
Max Drying Time |  | 840 | min
Equil Crit |  | 0.01 | wt % in | 2 | min
Run Temp |  | 25 | °C
Max Equil Time |  | 15 | min
Equil Crit |  | 0.01 | wt % in | 5 | min
Pres Steps |  | {1500.000,2500.000,5000.000,7500.000,10000.000,12500.000}
Data Logging Interval |  | 2 | min or | 0.01 | wt %
Expt Started |  | 06-23-2015
Run Started |  | 11:24:25
Elap Time | Weight | Weight | Pressure | Samp Temp
min | mg | % chg | Torrs | °C
2739.7 | 88.3095 | 0 | 0.139 | 24.87
2759.1 | 88.3288 | 0.022 | 1471.297 | 25.42
2775.8 | 88.3133 | 0.004 | 2498.837 | 25.42
2794.4 | 88.2788 | -0.035 | 4938.102 | 25.44
2812.5 | 88.2444 | -0.074 | 7502.801 | 25.42
2830.3 | 88.2126 | -0.11 | 10050.928 | 25.42
2848 | 88.1808 | -0.146 | 12536.835 | 25.4

## 062315v1-sh-4
File Name |  | 062315v1.GIs~
Experiment |  | GHP ST Isotherm
Operator |  | JH
Experiment ID |  | 062315v1
Sample Name |  | RM8852 with UHPCO2 up to 45 bar
Sample Lot # |  | 20 degC (Repeat with HT outgas)
Notes |  | Aliq #3 with Kalrez (Jarod)
New pump - Run 4
Adsorbate |  | CO2
Drying Temp |  | 110 | °C
Heating Rate |  | 1 | °C/min
Max Drying Time |  | 60 | min
Equil Crit |  | 0.01 | wt % in | 2 | min
Run Temp |  | 20 | °C
Max Equil Time |  | 30 | min
Equil Crit |  | 0.01 | wt % in | 5 | min
Pres Steps |  | {300.000,500.000,700.000,1000.000,1400.000,2500.000,5000.000,7500.000,10000.000,12500.000,15000.000,17500.000,20000.000,22500.000,25000.000,27000.000,30000.000,33000.000,29000.000,27500.000,25500.000,23000.000,21000.000,18000.000,16000.000,13000.000,11000.000,9000.000,7000.000,4000.000,1500.000,900.000}
Data Logging Interval |  | 2 | min or | 0.01 | wt %
Expt Started |  | 06-23-2015
Run Started |  | 10:52:31
Corr. Buoyancy
Elap Time | Weight | Weight | Pressure | Samp Temp |  | Z | Corr. Weight | Corr. Weight %
min | mg | % chg | Torrs | °C |  | --- | g | % chg
412.3 | 88.2728 | 0 | 0.14 | 19.85 |  | 1.000006 | 88.27282 | 0
459.2 | 93.9817 | 6.467 | 302.79 | 20.18 |  | 0.9978964 | 94.02829 | 6.520089
500.5 | 95.2991 | 7.96 | 502.248 | 20.17 |  | 0.996498 | 95.37649 | 8.047399
538.9 | 96.1431 | 8.916 | 706.108 | 20.17 |  | 0.9950662 | 96.25206 | 9.039288
570.3 | 97.0855 | 9.983 | 988.946 | 20.16 |  | 0.9930741 | 97.23841 | 10.15668
601.6 | 97.6626 | 10.637 | 1374.591 | 20.17 |  | 0.9903506 | 97.87572 | 10.87865
633.2 | 98.5401 | 11.631 | 2534.802 | 20.14 |  | 0.9820835 | 98.93644 | 12.0803
665 | 99.1375 | 12.308 | 4978.989 | 20.08 |  | 0.9643146 | 99.93052 | 13.20645
696.9 | 99.23 | 12.413 | 7515.096 | 20.15 |  | 0.9454181 | 100.4506 | 13.79561
728.7 | 99.1263 | 12.295 | 9903.224 | 20.25 |  | 0.9271577 | 100.7659 | 14.15279
760.5 | 98.8967 | 12.035 | 12450.28 | 20.16 |  | 0.906886 | 101.0047 | 14.42334
792.4 | 98.586 | 11.683 | 14914.151 | 20.19 |  | 0.8867155 | 101.1684 | 14.60872
824.2 | 98.1836 | 11.227 | 17445.622 | 20.16 |  | 0.8651181 | 101.28 | 14.7352
856.1 | 97.7086 | 10.689 | 20018.378 | 20.21 |  | 0.8423942 | 101.3569 | 14.82227
888 | 97.2028 | 10.116 | 22408.402 | 20.14 |  | 0.8200645 | 101.3988 | 14.86982
919.9 | 96.5205 | 9.343 | 25176.207 | 20.22 |  | 0.7932701 | 101.3927 | 14.86289
951.6 | 95.9449 | 8.691 | 27137.124 | 20.21 |  | 0.7730771 | 101.334 | 14.79633
983.9 | 95.02 | 7.644 | 30029.488 | 20.14 |  | 0.7411389 | 101.2419 | 14.69205
1016.4 | 93.8952 | 6.369 | 32974.986 | 20.23 |  | 0.7063729 | 101.0615 | 14.48763
1048.9 | 95.3492 | 8.017 | 29142.367 | 20.23 |  | 0.7514904 | 101.3023 | 14.76047
1080.6 | 95.8152 | 8.544 | 27666.21 | 20.24 |  | 0.767579 | 101.3481 | 14.81237
1112.5 | 96.418 | 9.227 | 25688.335 | 20.21 |  | 0.7880628 | 101.4223 | 14.89645
1144.6 | 97.1149 | 10.017 | 22952.408 | 20.22 |  | 0.8150837 | 101.4379 | 14.91405
1176.5 | 97.524 | 10.48 | 21038.014 | 20.19 |  | 0.8330186 | 101.4015 | 14.87284
1209 | 98.1401 | 11.178 | 17955.678 | 20.21 |  | 0.8607625 | 101.3426 | 14.80613
1241.1 | 98.4681 | 11.55 | 15971.344 | 20.19 |  | 0.8778206 | 101.2615 | 14.71427
1274 | 98.8862 | 12.023 | 12981.184 | 20.19 |  | 0.9026264 | 101.0942 | 14.52477
1306.6 | 99.0847 | 12.248 | 10929.575 | 20.23 |  | 0.9190923 | 100.9102 | 14.31629
1339.4 | 99.2135 | 12.394 | 8999.963 | 20.21 |  | 0.9341203 | 100.6926 | 14.06981
1372.9 | 99.2522 | 12.438 | 6958.89 | 20.22 |  | 0.9496582 | 100.3771 | 13.7124
1410.3 | 99.013 | 12.167 | 4015.395 | 20.22 |  | 0.9714173 | 99.64757 | 12.8859
1461.4 | 97.8343 | 10.832 | 1530.821 | 20.14 |  | 0.9892403 | 98.07193 | 11.10093
1518.9 | 96.8703 | 9.74 | 895.177 | 20.16 |  | 0.993735 | 97.00862 | 9.896362

## 062315v1-sh-5
File Name |  | 062315v1.GIs~
Experiment |  | GHP ST Isotherm
Operator |  | JH
Experiment ID |  | 062315v1
Sample Name |  | RM8852 with UHPCO2 up to 45 bar
Sample Lot # |  | 20 degC (Repeat with HT outgas)
Notes |  | Aliq #3 with Kalrez (Jarod)
New pump - Run 4
Adsorbate |  | CO2
Drying Temp |  | 110 | °C
Heating Rate |  | 1 | °C/min
Max Drying Time |  | 60 | min
Equil Crit |  | 0.01 | wt % in | 2 | min
Run Temp |  | 20 | °C
Max Equil Time |  | 30 | min
Equil Crit |  | 0.01 | wt % in | 5 | min
Pres Steps |  | {300.000,500.000,700.000,1000.000,1400.000,2500.000,5000.000,7500.000,10000.000,12500.000,15000.000,17500.000,20000.000,22500.000,25000.000,27000.000,30000.000,33000.000,29000.000,27500.000,25500.000,23000.000,21000.000,18000.000,16000.000,13000.000,11000.000,9000.000,7000.000,4000.000,1500.000,900.000}
Data Logging Interval |  | 2 | min or | 0.01 | wt %
Expt Started |  | 06-23-2015
Run Started |  | 12:11:28
Corr. Buoyancy
Elap Time | Weight | Weight | Pressure | Samp Temp |  | Z | Corr. Weight | Corr. Weight %
min | mg | % chg | Torrs | °C |  | --- | g | % chg
313.3 | 88.4121 | 0 | 0.158 | 19.77 |  | 1.000006 | 88.41212 | 0
360.5 | 94.0279 | 6.352 | 303.245 | 20.16 |  | 0.9978927 | 94.07456 | 6.404593
401.9 | 95.3428 | 7.839 | 502.376 | 20.15 |  | 0.9964964 | 95.42021 | 7.926615
433.2 | 96.1854 | 8.792 | 706.718 | 20.15 |  | 0.9950608 | 96.29446 | 8.915444
464.5 | 97.1297 | 9.86 | 990.791 | 20.14 |  | 0.9930595 | 97.28291 | 10.03345
495.9 | 97.7022 | 10.508 | 1375.259 | 20.17 |  | 0.9903459 | 97.91542 | 10.74886
527.4 | 98.5423 | 11.458 | 2469.105 | 20.19 |  | 0.982564 | 98.92812 | 11.89429
559.3 | 99.1742 | 12.173 | 4962.298 | 20.07 |  | 0.9644333 | 99.9645 | 13.0665
591.1 | 99.2739 | 12.285 | 7435.261 | 20.23 |  | 0.9460738 | 100.4804 | 13.64998
623 | 99.1638 | 12.161 | 9942.694 | 20.12 |  | 0.9267343 | 100.8114 | 14.02442
654.8 | 98.9287 | 11.895 | 12451.781 | 20.21 |  | 0.9069321 | 101.0365 | 14.279
686.7 | 98.6051 | 11.529 | 14927.577 | 20.2 |  | 0.886618 | 101.19 | 14.4526
718.5 | 98.2183 | 11.092 | 17447.881 | 20.18 |  | 0.8651341 | 101.3148 | 14.59382
750.4 | 97.7449 | 10.556 | 19998.459 | 20.2 |  | 0.8425532 | 101.389 | 14.67767
782.3 | 97.2213 | 9.964 | 22469.859 | 20.18 |  | 0.8195831 | 101.4307 | 14.72491
814.2 | 96.5374 | 9.19 | 25177.204 | 20.2 |  | 0.7931987 | 101.4106 | 14.70211
845.9 | 96.0149 | 8.599 | 27123.869 | 20.21 |  | 0.7732166 | 101.4004 | 14.69055
878.2 | 95.0745 | 7.536 | 30028.787 | 20.16 |  | 0.7412323 | 101.2951 | 14.57146
910.8 | 93.9093 | 6.218 | 32976.987 | 20.22 |  | 0.7062953 | 101.077 | 14.32485
943.3 | 95.3493 | 7.846 | 29140.113 | 20.23 |  | 0.7515154 | 101.3017 | 14.57902
975 | 95.846 | 8.408 | 27661.574 | 20.23 |  | 0.7675922 | 101.3781 | 14.66536
1006.9 | 96.4126 | 9.049 | 25684.248 | 20.2 |  | 0.7880726 | 101.4163 | 14.70854
1039 | 97.0864 | 9.811 | 23063.972 | 20.2 |  | 0.8139601 | 101.4367 | 14.73164
1070.9 | 97.562 | 10.349 | 21002.257 | 20.18 |  | 0.8333257 | 101.4316 | 14.72591
1103.4 | 98.1504 | 11.015 | 17994.795 | 20.19 |  | 0.860383 | 101.3615 | 14.64663
1135.6 | 98.4704 | 11.377 | 16022.275 | 20.2 |  | 0.8774044 | 101.274 | 14.5476
1168.5 | 98.896 | 11.858 | 13001.176 | 20.19 |  | 0.9024641 | 101.1078 | 14.3597
1201 | 99.0978 | 12.086 | 10977.344 | 20.22 |  | 0.9187051 | 100.9321 | 14.16096
1233.9 | 99.2259 | 12.231 | 8961.777 | 20.19 |  | 0.9343986 | 100.6984 | 13.89663
1267.4 | 99.2615 | 12.271 | 7021.426 | 20.21 |  | 0.9491819 | 100.3972 | 13.55587
1304.9 | 99.0173 | 11.995 | 3996.684 | 20.24 |  | 0.9715599 | 99.64878 | 12.7094
1355.8 | 97.7614 | 10.575 | 1473.385 | 20.17 |  | 0.989651 | 97.98999 | 10.83321
1412.5 | 96.8831 | 9.581 | 896.812 | 20.16 |  | 0.9937235 | 97.02167 | 9.737974

## 062315v1-lo-1
File Name |  | 062315v1.GIl~
Experiment |  | GHP ST Isotherm
Operator |  | JH
Experiment ID |  | 062315v1
Sample Name |  | RM8852 with UHPCO2 up to 45 bar
Sample Lot # |  | 20 degC (Repeat with HT outgas)
Notes |  | Aliq #3 with Kalrez (Jarod)
New pump - Run 4
Adsorbate |  | He
Drying Temp |  | 350 | °C
Heating Rate |  | 1 | °C/min
Max Drying Time |  | 840 | min
Equil Crit |  | 0.01 | wt % in | 2 | min
Run Temp |  | 25 | °C
Max Equil Time |  | 15 | min
Equil Crit |  | 0.01 | wt % in | 5 | min
Pres Steps |  | {1500.000,2500.000,5000.000,7500.000,10000.000,12500.000}
Data Logging Interval |  | 2 | min or | 0.01 | wt %
Expt Started |  | 06-23-2015
Run Started |  | 09:32:29
Elap Time | Weight | Weight | Pressure | Samp Temp
min | mg | % chg | Torrs | °C
0 | 94.9223 | 0 | 744.73 | 37.69
0.1 | 94.9104 | -0.013 | 721.748 | 37.68
0.3 | 94.8801 | -0.044 | 707.026 | 37.37
0.5 | 94.8543 | -0.072 | 705.569 | 36.66
0.7 | 94.8408 | -0.086 | 682.874 | 35.88
1.1 | 94.8536 | -0.072 | 677.061 | 34.41
2.5 | 94.8436 | -0.083 | 583.712 | 30.51
2.9 | 94.8227 | -0.105 | 557.148 | 29.71
3.2 | 94.8092 | -0.119 | 540.69 | 29.04
3.4 | 94.7995 | -0.129 | 532.953 | 28.74
3.8 | 94.7716 | -0.159 | 510.219 | 28.17
4.2 | 94.7483 | -0.183 | 486.129 | 27.7
4.4 | 94.7267 | -0.206 | 462.781 | 27.5
4.6 | 94.7169 | -0.216 | 457.398 | 27.34
4.8 | 94.6932 | -0.241 | 442.294 | 27.17
5 | 94.6638 | -0.272 | 405.844 | 26.99
5.1 | 94.6231 | -0.315 | 363.416 | 26.82
5.3 | 94.5826 | -0.358 | 326.454 | 26.64
5.5 | 94.5376 | -0.405 | 298.438 | 26.49
5.7 | 94.493 | -0.452 | 280.376 | 26.37
5.9 | 94.4617 | -0.485 | 276.559 | 26.26
6.1 | 94.4202 | -0.529 | 273.003 | 26.16
6.3 | 94.3903 | -0.56 | 272.303 | 26.08
6.4 | 94.3508 | -0.602 | 265.978 | 25.98
6.6 | 94.3285 | -0.626 | 266.437 | 25.92
6.8 | 94.294 | -0.662 | 259.722 | 25.85
7 | 94.2587 | -0.699 | 246.861 | 25.81
7.2 | 94.2101 | -0.75 | 229.2 | 25.76
7.4 | 94.1682 | -0.794 | 213.997 | 25.7
7.6 | 94.1204 | -0.845 | 200.246 | 25.66
7.7 | 94.0697 | -0.898 | 188.29 | 25.63
7.9 | 94.0116 | -0.959 | 176.627 | 25.6
8.1 | 93.9604 | -1.013 | 166.905 | 25.57
8.3 | 93.8465 | -1.133 | 118.42 | 25.54
8.5 | 93.6767 | -1.312 | 91.199 | 25.52
8.7 | 93.5345 | -1.462 | 78.148 | 25.51
8.9 | 93.5162 | -1.481 | 76.214 | 25.48
9.1 | 93.4421 | -1.559 | 74.235 | 25.48
9.3 | 93.3774 | -1.628 | 70.146 | 25.48
9.4 | 92.0265 | -3.051 | 46.516 | 25.46
9.6 | 86.8601 | -8.493 | 19.789 | 25.44
9.8 | 92.8368 | -2.197 | 17.435 | 25.44
10 | 92.8134 | -2.222 | 17.655 | 25.44
10.2 | 92.7417 | -2.297 | 17.808 | 25.45
10.4 | 92.6791 | -2.363 | 17.949 | 25.45
10.6 | 92.6271 | -2.418 | 18.043 | 25.45
10.7 | 92.581 | -2.467 | 18.129 | 25.46
10.9 | 92.5389 | -2.511 | 18.183 | 25.47
11.1 | 92.4996 | -2.552 | 18.23 | 25.46
11.3 | 92.4619 | -2.592 | 18.256 | 25.47
11.5 | 92.4269 | -2.629 | 18.268 | 25.47
11.7 | 92.3958 | -2.662 | 18.276 | 25.47
11.9 | 92.3662 | -2.693 | 18.262 | 25.47
12 | 92.3385 | -2.722 | 18.238 | 25.47
12.2 | 92.3125 | -2.749 | 18.214 | 25.48
12.4 | 92.2874 | -2.776 | 18.182 | 25.48
12.6 | 92.2638 | -2.801 | 18.135 | 25.48
12.8 | 92.2419 | -2.824 | 18.076 | 25.48
13 | 92.2203 | -2.847 | 18.02 | 25.47
13.1 | 92.2005 | -2.867 | 17.965 | 25.47
13.3 | 92.1812 | -2.888 | 17.889 | 25.47
13.5 | 92.1622 | -2.908 | 17.817 | 25.48
13.7 | 92.1453 | -2.926 | 17.736 | 25.48
13.9 | 92.1282 | -2.944 | 17.654 | 25.48
14.1 | 92.1117 | -2.961 | 17.571 | 25.48
14.3 | 92.0951 | -2.978 | 17.465 | 25.48
14.5 | 92.0787 | -2.996 | 17.366 | 25.48
14.6 | 92.0643 | -3.011 | 17.266 | 25.47
14.8 | 92.0506 | -3.025 | 17.163 | 25.48
15 | 92.0368 | -3.04 | 17.069 | 25.47
15.2 | 92.0241 | -3.053 | 16.955 | 25.47
15.4 | 92.0113 | -3.067 | 16.849 | 25.48
15.6 | 91.9991 | -3.08 | 16.751 | 25.45
15.7 | 91.9862 | -3.093 | 16.649 | 25.45
15.9 | 91.9747 | -3.105 | 16.532 | 25.46
16.1 | 91.9639 | -3.117 | 16.43 | 25.46
16.3 | 91.953 | -3.128 | 16.312 | 25.45
16.5 | 91.9424 | -3.139 | 16.194 | 25.45
16.7 | 91.9315 | -3.151 | 16.072 | 25.46
16.9 | 91.9199 | -3.163 | 15.952 | 25.45
17.1 | 91.9102 | -3.173 | 15.829 | 25.45
17.4 | 91.8899 | -3.195 | 15.587 | 25.45
17.8 | 91.8715 | -3.214 | 15.351 | 25.44
18.2 | 91.8523 | -3.234 | 15.115 | 25.44
18.6 | 91.8352 | -3.252 | 14.875 | 25.44
19 | 91.8177 | -3.271 | 14.639 | 25.44
19.4 | 91.8012 | -3.288 | 14.394 | 25.44
19.8 | 91.785 | -3.305 | 14.14 | 25.44
20.1 | 91.771 | -3.32 | 13.924 | 25.43
20.5 | 91.7563 | -3.335 | 13.678 | 25.44
20.9 | 91.7417 | -3.351 | 13.45 | 25.44
21.3 | 91.7271 | -3.366 | 13.227 | 25.44
21.7 | 91.7135 | -3.38 | 12.991 | 25.43
22.1 | 91.7002 | -3.394 | 12.775 | 25.43
22.4 | 91.6876 | -3.408 | 12.561 | 25.43
22.8 | 91.6751 | -3.421 | 12.341 | 25.43
23.2 | 91.6627 | -3.434 | 12.125 | 25.44
23.6 | 91.6505 | -3.447 | 11.927 | 25.44
24 | 91.639 | -3.459 | 11.731 | 25.44
24.4 | 91.6268 | -3.472 | 11.526 | 25.44
24.7 | 91.6158 | -3.483 | 11.327 | 25.43
25.1 | 91.6045 | -3.495 | 11.142 | 25.44
25.5 | 91.5937 | -3.507 | 10.952 | 25.43
25.9 | 91.5833 | -3.518 | 10.762 | 25.43
26.3 | 91.5721 | -3.529 | 10.575 | 25.42
26.7 | 91.5619 | -3.54 | 10.386 | 25.43
27.1 | 91.552 | -3.551 | 10.21 | 25.42
27.4 | 91.5407 | -3.562 | 9.719 | 25.42
27.6 | 91.4078 | -3.702 | 6.963 | 25.42
27.8 | 91.4731 | -3.634 | 6.49 | 25.42
28 | 91.3697 | -3.743 | 5.3 | 25.41
28.2 | 91.4161 | -3.694 | 4.852 | 25.41
28.4 | 91.3353 | -3.779 | 4.278 | 25.41
28.6 | 91.3669 | -3.746 | 3.881 | 25.42
28.8 | 91.3038 | -3.812 | 3.579 | 25.41
28.9 | 91.3178 | -3.797 | 3.272 | 25.41
29.1 | 91.2602 | -3.858 | 3.078 | 25.42
29.3 | 91.2721 | -3.845 | 2.83 | 25.42
29.5 | 91.2178 | -3.903 | 2.716 | 25.42
29.9 | 91.1862 | -3.936 | 2.431 | 25.42
30.3 | 91.1532 | -3.971 | 2.2 | 25.42
30.5 | 91.1402 | -3.984 | 1.922 | 25.42
30.7 | 91.1279 | -3.997 | 2.007 | 25.42
30.8 | 91.0601 | -4.069 | 0.815 | 25.41
31 | 90.878 | -4.261 | 0.462 | 25.37
31.2 | 90.8511 | -4.289 | 0.349 | 25.37
31.4 | 90.8182 | -4.324 | 0.317 | 25.38
31.6 | 90.7854 | -4.358 | 0.293 | 25.39
31.8 | 90.7544 | -4.391 | 0.256 | 25.41
31.9 | 90.725 | -4.422 | 0.256 | 25.47
32.1 | 90.6967 | -4.452 | 0.251 | 25.54
32.3 | 90.6673 | -4.483 | 0.245 | 25.64
32.5 | 90.6416 | -4.51 | 0.24 | 25.77
32.7 | 90.6145 | -4.538 | 0.242 | 25.93
32.9 | 90.5902 | -4.564 | 0.232 | 26.11
33.1 | 90.565 | -4.59 | 0.229 | 26.32
33.3 | 90.5398 | -4.617 | 0.225 | 26.57
33.5 | 90.5169 | -4.641 | 0.219 | 26.81
33.7 | 90.4946 | -4.665 | 0.222 | 27.07
33.8 | 90.4721 | -4.688 | 0.222 | 27.34
34 | 90.4513 | -4.71 | 0.221 | 27.64
34.2 | 90.4302 | -4.732 | 0.216 | 27.94
34.4 | 90.4085 | -4.755 | 0.216 | 28.25
34.6 | 90.3879 | -4.777 | 0.229 | 28.57
34.8 | 90.3683 | -4.798 | 0.212 | 28.89
35 | 90.3467 | -4.82 | 0.21 | 29.25
35.2 | 90.3251 | -4.843 | 0.213 | 29.61
35.3 | 90.3062 | -4.863 | 0.214 | 29.94
35.5 | 90.2879 | -4.882 | 0.208 | 30.3
35.7 | 90.2705 | -4.901 | 0.205 | 30.64
35.9 | 90.2528 | -4.919 | 0.211 | 30.97
36.1 | 90.2351 | -4.938 | 0.229 | 31.32
36.3 | 90.2185 | -4.955 | 0.21 | 31.66
36.5 | 90.2013 | -4.974 | 0.204 | 32.03
36.6 | 90.185 | -4.991 | 0.21 | 32.37
36.8 | 90.1692 | -5.007 | 0.213 | 32.69
37 | 90.1552 | -5.022 | 0.209 | 33.01
37.2 | 90.1401 | -5.038 | 0.216 | 33.32
37.4 | 90.1256 | -5.053 | 0.205 | 33.63
37.6 | 90.1121 | -5.067 | 0.213 | 33.95
37.8 | 90.0978 | -5.083 | 0.207 | 34.29
38 | 90.083 | -5.098 | 0.203 | 34.62
38.1 | 90.0698 | -5.112 | 0.202 | 34.93
38.3 | 90.0577 | -5.125 | 0.204 | 35.23
38.5 | 90.0455 | -5.138 | 0.204 | 35.52
38.7 | 90.0332 | -5.151 | 0.203 | 35.81
38.9 | 90.0222 | -5.162 | 0.191 | 36.09
39.1 | 90.0101 | -5.175 | 0.196 | 36.4
39.3 | 89.9991 | -5.187 | 0.192 | 36.67
39.4 | 89.9892 | -5.197 | 0.193 | 36.95
39.6 | 89.9792 | -5.208 | 0.188 | 37.21
39.8 | 89.9695 | -5.218 | 0.191 | 37.47
40 | 89.9597 | -5.228 | 0.189 | 37.72
40.2 | 89.9502 | -5.238 | 0.189 | 37.96
40.6 | 89.9312 | -5.258 | 0.194 | 38.45
40.9 | 89.9134 | -5.277 | 0.196 | 38.93
41.3 | 89.8964 | -5.295 | 0.189 | 39.38
41.7 | 89.8819 | -5.31 | 0.198 | 39.81
42.1 | 89.8626 | -5.33 | 0.183 | 40.21
42.5 | 89.8483 | -5.345 | 0.195 | 40.6
42.9 | 89.8348 | -5.36 | 0.189 | 40.95
43.2 | 89.8209 | -5.374 | 0.186 | 41.3
43.6 | 89.8088 | -5.387 | 0.187 | 41.63
44 | 89.7959 | -5.401 | 0.187 | 41.93
44.4 | 89.7839 | -5.413 | 0.195 | 42.23
44.8 | 89.772 | -5.426 | 0.19 | 42.52
45.2 | 89.7605 | -5.438 | 0.181 | 42.79
45.5 | 89.7508 | -5.448 | 0.185 | 43.04
46.1 | 89.738 | -5.462 | 0.186 | 43.41
46.7 | 89.7262 | -5.474 | 0.176 | 43.75
47.3 | 89.716 | -5.485 | 0.185 | 44.09
47.9 | 89.7054 | -5.496 | 0.18 | 44.4
48.5 | 89.6959 | -5.506 | 0.173 | 44.72
49.1 | 89.6861 | -5.516 | 0.172 | 45.03
49.6 | 89.6763 | -5.527 | 0.177 | 45.35
50.4 | 89.6639 | -5.54 | 0.184 | 45.79
51.2 | 89.6543 | -5.55 | 0.179 | 46.22
51.8 | 89.6433 | -5.561 | 0.177 | 46.59
52.4 | 89.6324 | -5.573 | 0.187 | 46.95
53.2 | 89.6206 | -5.585 | 0.184 | 47.43
54 | 89.608 | -5.599 | 0.183 | 47.92
54.8 | 89.5969 | -5.61 | 0.184 | 48.45
55.4 | 89.5873 | -5.62 | 0.179 | 48.86
56.2 | 89.5756 | -5.633 | 0.183 | 49.4
57 | 89.5636 | -5.645 | 0.183 | 49.94
57.7 | 89.5522 | -5.657 | 0.174 | 50.49
58.5 | 89.5404 | -5.67 | 0.172 | 51.1
59.3 | 89.5285 | -5.682 | 0.181 | 51.67
60.1 | 89.5175 | -5.694 | 0.166 | 52.25
60.9 | 89.5061 | -5.706 | 0.173 | 52.83
61.7 | 89.4955 | -5.717 | 0.181 | 53.46
62.4 | 89.4849 | -5.728 | 0.175 | 54.03
63.2 | 89.4735 | -5.74 | 0.169 | 54.67
64 | 89.4625 | -5.752 | 0.17 | 55.3
64.8 | 89.4506 | -5.764 | 0.175 | 55.94
65.6 | 89.4397 | -5.776 | 0.172 | 56.57
66.4 | 89.4291 | -5.787 | 0.165 | 57.21
67.2 | 89.4183 | -5.798 | 0.185 | 57.85
68 | 89.4087 | -5.809 | 0.174 | 58.51
68.8 | 89.3975 | -5.82 | 0.172 | 59.16
69.5 | 89.3874 | -5.831 | 0.184 | 59.84
70.3 | 89.3764 | -5.843 | 0.172 | 60.5
71.1 | 89.3655 | -5.854 | 0.178 | 61.19
71.9 | 89.3546 | -5.866 | 0.184 | 61.87
72.7 | 89.345 | -5.876 | 0.176 | 62.56
73.5 | 89.3353 | -5.886 | 0.178 | 63.26
74.3 | 89.3243 | -5.897 | 0.179 | 63.94
75.1 | 89.3139 | -5.908 | 0.176 | 64.66
75.9 | 89.3035 | -5.919 | 0.173 | 65.37
76.6 | 89.2937 | -5.93 | 0.175 | 66.06
77.4 | 89.2829 | -5.941 | 0.176 | 66.76
78.2 | 89.2723 | -5.952 | 0.175 | 67.52
79.2 | 89.2597 | -5.965 | 0.167 | 68.41
80 | 89.2498 | -5.976 | 0.171 | 69.06
81 | 89.2377 | -5.989 | 0.17 | 69.93
81.9 | 89.2261 | -6.001 | 0.163 | 70.88
82.9 | 89.2152 | -6.012 | 0.171 | 71.75
83.7 | 89.2054 | -6.023 | 0.158 | 72.49
84.7 | 89.1936 | -6.035 | 0.172 | 73.4
85.7 | 89.1821 | -6.047 | 0.164 | 74.26
86.7 | 89.1708 | -6.059 | 0.168 | 75.19
87.7 | 89.1599 | -6.071 | 0.164 | 76.09
88.6 | 89.1498 | -6.081 | 0.174 | 77.02
89.6 | 89.1392 | -6.092 | 0.165 | 77.97
90.6 | 89.1289 | -6.103 | 0.168 | 78.85
91.6 | 89.1186 | -6.114 | 0.17 | 79.72
92.6 | 89.1079 | -6.125 | 0.175 | 80.69
93.6 | 89.0972 | -6.137 | 0.169 | 81.56
94.6 | 89.087 | -6.147 | 0.18 | 82.51
95.5 | 89.0774 | -6.158 | 0.168 | 83.41
96.5 | 89.0678 | -6.168 | 0.174 | 84.41
97.7 | 89.0569 | -6.179 | 0.16 | 85.56
98.9 | 89.0453 | -6.191 | 0.174 | 86.71
100.1 | 89.0355 | -6.202 | 0.173 | 87.82
101.3 | 89.0256 | -6.212 | 0.169 | 88.94
102.7 | 89.0145 | -6.224 | 0.176 | 90.26
104 | 89.0036 | -6.235 | 0.175 | 91.62
105.2 | 88.9939 | -6.245 | 0.165 | 92.77
106.4 | 88.9818 | -6.258 | 0.169 | 94.1
107 | 88.972 | -6.269 | 0.162 | 94.61
109 | 88.9704 | -6.27 | 0.17 | 96.46
110.6 | 88.9608 | -6.28 | 0.166 | 97.9
112.1 | 88.9513 | -6.29 | 0.17 | 99.39
113.7 | 88.9407 | -6.302 | 0.169 | 100.93
115.5 | 88.9303 | -6.313 | 0.167 | 102.71
117.5 | 88.9207 | -6.323 | 0.168 | 104.7
119.5 | 88.9105 | -6.333 | 0.162 | 106.67
121.5 | 88.9013 | -6.343 | 0.17 | 108.73
123.5 | 88.8936 | -6.351 | 0.169 | 110.73
125.5 | 88.8849 | -6.36 | 0.161 | 112.74
127.5 | 88.8772 | -6.369 | 0.157 | 114.76
129.5 | 88.8711 | -6.375 | 0.171 | 116.76
131.5 | 88.8653 | -6.381 | 0.166 | 118.76
133.5 | 88.8594 | -6.387 | 0.16 | 120.8
135.5 | 88.8541 | -6.393 | 0.158 | 122.83
137.5 | 88.8486 | -6.399 | 0.164 | 124.83
138.9 | 88.8348 | -6.413 | 0.157 | 126.19
140.9 | 88.8328 | -6.415 | 0.165 | 128.11
142.9 | 88.8308 | -6.417 | 0.164 | 130.16
144.9 | 88.8288 | -6.42 | 0.168 | 132.07
146.9 | 88.8261 | -6.422 | 0.157 | 134.06
148.9 | 88.823 | -6.426 | 0.163 | 136.07
150.9 | 88.8204 | -6.428 | 0.158 | 138.03
152.9 | 88.8161 | -6.433 | 0.151 | 140.06
154.9 | 88.8124 | -6.437 | 0.152 | 142.1
156.9 | 88.8102 | -6.439 | 0.161 | 144.13
159 | 88.8071 | -6.442 | 0.165 | 146.17
161 | 88.8032 | -6.446 | 0.162 | 148.2
163 | 88.8003 | -6.449 | 0.156 | 150.23
165 | 88.7974 | -6.453 | 0.147 | 152.24
167 | 88.7889 | -6.462 | 0.156 | 154.29
169 | 88.7856 | -6.465 | 0.169 | 156.22
171 | 88.7831 | -6.468 | 0.164 | 158.14
173 | 88.7812 | -6.47 | 0.154 | 160.12
175 | 88.7792 | -6.472 | 0.156 | 162.09
177 | 88.776 | -6.475 | 0.163 | 164.11
179 | 88.7731 | -6.478 | 0.152 | 166.11
181 | 88.7696 | -6.482 | 0.162 | 168.11
183 | 88.766 | -6.486 | 0.154 | 170.12
185.1 | 88.7618 | -6.49 | 0.157 | 172.13
187.1 | 88.7577 | -6.494 | 0.152 | 174.17
189.1 | 88.754 | -6.498 | 0.162 | 176.2
191.1 | 88.7505 | -6.502 | 0.165 | 178.21
193.1 | 88.746 | -6.507 | 0.159 | 180.15
195.1 | 88.7406 | -6.512 | 0.16 | 182.16
197.1 | 88.7383 | -6.515 | 0.158 | 184.08
199.1 | 88.7343 | -6.519 | 0.167 | 186.02
201.1 | 88.7309 | -6.523 | 0.158 | 187.99
203.1 | 88.727 | -6.527 | 0.16 | 189.97
205.1 | 88.7232 | -6.531 | 0.156 | 191.91
207.1 | 88.719 | -6.535 | 0.162 | 193.85
209.2 | 88.715 | -6.539 | 0.159 | 195.86
211.2 | 88.7099 | -6.545 | 0.158 | 197.83
213.2 | 88.7051 | -6.55 | 0.152 | 199.76
215.2 | 88.7005 | -6.555 | 0.157 | 201.7
217.2 | 88.6952 | -6.56 | 0.162 | 203.61
219.2 | 88.6896 | -6.566 | 0.166 | 205.54
221.2 | 88.684 | -6.572 | 0.163 | 207.49
223.2 | 88.679 | -6.577 | 0.15 | 209.42
225.2 | 88.672 | -6.585 | 0.151 | 211.37
227.2 | 88.6696 | -6.587 | 0.15 | 213.32
227.4 | 88.6594 | -6.598 | 0.157 | 213.5
229.4 | 88.658 | -6.599 | 0.149 | 215.44
231.4 | 88.6529 | -6.605 | 0.155 | 217.33
233.4 | 88.6459 | -6.612 | 0.149 | 219.25
235.4 | 88.6391 | -6.619 | 0.162 | 221.14
237.5 | 88.6323 | -6.627 | 0.145 | 223.13
239.5 | 88.6238 | -6.635 | 0.151 | 225.15
241.5 | 88.6165 | -6.643 | 0.162 | 227.17
243.5 | 88.6076 | -6.652 | 0.152 | 229.28
245.4 | 88.598 | -6.663 | 0.151 | 231.31
247.4 | 88.5898 | -6.671 | 0.156 | 233.47
249.4 | 88.5797 | -6.682 | 0.158 | 235.58
251.3 | 88.5689 | -6.693 | 0.15 | 237.64
253.3 | 88.5602 | -6.702 | 0.164 | 239.8
255 | 88.5503 | -6.713 | 0.144 | 241.61
256.9 | 88.54 | -6.724 | 0.148 | 243.67
258.7 | 88.5302 | -6.734 | 0.15 | 245.61
260.5 | 88.5197 | -6.745 | 0.137 | 247.63
262.3 | 88.5091 | -6.756 | 0.142 | 249.61
263.9 | 88.4991 | -6.767 | 0.144 | 251.4
265.5 | 88.4893 | -6.777 | 0.144 | 253.19
267.1 | 88.4796 | -6.787 | 0.149 | 254.97
268.7 | 88.469 | -6.798 | 0.139 | 256.76
270 | 88.4595 | -6.809 | 0.146 | 258.27
271.6 | 88.4493 | -6.819 | 0.146 | 260.05
273.2 | 88.438 | -6.831 | 0.131 | 261.79
274.8 | 88.4278 | -6.842 | 0.136 | 263.57
276.4 | 88.4167 | -6.854 | 0.148 | 265.35
277.7 | 88.4065 | -6.864 | 0.143 | 266.89
279.1 | 88.3968 | -6.875 | 0.133 | 268.46
280.5 | 88.387 | -6.885 | 0.133 | 269.98
281.5 | 88.3723 | -6.9 | 0.13 | 271.11
283.5 | 88.3625 | -6.911 | 0.137 | 273.37
284.8 | 88.3524 | -6.921 | 0.139 | 274.89
286.4 | 88.3416 | -6.933 | 0.128 | 276.63
287.8 | 88.3317 | -6.943 | 0.134 | 278.16
289.2 | 88.3209 | -6.955 | 0.153 | 279.69
290.6 | 88.3104 | -6.966 | 0.149 | 281.22
292 | 88.3002 | -6.976 | 0.14 | 282.76
293.3 | 88.2902 | -6.987 | 0.138 | 284.29
294.9 | 88.2796 | -6.998 | 0.135 | 286.02
296.3 | 88.2696 | -7.009 | 0.134 | 287.57
297.7 | 88.2601 | -7.019 | 0.136 | 289.11
299.3 | 88.2498 | -7.029 | 0.14 | 290.84
300.7 | 88.2402 | -7.04 | 0.135 | 292.32
302.2 | 88.23 | -7.05 | 0.138 | 294.05
303.6 | 88.2205 | -7.06 | 0.132 | 295.58
305.2 | 88.2107 | -7.071 | 0.122 | 297.25
306.8 | 88.2003 | -7.082 | 0.134 | 298.94
308.4 | 88.1902 | -7.092 | 0.125 | 300.63
310 | 88.1802 | -7.103 | 0.123 | 302.3
311.8 | 88.1693 | -7.114 | 0.119 | 304.21
313.3 | 88.1596 | -7.124 | 0.114 | 305.89
315.1 | 88.1494 | -7.135 | 0.128 | 307.8
316.7 | 88.1393 | -7.146 | 0.128 | 309.52
318.5 | 88.1294 | -7.156 | 0.122 | 311.47
320.3 | 88.1196 | -7.167 | 0.117 | 313.33
322.1 | 88.1099 | -7.177 | 0.114 | 315.19
324.1 | 88.1001 | -7.187 | 0.123 | 317.32
326 | 88.0895 | -7.198 | 0.123 | 319.44
328 | 88.0805 | -7.208 | 0.115 | 321.55
330 | 88.0708 | -7.218 | 0.109 | 323.67
332 | 88.062 | -7.227 | 0.114 | 325.84
334 | 88.0536 | -7.236 | 0.12 | 328.01
336 | 88.0459 | -7.244 | 0.126 | 330.16
338 | 88.039 | -7.252 | 0.122 | 332.28
340 | 88.032 | -7.259 | 0.122 | 334.41
340.4 | 88.0224 | -7.269 | 0.123 | 334.8
342.4 | 88.0208 | -7.271 | 0.119 | 336.93
344.4 | 88.0165 | -7.275 | 0.115 | 339
346.4 | 88.0118 | -7.28 | 0.121 | 341.12
348.4 | 88.0065 | -7.286 | 0.107 | 343.27
350.4 | 88.0008 | -7.292 | 0.124 | 345.38
352.4 | 87.9963 | -7.296 | 0.12 | 347.51
354.4 | 87.991 | -7.302 | 0.111 | 349.64
356.4 | 87.9869 | -7.306 | 0.111 | 351.3
358.4 | 87.9841 | -7.309 | 0.112 | 352.34
360.4 | 87.9832 | -7.31 | 0.109 | 352.98
362.4 | 87.983 | -7.31 | 0.112 | 353.35
364.4 | 87.9824 | -7.311 | 0.119 | 353.53
366.4 | 87.9835 | -7.31 | 0.104 | 353.64
368.4 | 87.9837 | -7.31 | 0.106 | 353.73
370.4 | 87.9843 | -7.309 | 0.111 | 353.76
372.4 | 87.9849 | -7.308 | 0.122 | 353.81
374.4 | 87.9862 | -7.307 | 0.119 | 353.82
376.4 | 87.9862 | -7.307 | 0.117 | 353.85
378.4 | 87.9878 | -7.305 | 0.112 | 353.85
380.4 | 87.9889 | -7.304 | 0.117 | 353.86
382.4 | 87.9906 | -7.302 | 0.117 | 353.88
384.4 | 87.9917 | -7.301 | 0.116 | 353.91
386.4 | 87.9936 | -7.299 | 0.111 | 353.92
388.4 | 87.9943 | -7.299 | 0.116 | 353.94
390.4 | 87.9959 | -7.297 | 0.122 | 353.93
392.4 | 87.9966 | -7.296 | 0.114 | 353.93
394.4 | 87.9972 | -7.296 | 0.113 | 353.96
396.5 | 87.9986 | -7.294 | 0.123 | 353.96
398.5 | 87.9998 | -7.293 | 0.113 | 353.97
400.5 | 88.0013 | -7.291 | 0.119 | 354
402.5 | 88.0022 | -7.29 | 0.132 | 354.02
404.5 | 88.0035 | -7.289 | 0.118 | 354.02
406.5 | 88.0053 | -7.287 | 0.12 | 354.04
408.5 | 88.0068 | -7.285 | 0.12 | 354.05
410.5 | 88.0077 | -7.285 | 0.122 | 354.04
412.5 | 88.009 | -7.283 | 0.12 | 354.04
414.5 | 88.011 | -7.281 | 0.124 | 354.04
415.8 | 88.0002 | -7.292 | 0.131 | 354.06
416 | 87.9892 | -7.304 | 0.132 | 354.07
416.8 | 88.0004 | -7.292 | 0.12 | 354.07
418.4 | 88.0101 | -7.282 | 0.123 | 354.05
420.4 | 88.0135 | -7.278 | 0.119 | 354.03
422.4 | 88.0153 | -7.277 | 0.12 | 354.04
424.4 | 88.0171 | -7.275 | 0.111 | 354.03
426.4 | 88.0173 | -7.274 | 0.125 | 354.1
428.4 | 88.0189 | -7.273 | 0.121 | 354.13
430.4 | 88.0201 | -7.271 | 0.123 | 354.15
432.4 | 88.0214 | -7.27 | 0.11 | 354.13
434.4 | 88.0216 | -7.27 | 0.111 | 354.12
436.4 | 88.0241 | -7.267 | 0.116 | 354.11
438.4 | 88.0248 | -7.266 | 0.112 | 354.14
440.4 | 88.0257 | -7.266 | 0.114 | 354.15
442.4 | 88.0271 | -7.264 | 0.113 | 354.13
444.4 | 88.0286 | -7.263 | 0.108 | 354.09
446.4 | 88.0295 | -7.262 | 0.114 | 354.1
448.4 | 88.0304 | -7.261 | 0.105 | 354.11
450.4 | 88.0321 | -7.259 | 0.121 | 354.15
452.4 | 88.0327 | -7.258 | 0.117 | 354.16
454.4 | 88.0339 | -7.257 | 0.107 | 354.18
456.4 | 88.0358 | -7.255 | 0.115 | 354.17
458.4 | 88.0356 | -7.255 | 0.11 | 354.16
460.4 | 88.0366 | -7.254 | 0.113 | 354.14
462.4 | 88.0374 | -7.253 | 0.103 | 354.14
464.4 | 88.0385 | -7.252 | 0.111 | 354.14
466.1 | 119.0861 | 25.456 | 0.104 | 354.13
466.3 | 102.8241 | 8.325 | 0.106 | 354.13
466.5 | 88.0399 | -7.251 | 0.109 | 354.14
468.5 | 88.0405 | -7.25 | 0.117 | 354.15
470.5 | 88.0414 | -7.249 | 0.099 | 354.15
472.5 | 88.0417 | -7.249 | 0.104 | 354.19
473.2 | 88.0271 | -7.264 | 0.097 | 354.22
474.8 | 88.0379 | -7.253 | 0.104 | 354.24
476.8 | 88.044 | -7.246 | 0.09 | 354.18
478.8 | 88.0456 | -7.245 | 0.094 | 354.17
480.8 | 88.0453 | -7.245 | 0.099 | 354.19
482.8 | 88.0473 | -7.243 | 0.097 | 354.16
484.8 | 88.0482 | -7.242 | 0.083 | 354.16
486.8 | 88.049 | -7.241 | 0.089 | 354.16
488.9 | 88.0498 | -7.24 | 0.089 | 354.17
490.9 | 88.0503 | -7.24 | 0.088 | 354.13
492.9 | 88.0508 | -7.239 | 0.087 | 354.1
494.9 | 88.0519 | -7.238 | 0.091 | 354.12
496.9 | 88.0531 | -7.237 | 0.093 | 354.17
498.9 | 88.053 | -7.237 | 0.086 | 354.18
500.9 | 88.0544 | -7.235 | 0.088 | 354.15
502.9 | 88.056 | -7.234 | 0.085 | 354.15
504.9 | 88.0567 | -7.233 | 0.089 | 354.16
506.9 | 88.0547 | -7.235 | 0.085 | 354.12
508.9 | 88.0578 | -7.232 | 0.084 | 354.85
510.9 | 88.0527 | -7.237 | 0.081 | 355.8
512.9 | 88.0557 | -7.234 | 0.078 | 355.31
514.9 | 88.0578 | -7.232 | 0.079 | 354.7
516.9 | 88.0586 | -7.231 | 0.084 | 354.28
518.9 | 88.0598 | -7.23 | 0.083 | 354.06
520.9 | 88.0606 | -7.229 | 0.086 | 353.9
522.9 | 88.0615 | -7.228 | 0.081 | 353.81
524.9 | 88.062 | -7.227 | 0.087 | 353.79
526.9 | 88.0625 | -7.227 | 0.09 | 353.79
528.9 | 88.0628 | -7.226 | 0.083 | 353.82
530.9 | 88.0643 | -7.225 | 0.086 | 353.85
532.9 | 88.0644 | -7.225 | 0.088 | 353.86
534.9 | 88.0648 | -7.224 | 0.087 | 353.88
536.9 | 88.0662 | -7.223 | 0.091 | 353.92
538.9 | 88.0659 | -7.223 | 0.087 | 353.94
539.1 | 88.0506 | -7.239 | 0.079 | 353.96
540.9 | 88.061 | -7.228 | 0.079 | 353.98
542.9 | 88.0657 | -7.223 | 0.085 | 353.98
544.9 | 88.067 | -7.222 | 0.078 | 353.98
546.9 | 88.068 | -7.221 | 0.083 | 354.01
548.9 | 88.0686 | -7.22 | 0.075 | 353.98
550.9 | 88.0695 | -7.219 | 0.078 | 353.96
553 | 88.0693 | -7.22 | 0.076 | 353.96
555 | 88.0705 | -7.218 | 0.079 | 353.98
557 | 88.07 | -7.219 | 0.075 | 354
559 | 88.0699 | -7.219 | 0.08 | 354.03
561 | 88.0711 | -7.218 | 0.077 | 354.05
563 | 88.0718 | -7.217 | 0.079 | 354.07
565 | 88.0718 | -7.217 | 0.079 | 354.05
567 | 88.0726 | -7.216 | 0.07 | 354.05
569 | 88.0721 | -7.217 | 0.075 | 354.05
571 | 88.0726 | -7.216 | 0.072 | 354.06
573 | 88.0735 | -7.215 | 0.086 | 354.04
575 | 88.0734 | -7.215 | 0.08 | 353.99
577 | 88.0746 | -7.214 | 0.088 | 354.03
579 | 88.0744 | -7.214 | 0.081 | 354.05
581 | 88.0755 | -7.213 | 0.085 | 354.07
583 | 88.0761 | -7.212 | 0.076 | 354.08
585 | 88.0759 | -7.213 | 0.078 | 354.1
587 | 88.0756 | -7.213 | 0.077 | 354.08
589 | 88.0762 | -7.212 | 0.085 | 354.06
591 | 88.077 | -7.212 | 0.081 | 354.08
593 | 88.0765 | -7.212 | 0.074 | 354.06
595 | 88.0781 | -7.21 | 0.078 | 354.04
597 | 88.077 | -7.211 | 0.073 | 354.04
599 | 88.077 | -7.211 | 0.073 | 354.03
601 | 88.08 | -7.208 | 0.074 | 354.04
603 | 88.0781 | -7.21 | 0.071 | 354.05
605 | 88.0786 | -7.21 | 0.08 | 354.07
607 | 88.0796 | -7.209 | 0.079 | 354.08
609 | 88.0809 | -7.207 | 0.081 | 354.04
611 | 88.0803 | -7.208 | 0.081 | 354.02
613 | 88.0802 | -7.208 | 0.073 | 354.02
615 | 88.0813 | -7.207 | 0.07 | 354.02
617.1 | 88.0812 | -7.207 | 0.072 | 354.03
619.1 | 88.0818 | -7.206 | 0.07 | 354.04
621.1 | 88.0814 | -7.207 | 0.073 | 354.03
622.2 | 88.0602 | -7.229 | 0.078 | 354.06
623 | 88.0706 | -7.218 | 0.079 | 354.06
625 | 88.0788 | -7.21 | 0.077 | 354.05
627 | 88.0818 | -7.206 | 0.082 | 354.03
629 | 88.0833 | -7.205 | 0.068 | 354.04
631 | 88.0837 | -7.204 | 0.074 | 354.07
633 | 88.084 | -7.204 | 0.072 | 354.07
635 | 88.0831 | -7.205 | 0.077 | 354.06
637 | 88.0836 | -7.204 | 0.067 | 354.03
639 | 88.0857 | -7.202 | 0.074 | 354.02
641 | 88.0844 | -7.204 | 0.073 | 354.01
643 | 88.0849 | -7.203 | 0.079 | 354.02
645 | 88.086 | -7.202 | 0.07 | 354.03
647 | 88.0859 | -7.202 | 0.075 | 354.04
649 | 88.086 | -7.202 | 0.069 | 354.07
651 | 88.0862 | -7.202 | 0.065 | 354.07
653 | 88.0868 | -7.201 | 0.074 | 354.06
655 | 88.0869 | -7.201 | 0.071 | 354.04
657 | 88.0871 | -7.201 | 0.072 | 354.02
659 | 88.0872 | -7.201 | 0.074 | 354.04
661 | 88.0874 | -7.2 | 0.076 | 354
663 | 88.088 | -7.2 | 0.067 | 353.97
665 | 88.088 | -7.2 | 0.078 | 354
667 | 88.0883 | -7.2 | 0.075 | 353.97
669 | 88.0889 | -7.199 | 0.072 | 353.96
671 | 88.0886 | -7.199 | 0.07 | 353.98
673 | 88.0907 | -7.197 | 0.072 | 353.99
675 | 88.0899 | -7.198 | 0.074 | 353.97
677 | 88.0915 | -7.196 | 0.072 | 353.98
679 | 88.0896 | -7.198 | 0.074 | 353.94
681 | 88.0908 | -7.197 | 0.072 | 353.92
683 | 88.09 | -7.198 | 0.071 | 353.93
685 | 88.0913 | -7.196 | 0.079 | 353.93
687 | 88.0916 | -7.196 | 0.072 | 353.94
689 | 88.0922 | -7.196 | 0.064 | 353.95
691 | 88.092 | -7.196 | 0.064 | 353.95
693 | 88.0921 | -7.196 | 0.076 | 353.95
695 | 88.0927 | -7.195 | 0.073 | 353.95
697 | 88.0931 | -7.194 | 0.064 | 353.94
699 | 88.0926 | -7.195 | 0.072 | 353.92
701.1 | 88.0929 | -7.195 | 0.069 | 353.91
703.1 | 88.0941 | -7.193 | 0.074 | 353.92
705.1 | 88.094 | -7.194 | 0.073 | 353.9
707.1 | 88.0931 | -7.194 | 0.075 | 353.91
709.1 | 88.0942 | -7.193 | 0.079 | 353.93
711.1 | 88.094 | -7.194 | 0.075 | 353.9
713.1 | 88.0958 | -7.192 | 0.065 | 353.89
714.4 | 88.0804 | -7.208 | 0.078 | 353.91
714.6 | 88.0702 | -7.219 | 0.063 | 353.93
715.4 | 88.0805 | -7.208 | 0.068 | 353.95
716.8 | 88.0901 | -7.198 | 0.072 | 353.94
718.8 | 88.0937 | -7.194 | 0.069 | 353.93
720.8 | 88.0952 | -7.192 | 0.076 | 353.91
722.8 | 88.0962 | -7.191 | 0.069 | 353.88
724.8 | 88.0959 | -7.192 | 0.072 | 353.87
726.8 | 88.0951 | -7.192 | 0.074 | 353.85
728.8 | 88.0956 | -7.192 | 0.072 | 353.84
730.8 | 88.096 | -7.191 | 0.071 | 353.86
732.8 | 88.0966 | -7.191 | 0.075 | 353.86
734.9 | 88.0967 | -7.191 | 0.075 | 353.84
736.9 | 88.0968 | -7.191 | 0.087 | 353.87
738.9 | 88.0972 | -7.19 | 0.075 | 353.88
740.9 | 88.097 | -7.19 | 0.079 | 353.91
742.9 | 88.0972 | -7.19 | 0.078 | 353.92
744.9 | 88.0974 | -7.19 | 0.075 | 353.9
746.9 | 88.0978 | -7.19 | 0.087 | 353.92
748.9 | 88.0989 | -7.188 | 0.069 | 353.94
750.9 | 88.0987 | -7.189 | 0.078 | 353.93
752.9 | 88.0994 | -7.188 | 0.079 | 353.92
754.9 | 88.0994 | -7.188 | 0.073 | 353.92
756.9 | 88.0992 | -7.188 | 0.081 | 353.92
758.9 | 88.0996 | -7.188 | 0.084 | 353.91
760.9 | 88.0996 | -7.188 | 0.08 | 353.9
762.9 | 88.0998 | -7.187 | 0.085 | 353.9
764.9 | 88.1002 | -7.187 | 0.078 | 353.88
766.9 | 88.1001 | -7.187 | 0.07 | 353.85
768.9 | 88.0994 | -7.188 | 0.076 | 353.84
770.9 | 88.0989 | -7.188 | 0.076 | 353.84
772.9 | 88.0996 | -7.188 | 0.072 | 353.86
774.9 | 88.1 | -7.187 | 0.075 | 353.84
776.9 | 88.1007 | -7.187 | 0.072 | 353.83
778.9 | 88.1008 | -7.186 | 0.075 | 353.87
780.9 | 88.1009 | -7.186 | 0.071 | 353.89
782.9 | 88.1013 | -7.186 | 0.076 | 353.9
784.9 | 88.1021 | -7.185 | 0.081 | 353.88
786.9 | 88.1018 | -7.185 | 0.085 | 353.89
788.9 | 88.1018 | -7.185 | 0.065 | 353.89
790.9 | 88.1027 | -7.184 | 0.083 | 353.88
792.9 | 88.1021 | -7.185 | 0.073 | 353.91
794.9 | 88.1022 | -7.185 | 0.078 | 353.9
796.9 | 88.1027 | -7.184 | 0.076 | 353.87
798.9 | 88.1037 | -7.183 | 0.072 | 353.87
800.9 | 88.1036 | -7.183 | 0.073 | 353.88
802.9 | 88.1036 | -7.183 | 0.076 | 353.85
804.9 | 88.1037 | -7.183 | 0.074 | 353.83
806.9 | 88.1033 | -7.184 | 0.075 | 353.83
808.9 | 88.105 | -7.182 | 0.086 | 353.82
810.9 | 88.1042 | -7.183 | 0.067 | 353.81
812.9 | 88.104 | -7.183 | 0.077 | 353.82
814.9 | 88.1044 | -7.183 | 0.071 | 353.79
816.9 | 88.1047 | -7.182 | 0.072 | 353.83
818.9 | 88.1072 | -7.18 | 0.069 | 353.82
820.9 | 88.1054 | -7.182 | 0.067 | 353.8
822 | 95.487 | 0.595 | 0.081 | 353.82
822.2 | 125.0144 | 31.702 | 0.069 | 353.81
822.4 | 88.106 | -7.181 | 0.074 | 353.8
824.4 | 88.1061 | -7.181 | 0.077 | 353.79
826.4 | 88.1056 | -7.181 | 0.08 | 353.8
828.4 | 88.1063 | -7.181 | 0.079 | 353.81
830.4 | 88.1057 | -7.181 | 0.065 | 353.8
832.4 | 88.106 | -7.181 | 0.069 | 353.8
834.4 | 88.106 | -7.181 | 0.072 | 353.77
835 | 88.0796 | -7.209 | 0.078 | 353.78
835.8 | 88.0897 | -7.198 | 0.073 | 353.77
837.2 | 88.1007 | -7.187 | 0.069 | 353.77
839.2 | 88.1058 | -7.181 | 0.071 | 353.79
841.2 | 88.1063 | -7.181 | 0.073 | 353.78
843.2 | 88.1077 | -7.179 | 0.077 | 353.76
845.2 | 88.108 | -7.179 | 0.078 | 353.76
847.2 | 88.108 | -7.179 | 0.077 | 353.77
849.2 | 88.1083 | -7.178 | 0.067 | 353.77
851.2 | 88.1091 | -7.178 | 0.077 | 353.77
853.2 | 88.1083 | -7.179 | 0.077 | 353.77
855.2 | 88.1082 | -7.179 | 0.073 | 353.74
857.2 | 88.1085 | -7.178 | 0.075 | 353.77
859.2 | 88.1092 | -7.178 | 0.076 | 353.78
861.2 | 88.1098 | -7.177 | 0.07 | 353.8
863.2 | 88.1099 | -7.177 | 0.068 | 353.77
865.2 | 88.1094 | -7.177 | 0.071 | 353.75
867.2 | 88.1098 | -7.177 | 0.071 | 353.76
869.2 | 88.1092 | -7.178 | 0.089 | 353.77
871.2 | 88.1095 | -7.177 | 0.07 | 353.76
873.2 | 88.1108 | -7.176 | 0.064 | 353.78
875.2 | 88.1108 | -7.176 | 0.062 | 353.77
877.2 | 88.1114 | -7.175 | 0.074 | 353.76
879.2 | 88.112 | -7.175 | 0.075 | 353.76
881.2 | 88.1118 | -7.175 | 0.076 | 353.74
883.2 | 88.1133 | -7.173 | 0.076 | 353.74
885.2 | 88.1128 | -7.174 | 0.07 | 353.74
887.2 | 88.1132 | -7.173 | 0.073 | 353.76
889.2 | 88.1123 | -7.174 | 0.082 | 353.76
891.2 | 88.1134 | -7.173 | 0.078 | 353.75
893.2 | 88.1138 | -7.173 | 0.071 | 353.75
895.2 | 88.1136 | -7.173 | 0.062 | 353.72
897.2 | 88.114 | -7.173 | 0.076 | 353.73
899.2 | 88.1151 | -7.171 | 0.081 | 353.77
901.2 | 88.1148 | -7.172 | 0.081 | 353.76
903.2 | 88.1147 | -7.172 | 0.085 | 353.74
905.2 | 88.1143 | -7.172 | 0.071 | 353.73
907.2 | 88.1138 | -7.173 | 0.073 | 353.73
909.2 | 88.1142 | -7.172 | 0.08 | 353.72
911.2 | 88.1139 | -7.173 | 0.076 | 353.7
913.2 | 88.1148 | -7.172 | 0.083 | 353.73
915.2 | 88.1145 | -7.172 | 0.064 | 353.73
917.2 | 88.1153 | -7.171 | 0.063 | 353.72
919.2 | 88.1151 | -7.171 | 0.062 | 353.72
921.2 | 88.1156 | -7.171 | 0.067 | 353.74
923.2 | 88.1163 | -7.17 | 0.082 | 353.71
925.2 | 88.116 | -7.17 | 0.071 | 353.68
927.2 | 88.1164 | -7.17 | 0.075 | 353.73
929.2 | 88.1163 | -7.17 | 0.061 | 353.73
931.2 | 88.1167 | -7.17 | 0.068 | 353.69
931.6 | 88.102 | -7.185 | 0.072 | 353.7
931.8 | 88.0847 | -7.203 | 0.074 | 353.72
932.4 | 88.0943 | -7.193 | 0.073 | 353.74
933.2 | 88.1039 | -7.183 | 0.072 | 353.74
935.2 | 88.1137 | -7.173 | 0.077 | 353.71
937.2 | 88.1159 | -7.17 | 0.079 | 353.7
939.2 | 88.1167 | -7.17 | 0.077 | 353.7
941.2 | 88.1168 | -7.17 | 0.068 | 353.74
943.2 | 88.117 | -7.169 | 0.073 | 353.74
945.2 | 88.1176 | -7.169 | 0.08 | 353.74
947.2 | 88.1181 | -7.168 | 0.069 | 353.72
949.2 | 88.1199 | -7.166 | 0.083 | 353.72
951.2 | 88.1181 | -7.168 | 0.078 | 353.72
953.2 | 88.1174 | -7.169 | 0.077 | 353.71
955.2 | 88.1173 | -7.169 | 0.085 | 353.7
957.2 | 88.119 | -7.167 | 0.075 | 353.7
959.2 | 88.1195 | -7.167 | 0.077 | 353.69
961.2 | 88.1193 | -7.167 | 0.067 | 353.67
963.2 | 88.1188 | -7.167 | 0.072 | 353.64
965.2 | 88.1203 | -7.166 | 0.077 | 353.68
967.2 | 88.1192 | -7.167 | 0.082 | 353.66
969.2 | 88.119 | -7.167 | 0.072 | 353.68
971.2 | 88.1192 | -7.167 | 0.074 | 353.7
973.2 | 88.1192 | -7.167 | 0.072 | 353.7
975.2 | 88.1189 | -7.167 | 0.062 | 353.7
977.2 | 88.1214 | -7.165 | 0.066 | 353.72
979.2 | 88.1203 | -7.166 | 0.07 | 353.74
981.2 | 88.1199 | -7.166 | 0.083 | 353.73
983.2 | 88.1208 | -7.165 | 0.075 | 353.74
985.2 | 88.1214 | -7.165 | 0.072 | 353.72
987.2 | 88.1221 | -7.164 | 0.071 | 353.72
989.2 | 88.1205 | -7.166 | 0.069 | 353.69
991.2 | 88.1216 | -7.164 | 0.078 | 353.67
993.2 | 88.1232 | -7.163 | 0.071 | 353.64
995.2 | 88.1207 | -7.165 | 0.07 | 353.64
997.2 | 88.1228 | -7.163 | 0.079 | 353.65
999.3 | 88.1214 | -7.165 | 0.077 | 353.67
1001.3 | 88.1219 | -7.164 | 0.076 | 353.68
1003.3 | 88.1219 | -7.164 | 0.073 | 353.68
1005.3 | 88.1221 | -7.164 | 0.073 | 353.69
1007.3 | 88.1226 | -7.163 | 0.065 | 353.68
1009.3 | 88.1229 | -7.163 | 0.069 | 353.68
1011.3 | 88.1234 | -7.163 | 0.074 | 353.71
1013.3 | 88.123 | -7.163 | 0.068 | 353.67
1015.3 | 88.1234 | -7.163 | 0.067 | 353.67
1017.3 | 88.1237 | -7.162 | 0.076 | 353.67
1019.3 | 88.1237 | -7.162 | 0.076 | 353.69
1021.3 | 88.1239 | -7.162 | 0.079 | 353.65
1023.3 | 88.1245 | -7.161 | 0.071 | 353.64
1025.3 | 88.124 | -7.162 | 0.073 | 353.65
1027.3 | 88.1242 | -7.162 | 0.072 | 353.65
1029.3 | 88.1249 | -7.161 | 0.073 | 353.69
1031.3 | 88.1249 | -7.161 | 0.079 | 353.7
1033.3 | 88.125 | -7.161 | 0.062 | 353.69
1035.3 | 88.1248 | -7.161 | 0.066 | 353.68
1037.3 | 88.1258 | -7.16 | 0.068 | 353.67
1039.3 | 88.1253 | -7.161 | 0.069 | 353.63
1041.3 | 88.1261 | -7.16 | 0.079 | 353.64
1043.3 | 88.1253 | -7.161 | 0.063 | 353.63
1045.3 | 88.1266 | -7.159 | 0.072 | 353.62
1047.3 | 88.1264 | -7.159 | 0.08 | 353.61
1049.3 | 88.1269 | -7.159 | 0.065 | 353.64
1051.3 | 88.1272 | -7.159 | 0.073 | 353.68
1053.3 | 88.1273 | -7.158 | 0.073 | 353.7
1055.3 | 88.1273 | -7.158 | 0.084 | 353.7
1057.3 | 88.1264 | -7.159 | 0.075 | 353.65
1059.3 | 88.1265 | -7.159 | 0.077 | 353.68
1061.3 | 88.1277 | -7.158 | 0.072 | 353.7
1063.3 | 88.1272 | -7.159 | 0.075 | 353.71
1065.3 | 88.1274 | -7.158 | 0.074 | 353.66
1067.3 | 88.1278 | -7.158 | 0.084 | 353.66
1069.3 | 88.1284 | -7.157 | 0.082 | 353.66
1071.3 | 88.1279 | -7.158 | 0.071 | 353.67
1073.3 | 88.1287 | -7.157 | 0.067 | 353.66
1075.3 | 88.1289 | -7.157 | 0.061 | 353.66
1077.3 | 88.128 | -7.158 | 0.068 | 353.67
1079.3 | 88.1286 | -7.157 | 0.065 | 353.67
1081.4 | 88.1295 | -7.156 | 0.068 | 353.66
1083.4 | 88.13 | -7.156 | 0.065 | 353.66
1085.4 | 88.1296 | -7.156 | 0.07 | 353.67
1087.4 | 88.1292 | -7.157 | 0.078 | 353.65
1089.4 | 88.1293 | -7.156 | 0.069 | 353.64
1091.4 | 88.1303 | -7.155 | 0.065 | 353.68
1093.4 | 88.1294 | -7.156 | 0.065 | 353.65
1093.8 | 88.109 | -7.178 | 0.071 | 353.67
1094 | 88.0947 | -7.193 | 0.072 | 353.68
1094.6 | 88.1063 | -7.181 | 0.084 | 353.71
1095.4 | 88.1166 | -7.17 | 0.067 | 353.7
1097.1 | 88.1261 | -7.16 | 0.08 | 353.68
1099.1 | 88.1315 | -7.154 | 0.063 | 353.67
1101.1 | 88.1304 | -7.155 | 0.074 | 353.69
1103.1 | 88.1311 | -7.154 | 0.075 | 353.66
1105.1 | 88.1306 | -7.155 | 0.074 | 353.64
1107.1 | 88.1314 | -7.154 | 0.073 | 353.64
1109.1 | 88.1324 | -7.153 | 0.057 | 353.62
1111.1 | 88.1317 | -7.154 | 0.069 | 353.62
1113.1 | 88.1308 | -7.155 | 0.062 | 353.66
1115.1 | 88.1322 | -7.153 | 0.062 | 353.67
1117.1 | 88.1319 | -7.154 | 0.07 | 353.64
1119.2 | 88.1324 | -7.153 | 0.073 | 353.6
1121.2 | 88.1322 | -7.153 | 0.075 | 353.62
1123.2 | 88.1322 | -7.153 | 0.071 | 353.62
1125.2 | 88.1319 | -7.154 | 0.069 | 353.63
1127.2 | 88.1322 | -7.153 | 0.067 | 353.61
1129.2 | 88.133 | -7.152 | 0.078 | 353.62
1131.2 | 88.1336 | -7.152 | 0.074 | 353.65
1133.2 | 88.1329 | -7.153 | 0.064 | 353.65
1135.2 | 88.1334 | -7.152 | 0.08 | 353.67
1137.2 | 88.1336 | -7.152 | 0.076 | 353.64
1139.2 | 88.1328 | -7.153 | 0.066 | 353.6
1141.2 | 88.1335 | -7.152 | 0.074 | 353.6
1143.2 | 88.1342 | -7.151 | 0.077 | 353.61
1145.2 | 88.1334 | -7.152 | 0.077 | 353.6
1147.2 | 88.1352 | -7.15 | 0.072 | 353.58
1149.2 | 88.1357 | -7.15 | 0.063 | 353.61
1151.2 | 88.1365 | -7.149 | 0.07 | 353.62
1153.2 | 88.1345 | -7.151 | 0.07 | 353.61
1155.2 | 88.1341 | -7.151 | 0.075 | 353.6
1157.2 | 88.1347 | -7.151 | 0.07 | 353.57
1159.2 | 88.1352 | -7.15 | 0.056 | 353.56
1161.2 | 88.1344 | -7.151 | 0.074 | 353.56
1163.2 | 88.1355 | -7.15 | 0.079 | 353.53
1165.2 | 88.1353 | -7.15 | 0.073 | 353.54
1167.2 | 88.1362 | -7.149 | 0.067 | 353.54
1169.2 | 88.1358 | -7.149 | 0.072 | 353.55
1171.2 | 88.1362 | -7.149 | 0.071 | 353.54
1173.2 | 88.1363 | -7.149 | 0.076 | 353.56
1175.2 | 88.1368 | -7.148 | 0.073 | 353.61
1177.2 | 88.1365 | -7.149 | 0.068 | 353.63
1179.2 | 88.1373 | -7.148 | 0.069 | 353.63
1181.2 | 88.1376 | -7.148 | 0.064 | 353.6
1183.2 | 88.1374 | -7.148 | 0.069 | 353.57
1185.2 | 88.1382 | -7.147 | 0.074 | 353.59
1187.2 | 88.1386 | -7.147 | 0.078 | 353.61
1189.2 | 88.1389 | -7.146 | 0.078 | 353.63
1191.2 | 88.1382 | -7.147 | 0.065 | 353.63
1193.1 | 84.8396 | -10.622 | 21.955 | 354.56
1193.3 | 83.6083 | -11.919 | 85.231 | 356.73
1193.4 | 87.3731 | -7.953 | 125.568 | 358.05
1193.6 | 87.9522 | -7.343 | 154.563 | 358.92
1193.8 | 88.1251 | -7.161 | 172.925 | 359.4
1194 | 88.2152 | -7.066 | 187.549 | 359.72
1194.2 | 88.259 | -7.02 | 197.722 | 359.86
1194.4 | 88.2894 | -6.988 | 206.465 | 359.91
1194.6 | 88.308 | -6.968 | 213.033 | 359.86
1194.8 | 88.3209 | -6.954 | 218.336 | 359.77
1195 | 88.3312 | -6.944 | 223.128 | 359.59
1195.4 | 88.3429 | -6.931 | 230.384 | 359.07
1195.9 | 88.3527 | -6.921 | 238.022 | 357.93
1197.5 | 88.3624 | -6.911 | 248.809 | 353.29
1199.5 | 88.366 | -6.907 | 254.179 | 345.74
1201.5 | 88.3669 | -6.906 | 256.161 | 337.52
1203.5 | 88.3677 | -6.905 | 256.87 | 329.2
1205.5 | 88.3683 | -6.905 | 257.054 | 321.06
1207.5 | 88.3691 | -6.904 | 257.03 | 313.2
1209.5 | 88.3698 | -6.903 | 256.947 | 305.61
1211.5 | 88.3702 | -6.903 | 256.827 | 298.27
1213.5 | 88.3709 | -6.902 | 256.641 | 291.28
1215.5 | 88.3712 | -6.902 | 256.401 | 284.54
1217.5 | 88.3718 | -6.901 | 256.112 | 278.06
1219.5 | 88.3719 | -6.901 | 255.785 | 271.83
1221.5 | 88.3717 | -6.901 | 255.444 | 265.78
1223.5 | 88.372 | -6.901 | 255.069 | 260
1225.5 | 88.3717 | -6.901 | 254.689 | 254.41
1227.5 | 88.372 | -6.901 | 254.309 | 249.02
1229.5 | 88.3719 | -6.901 | 253.926 | 243.76
1231.5 | 88.3717 | -6.901 | 253.529 | 238.73
1233.5 | 88.3714 | -6.901 | 253.146 | 233.85
1235.5 | 88.3711 | -6.902 | 252.776 | 229.13
1237.5 | 88.3706 | -6.902 | 252.405 | 224.57
1239.5 | 88.3709 | -6.902 | 252.038 | 220.17
1241.5 | 88.3697 | -6.903 | 251.672 | 215.9
1243.5 | 88.3694 | -6.903 | 251.298 | 211.75
1245.5 | 88.3685 | -6.904 | 250.952 | 207.7
1247.5 | 88.3684 | -6.904 | 250.61 | 203.79
1249.5 | 88.3681 | -6.905 | 250.261 | 199.99
1251.5 | 88.367 | -6.906 | 249.917 | 196.29
1253.5 | 88.3661 | -6.907 | 249.569 | 192.71
1255.5 | 88.3653 | -6.908 | 249.249 | 189.22
1257.5 | 88.3638 | -6.909 | 248.911 | 185.82
1259.5 | 88.3629 | -6.91 | 248.596 | 182.51
1261.5 | 88.3615 | -6.912 | 248.277 | 179.3
1263.5 | 88.3609 | -6.912 | 247.986 | 176.18
1265.5 | 88.3594 | -6.914 | 247.65 | 173.1
1267.5 | 88.3582 | -6.915 | 247.353 | 170.13
1269.5 | 88.3571 | -6.916 | 247.052 | 167.24
1271.5 | 88.3559 | -6.918 | 246.755 | 164.43
1273.5 | 88.3545 | -6.919 | 246.461 | 161.67
1275.5 | 88.3526 | -6.921 | 246.179 | 158.98
1277.5 | 88.3512 | -6.923 | 245.893 | 156.35
1279.5 | 88.3499 | -6.924 | 245.616 | 153.79
1281.5 | 88.3481 | -6.926 | 245.335 | 151.29
1283.5 | 88.3465 | -6.928 | 245.073 | 148.84
1285.5 | 88.3448 | -6.929 | 244.807 | 146.44
1287.5 | 88.3435 | -6.931 | 244.538 | 144.09
1289.5 | 88.3417 | -6.933 | 244.279 | 141.79
1291.5 | 88.3404 | -6.934 | 244.026 | 139.54
1293.5 | 88.3388 | -6.936 | 243.773 | 137.34
1295.5 | 88.3372 | -6.937 | 243.525 | 135.19
1297.5 | 88.3352 | -6.94 | 243.287 | 133.08
1299.5 | 88.3339 | -6.941 | 243.054 | 131.04
1301.5 | 88.3324 | -6.942 | 242.83 | 129.03
1303.5 | 88.3305 | -6.944 | 242.588 | 127.06
1305.5 | 88.3289 | -6.946 | 242.37 | 125.18
1307.5 | 88.3271 | -6.948 | 242.145 | 123.3
1309.5 | 88.3254 | -6.95 | 241.924 | 121.46
1311.5 | 88.3237 | -6.952 | 241.7 | 119.68
1313.6 | 88.3219 | -6.953 | 241.506 | 117.92
1315.6 | 88.3203 | -6.955 | 241.306 | 116.19
1317.6 | 88.3186 | -6.957 | 241.095 | 114.51
1319.6 | 88.3168 | -6.959 | 240.912 | 112.86
1321.6 | 88.3152 | -6.961 | 240.709 | 111.26
1323.6 | 88.3135 | -6.962 | 240.5 | 109.7
1325.6 | 88.3121 | -6.964 | 240.324 | 108.19
1327.6 | 88.3106 | -6.965 | 240.153 | 106.68
1329.6 | 88.309 | -6.967 | 239.974 | 105.23
1331.6 | 88.3076 | -6.969 | 239.794 | 103.78
1333.6 | 88.3059 | -6.97 | 239.616 | 102.39
1335.6 | 88.3045 | -6.972 | 239.442 | 101.02
1337.6 | 88.303 | -6.973 | 239.27 | 99.66
1338.9 | 88.3127 | -6.963 | 233.101 | 88.99
1339.5 | 88.3315 | -6.943 | 230.258 | 53.32
1339.7 | 88.3427 | -6.932 | 230.123 | 47.28
1340.1 | 88.3553 | -6.918 | 229.918 | 38.8
1341.3 | 88.365 | -6.908 | 229.571 | 28.72
1343.3 | 88.3673 | -6.906 | 229.284 | 25.87
1345.3 | 88.3671 | -6.906 | 229.094 | 25.53
1347.3 | 88.3665 | -6.907 | 228.909 | 25.33
1349.3 | 88.366 | -6.907 | 228.74 | 25.07
1351.3 | 88.365 | -6.908 | 228.627 | 24.92
1353 | 88.3531 | -6.921 | 211.369 | 24.86
1354.2 | 88.3413 | -6.933 | 189.706 | 24.84
1354.4 | 88.329 | -6.946 | 177.524 | 24.84
1355.2 | 88.3176 | -6.958 | 137.554 | 24.83
1356 | 88.3081 | -6.968 | 111.284 | 24.84
1357.4 | 88.2975 | -6.979 | 82 | 24.84
1359.4 | 88.2888 | -6.988 | 57.608 | 24.84
1361.4 | 88.2829 | -6.995 | 42.906 | 24.85
1363.4 | 88.2791 | -6.999 | 33.155 | 24.85
1365.4 | 88.2767 | -7.001 | 26.184 | 24.83
1367.4 | 88.2754 | -7.003 | 20.991 | 24.82
1369.4 | 88.2741 | -7.004 | 17.019 | 24.82
1371.4 | 88.2737 | -7.004 | 13.897 | 24.82
1373.4 | 88.2739 | -7.004 | 11.402 | 24.83
1374.7 | 88.2439 | -7.036 | 8.403 | 24.84
1374.9 | 88.1761 | -7.107 | 6.806 | 24.83
1375.1 | 88.2635 | -7.015 | 5.979 | 24.84
1375.3 | 88.2145 | -7.067 | 5.019 | 24.84
1375.4 | 88.2645 | -7.014 | 4.423 | 24.85
1375.6 | 88.222 | -7.059 | 3.917 | 24.85
1375.8 | 88.2587 | -7.02 | 3.414 | 24.84
1376 | 88.2286 | -7.052 | 3.172 | 24.84
1376.2 | 88.2594 | -7.019 | 2.745 | 24.84
1376.4 | 88.2457 | -7.034 | 2.629 | 24.84
1376.6 | 88.2566 | -7.022 | 2.221 | 24.84
1377 | 88.2112 | -7.07 | 0.887 | 24.84
1377.1 | 88.084 | -7.204 | 0.313 | 24.85
1377.3 | 88.1592 | -7.125 | 0.191 | 24.85
1377.5 | 88.2012 | -7.081 | 0.146 | 24.84
1377.7 | 88.2226 | -7.058 | 0.129 | 24.85
1377.9 | 88.2348 | -7.045 | 0.113 | 24.85
1378.3 | 88.2472 | -7.032 | 0.115 | 24.85
1379 | 88.2598 | -7.019 | 0.107 | 24.84
1380.6 | 88.2694 | -7.009 | 0.117 | 24.84
1382.2 | 88.2795 | -6.998 | 0.111 | 24.84
1384.2 | 88.2855 | -6.992 | 0.108 | 24.84
1386.2 | 88.2922 | -6.985 | 0.123 | 24.85
1388.2 | 88.2965 | -6.98 | 0.113 | 24.87
1390.2 | 88.3018 | -6.975 | 0.109 | 24.87
1392.2 | 88.2991 | -6.978 | 0.116 | 24.9
1394.2 | 88.3039 | -6.972 | 0.111 | 24.9
1396.2 | 88.3077 | -6.968 | 0.116 | 24.9
1397.1 | 87.3186 | -8.01 | 7.913 | 24.9
1397.3 | 85.0625 | -10.387 | 148.314 | 24.94
1397.5 | 87.3362 | -7.992 | 324.514 | 25
1397.7 | 88.1032 | -7.184 | 405.494 | 25
1397.9 | 88.2389 | -7.041 | 449.19 | 24.99
1398 | 88.2832 | -6.994 | 476.629 | 24.97
1398.2 | 88.3037 | -6.973 | 495.515 | 24.94
1398.4 | 88.3158 | -6.96 | 509.508 | 24.92
1398.8 | 88.3278 | -6.947 | 527.329 | 24.9
1399.6 | 88.2721 | -7.006 | 622.18 | 24.9
1399.8 | 88.0639 | -7.225 | 886.387 | 25.02
1400 | 88.0296 | -7.261 | 1218.073 | 25.15
1400.2 | 88.1962 | -7.086 | 1398.677 | 25.17
1400.3 | 88.2826 | -6.995 | 1475.374 | 25.1
1400.5 | 88.3074 | -6.969 | 1513.731 | 25.06
1400.7 | 88.3204 | -6.955 | 1531.773 | 25.02
1400.9 | 88.3335 | -6.941 | 1525.265 | 24.97
1402.9 | 88.3333 | -6.942 | 1476.377 | 24.88
1404.9 | 88.3318 | -6.943 | 1470.203 | 25.1
1406.9 | 88.3292 | -6.946 | 1510.36 | 25.27
1408.9 | 88.3298 | -6.945 | 1518.302 | 25.34
1410.9 | 88.3291 | -6.946 | 1517.998 | 25.39
1412.9 | 88.3289 | -6.946 | 1519.208 | 25.42
1414.9 | 88.3279 | -6.947 | 1518.594 | 25.42
1416.4 | 88.3277 | -6.947 | 1518.043 | 25.43
1416.7 | 88.2929 | -6.984 | 1639.64 | 25.48
1416.9 | 88.1982 | -7.084 | 1976.842 | 25.62
1417.1 | 88.1567 | -7.128 | 2433.513 | 25.78
1417.2 | 88.2595 | -7.019 | 2536.202 | 25.75
1417.4 | 88.3222 | -6.953 | 2510.559 | 25.64
1418 | 88.3122 | -6.964 | 2505.788 | 25.49
1420 | 88.3172 | -6.958 | 2463.047 | 25.3
1421 | 88.3027 | -6.974 | 2527.532 | 25.35
1421.2 | 88.3193 | -6.956 | 2508.077 | 25.33
1423.2 | 88.3174 | -6.958 | 2467.299 | 25.36
1425.2 | 88.3168 | -6.959 | 2467.128 | 25.4
1427.2 | 88.3163 | -6.959 | 2467.394 | 25.42
1429.2 | 88.3156 | -6.96 | 2466.957 | 25.43
1431.2 | 88.3151 | -6.961 | 2466.168 | 25.42
1433.1 | 88.3143 | -6.961 | 2467.149 | 25.41
1433.5 | 88.2688 | -7.009 | 2694.468 | 25.52
1433.7 | 88.2072 | -7.074 | 3110.52 | 25.69
1433.8 | 88.1837 | -7.099 | 3631.212 | 25.86
1434.2 | 88.2405 | -7.039 | 4347.029 | 25.94
1434.4 | 88.261 | -7.018 | 4505.438 | 25.89
1435.4 | 88.2751 | -7.003 | 5030.397 | 25.57
1435.8 | 88.2884 | -6.989 | 4999.936 | 25.39
1437.8 | 88.2826 | -6.995 | 4951.798 | 25.13
1439.8 | 88.2816 | -6.996 | 4952.599 | 25.24
1441.8 | 88.2804 | -6.997 | 4952.546 | 25.33
1443.8 | 88.2796 | -6.998 | 4951.95 | 25.38
1445.8 | 88.2789 | -6.999 | 4950.419 | 25.41
1447.8 | 88.2782 | -7 | 4950.415 | 25.41
1449.8 | 88.2775 | -7 | 4950.852 | 25.42
1451.2 | 88.2767 | -7.001 | 4950.408 | 25.42
1451.5 | 88.2481 | -7.031 | 5213.998 | 25.53
1451.7 | 88.2116 | -7.07 | 5664.074 | 25.71
1451.9 | 88.1939 | -7.088 | 6192.008 | 25.87
1452.3 | 88.2251 | -7.055 | 6853.734 | 25.94
1452.4 | 88.2357 | -7.044 | 6990.877 | 25.87
1453.6 | 88.2453 | -7.034 | 7500.136 | 25.49
1455.6 | 88.2461 | -7.033 | 7504.53 | 25.14
1457.6 | 88.2451 | -7.034 | 7503.429 | 25.23
1459.6 | 88.2443 | -7.035 | 7503.958 | 25.33
1461.6 | 88.2436 | -7.036 | 7503.876 | 25.37
1463.6 | 88.243 | -7.037 | 7502.757 | 25.4
1465.6 | 88.2426 | -7.037 | 7502.402 | 25.41
1467.6 | 88.2417 | -7.038 | 7502.354 | 25.42
1469.2 | 88.2411 | -7.039 | 7503.196 | 25.43
1469.6 | 88.2177 | -7.063 | 7804.633 | 25.55
1469.7 | 88.1903 | -7.092 | 8283.689 | 25.74
1469.9 | 88.1769 | -7.106 | 8816.904 | 25.9
1470.3 | 88.1991 | -7.083 | 9411.841 | 25.93
1471.7 | 88.21 | -7.071 | 10050.741 | 25.5
1473.7 | 88.2113 | -7.07 | 10051.844 | 25.16
1475.7 | 88.2108 | -7.07 | 10052.443 | 25.24
1477.7 | 88.2104 | -7.071 | 10051.053 | 25.33
1479.7 | 88.2104 | -7.071 | 10050.178 | 25.38
1481.7 | 88.2098 | -7.072 | 10050.732 | 25.4
1483.7 | 88.2095 | -7.072 | 10049.568 | 25.41
1485.7 | 88.2089 | -7.073 | 10049.359 | 25.39
1487.2 | 88.209 | -7.072 | 10048.015 | 25.42
1487.6 | 88.1812 | -7.102 | 10520.332 | 25.61
1487.8 | 88.1608 | -7.123 | 11033.778 | 25.79
1487.9 | 88.1512 | -7.133 | 11582.078 | 25.95
1488.3 | 88.1714 | -7.112 | 12051.798 | 25.91
1490.3 | 88.179 | -7.104 | 12536.001 | 25.29
1492.3 | 88.1782 | -7.105 | 12535.706 | 25.21
1494.3 | 88.1781 | -7.105 | 12535.131 | 25.3
1496.3 | 88.1783 | -7.105 | 12533.909 | 25.34
1498.3 | 88.1777 | -7.105 | 12533.962 | 25.39
1500.3 | 88.1775 | -7.106 | 12533.106 | 25.4
1502.3 | 88.1773 | -7.106 | 12532.861 | 25.41
1504.3 | 88.1768 | -7.106 | 12532.243 | 25.4
1504.9 | 88.1771 | -7.106 | 12532.137 | 25.41

## 062315v1-lo-2
File Name |  | 062315v1.GIl~
Experiment |  | GHP ST Isotherm
Operator |  | JH
Experiment ID |  | 062315v1
Sample Name |  | RM8852 with UHPCO2 up to 45 bar
Sample Lot # |  | 20 degC (Repeat with HT outgas)
Notes |  | Aliq #3 with Kalrez (Jarod)
New pump - Run 4
Adsorbate |  | CO2
Drying Temp |  | 110 | °C
Heating Rate |  | 1 | °C/min
Max Drying Time |  | 60 | min
Equil Crit |  | 0.01 | wt % in | 2 | min
Run Temp |  | 20 | °C
Max Equil Time |  | 30 | min
Equil Crit |  | 0.01 | wt % in | 5 | min
Pres Steps |  | {300.000,500.000,700.000,1000.000,1400.000,2500.000,5000.000,7500.000,10000.000,12500.000,15000.000,17500.000,20000.000,22500.000,25000.000,27000.000,30000.000,33000.000,29000.000,27500.000,25500.000,23000.000,21000.000,18000.000,16000.000,13000.000,11000.000,9000.000,7000.000,4000.000,1500.000,900.000}
Data Logging Interval |  | 2 | min or | 0.01 | wt %
Expt Started |  | 06-23-2015
Run Started |  | 10:37:27
Corr. Buoyancy
Elap Time | Weight | Weight | Pressure | Samp Temp |  | Z | Corr. Weight | Corr. Weight %
min | mg | % chg | Torrs | °C |  | --- | g | % chg
0 | 88.1771 | 0 | 12532.284 | 25.41 |  | 0.912112 | 90.24974 | 0
0.3 | 88.2074 | 0.034 | 11977.412 | 25.15 |  | 0.9159996 | 90.18158 | -0.075518
0.5 | 88.2176 | 0.046 | 11546.292 | 24.97 |  | 0.9190417 | 90.11557 | -0.1486638
1.1 | 88.228 | 0.058 | 10342.3 | 24.78 |  | 0.9277999 | 89.91308 | -0.3730249
1.7 | 88.2375 | 0.068 | 9348.232 | 24.8 |  | 0.9351063 | 89.74862 | -0.5552603
2.2 | 88.247 | 0.079 | 8516.065 | 24.87 |  | 0.9411938 | 89.61437 | -0.7040058
2.8 | 88.2563 | 0.09 | 7811.567 | 24.95 |  | 0.9463086 | 89.50344 | -0.8269215
3.6 | 88.2667 | 0.102 | 7022.365 | 25.03 |  | 0.9519751 | 89.38087 | -0.9627349
4.6 | 88.2773 | 0.114 | 6207.996 | 25.12 |  | 0.957765 | 89.25601 | -1.101082
5.8 | 88.2874 | 0.125 | 5462.129 | 25.2 |  | 0.9630133 | 89.1436 | -1.225638
7.2 | 88.2964 | 0.135 | 4773.214 | 25.25 |  | 0.9678079 | 89.04078 | -1.339567
9.1 | 88.3053 | 0.145 | 4036.982 | 25.3 |  | 0.972888 | 88.93147 | -1.460684
11.1 | 88.3119 | 0.153 | 3491.597 | 25.34 |  | 0.9766246 | 88.85134 | -1.549481
13.1 | 88.317 | 0.159 | 3074.532 | 25.36 |  | 0.9794638 | 88.79059 | -1.616786
15.1 | 88.3214 | 0.164 | 2745.781 | 25.37 |  | 0.9816917 | 88.74338 | -1.669101
17.1 | 88.3246 | 0.167 | 2483.789 | 25.39 |  | 0.983464 | 88.7056 | -1.710959
19.1 | 88.3275 | 0.171 | 2267.663 | 25.4 |  | 0.984921 | 88.67482 | -1.745063
21.1 | 88.33 | 0.173 | 2087.24 | 25.4 |  | 0.9861335 | 88.6493 | -1.773349
23.1 | 88.3317 | 0.175 | 1937.797 | 25.39 |  | 0.9871348 | 88.62784 | -1.797118
25.1 | 88.3331 | 0.177 | 1809.132 | 25.4 |  | 0.9879984 | 88.60933 | -1.817632
27.1 | 88.3345 | 0.178 | 1697.083 | 25.42 |  | 0.9887509 | 88.59341 | -1.835275
29.1 | 88.3353 | 0.179 | 1598.717 | 25.42 |  | 0.9894086 | 88.57904 | -1.851197
31.1 | 88.3362 | 0.18 | 1514.794 | 25.42 |  | 0.9899691 | 88.56701 | -1.864521
33.1 | 88.3371 | 0.181 | 1440.557 | 25.41 |  | 0.9904636 | 88.5565 | -1.876171
35.1 | 88.3378 | 0.182 | 1373.094 | 25.41 |  | 0.9909136 | 88.54683 | -1.886885
37.1 | 88.3382 | 0.183 | 1315.237 | 25.41 |  | 0.9912994 | 88.53834 | -1.896288
39.1 | 88.3392 | 0.184 | 1259.848 | 25.42 |  | 0.9916694 | 88.53084 | -1.904605
41.1 | 88.3395 | 0.184 | 1214.266 | 25.42 |  | 0.991973 | 88.52415 | -1.912018
43.1 | 88.3398 | 0.185 | 1170.334 | 25.41 |  | 0.9922646 | 88.51772 | -1.919139
45.2 | 88.3404 | 0.185 | 1130.983 | 25.42 |  | 0.9925273 | 88.51229 | -1.92516
47.2 | 88.3407 | 0.185 | 1095.242 | 25.42 |  | 0.9927651 | 88.50711 | -1.93089
49.2 | 88.3405 | 0.185 | 1063.708 | 25.43 |  | 0.9929755 | 88.50208 | -1.936465
51.2 | 88.3409 | 0.186 | 1033.443 | 25.43 |  | 0.9931767 | 88.49785 | -1.941151
53.2 | 88.3411 | 0.186 | 1006.408 | 25.41 |  | 0.9933549 | 88.49393 | -1.945498
55.2 | 88.3414 | 0.186 | 980.451 | 25.42 |  | 0.9935281 | 88.49026 | -1.949568
57.2 | 88.3419 | 0.187 | 959.392 | 25.42 |  | 0.993668 | 88.48754 | -1.952579
59.2 | 88.3416 | 0.187 | 937.124 | 25.42 |  | 0.993816 | 88.48384 | -1.956681
61.2 | 88.3419 | 0.187 | 919.195 | 25.43 |  | 0.9939357 | 88.4814 | -1.959387
63.2 | 88.3422 | 0.187 | 901.295 | 25.43 |  | 0.9940545 | 88.47896 | -1.962083
65.2 | 88.3425 | 0.187 | 884.836 | 25.43 |  | 0.9941638 | 88.47675 | -1.964534
67.2 | 88.3426 | 0.188 | 869.655 | 25.43 |  | 0.9942645 | 88.47453 | -1.96699
69.2 | 88.3421 | 0.187 | 851.813 | 25.42 |  | 0.9943823 | 88.47132 | -1.970556
71.2 | 88.3418 | 0.187 | 848.632 | 25.43 |  | 0.9944041 | 88.47053 | -1.971431
73.2 | 88.3416 | 0.186 | 850.862 | 25.42 |  | 0.9943886 | 88.47067 | -1.97127
75.2 | 88.3417 | 0.187 | 850.007 | 25.43 |  | 0.9943949 | 88.47064 | -1.971309
77.2 | 88.3418 | 0.187 | 850.109 | 25.43 |  | 0.9943943 | 88.47075 | -1.971181
79.2 | 88.342 | 0.187 | 849.116 | 25.43 |  | 0.9944008 | 88.4708 | -1.971127
81.2 | 88.3426 | 0.188 | 849.906 | 25.43 |  | 0.9943956 | 88.47152 | -1.970329
83.2 | 88.3425 | 0.188 | 849.518 | 25.41 |  | 0.9943969 | 88.47137 | -1.970496
85.2 | 88.3423 | 0.187 | 848.418 | 25.42 |  | 0.9944048 | 88.471 | -1.970908
87.2 | 88.3426 | 0.188 | 849.474 | 25.42 |  | 0.9943978 | 88.47146 | -1.970397
89.2 | 88.3426 | 0.188 | 848.456 | 25.42 |  | 0.9944046 | 88.4713 | -1.970569
91.2 | 88.3425 | 0.188 | 847.696 | 25.43 |  | 0.9944103 | 88.47108 | -1.970813
93.2 | 88.3428 | 0.188 | 848.303 | 25.42 |  | 0.9944056 | 88.47148 | -1.970373
95.2 | 88.3431 | 0.188 | 847.431 | 25.42 |  | 0.9944114 | 88.47165 | -1.970188
95.5 | 88.3243 | 0.167 | 783.097 | 25.39 |  | 0.9948365 | 88.44305 | -2.001876
95.7 | 88.3426 | 0.188 | 782.498 | 25.4 |  | 0.994841 | 88.46125 | -1.981704
96.1 | 88.3127 | 0.154 | 779.865 | 25.37 |  | 0.9948568 | 88.43097 | -2.015266
96.3 | 88.3422 | 0.187 | 779.892 | 25.38 |  | 0.9948572 | 88.46047 | -1.982579
96.7 | 88.322 | 0.164 | 730.561 | 25.38 |  | 0.9951844 | 88.43275 | -2.01329
96.9 | 88.3411 | 0.186 | 730.809 | 25.39 |  | 0.9951833 | 88.45188 | -1.992089
97.3 | 88.3273 | 0.17 | 686.793 | 25.38 |  | 0.9954746 | 88.43138 | -2.014803
97.5 | 88.3407 | 0.185 | 687.15 | 25.39 |  | 0.9954727 | 88.44483 | -1.999899
97.7 | 88.331 | 0.174 | 660.636 | 25.38 |  | 0.995648 | 88.4311 | -2.015115
98.1 | 88.3399 | 0.185 | 647.893 | 25.39 |  | 0.9957329 | 88.43806 | -2.007406
98.3 | 88.3244 | 0.167 | 612.261 | 25.39 |  | 0.995969 | 88.41714 | -2.030587
98.5 | 88.3376 | 0.182 | 612.341 | 25.38 |  | 0.995968 | 88.43035 | -2.015943
98.9 | 88.3254 | 0.168 | 579.844 | 25.39 |  | 0.9961836 | 88.41321 | -2.03494
99.1 | 88.3393 | 0.184 | 580.277 | 25.39 |  | 0.9961808 | 88.42718 | -2.019465
99.8 | 88.3286 | 0.172 | 539.315 | 25.39 |  | 0.996452 | 88.41025 | -2.038219
100 | 88.3385 | 0.183 | 539.695 | 25.4 |  | 0.9964499 | 88.42021 | -2.027189
100.8 | 88.325 | 0.168 | 489.168 | 25.4 |  | 0.9967842 | 88.39903 | -2.050651
101 | 88.3378 | 0.182 | 489.576 | 25.41 |  | 0.9967819 | 88.41189 | -2.036402
101.2 | 88.3257 | 0.169 | 468.314 | 25.41 |  | 0.9969225 | 88.39656 | -2.053386
102 | 88.3372 | 0.181 | 445.211 | 25.41 |  | 0.9970753 | 88.40456 | -2.044528
102.2 | 88.3219 | 0.164 | 427.531 | 25.4 |  | 0.9971919 | 88.38658 | -2.064451
102.4 | 88.3363 | 0.18 | 427.886 | 25.41 |  | 0.9971898 | 88.40103 | -2.048438
103.2 | 88.3252 | 0.168 | 393.532 | 25.4 |  | 0.9974166 | 88.38472 | -2.066508
103.3 | 88.3367 | 0.181 | 393.319 | 25.41 |  | 0.9974183 | 88.39619 | -2.053804
103.5 | 88.3266 | 0.17 | 382.379 | 25.41 |  | 0.9974906 | 88.38443 | -2.066833
105.1 | 88.3363 | 0.18 | 340.065 | 25.42 |  | 0.9977705 | 88.38771 | -2.063193
105.3 | 88.3265 | 0.169 | 328.877 | 25.42 |  | 0.9978444 | 88.37622 | -2.07593
105.5 | 88.3354 | 0.179 | 329.112 | 25.43 |  | 0.997843 | 88.38515 | -2.066031
107.5 | 88.3286 | 0.172 | 277.678 | 25.41 |  | 0.9981822 | 88.37056 | -2.082193
109.5 | 88.3274 | 0.17 | 240.139 | 25.41 |  | 0.99843 | 88.36368 | -2.089819
111.5 | 88.3283 | 0.171 | 208.631 | 25.42 |  | 0.9986381 | 88.35981 | -2.094105
112.4 | 88.3127 | 0.154 | 178.613 | 25.41 |  | 0.998836 | 88.33967 | -2.116419
114.4 | 88.3185 | 0.16 | 100.585 | 25.41 |  | 0.9993505 | 88.33368 | -2.123059
116.4 | 88.3213 | 0.163 | 67.093 | 25.42 |  | 0.9995713 | 88.33142 | -2.125561
118.4 | 88.3235 | 0.166 | 48.442 | 25.41 |  | 0.9996941 | 88.33081 | -2.126242
120.5 | 88.3254 | 0.168 | 36.519 | 25.43 |  | 0.9997727 | 88.33091 | -2.126131
122.5 | 88.3273 | 0.17 | 28.357 | 25.4 |  | 0.9998264 | 88.33158 | -2.12539
124.5 | 88.3293 | 0.173 | 22.423 | 25.42 |  | 0.9998656 | 88.33268 | -2.124167
126.5 | 88.331 | 0.174 | 17.932 | 25.4 |  | 0.9998951 | 88.33371 | -2.123034
128.5 | 88.3337 | 0.178 | 14.468 | 25.4 |  | 0.9999179 | 88.33588 | -2.120621
130.5 | 88.3362 | 0.18 | 11.752 | 25.4 |  | 0.9999358 | 88.33797 | -2.118305
132.2 | 88.2199 | 0.048 | 6.82 | 25.41 |  | 0.9999683 | 88.22093 | -2.247994
132.4 | 88.3205 | 0.163 | 6.083 | 25.41 |  | 0.9999732 | 88.32142 | -2.136649
132.6 | 88.2691 | 0.104 | 5.012 | 25.41 |  | 0.9999802 | 88.26986 | -2.193781
132.7 | 88.3323 | 0.176 | 4.415 | 25.41 |  | 0.9999842 | 88.33297 | -2.123853
132.9 | 88.291 | 0.129 | 3.911 | 25.41 |  | 0.9999875 | 88.29159 | -2.169699
133.1 | 88.3343 | 0.178 | 3.478 | 25.41 |  | 0.9999903 | 88.33482 | -2.121794
133.3 | 88.2993 | 0.139 | 3.172 | 25.4 |  | 0.9999923 | 88.29978 | -2.160626
133.5 | 88.3364 | 0.181 | 2.829 | 25.41 |  | 0.9999946 | 88.33683 | -2.119575
133.7 | 88.3059 | 0.146 | 2.653 | 25.42 |  | 0.9999958 | 88.3063 | -2.1534
133.9 | 88.3338 | 0.178 | 2.34 | 25.42 |  | 0.9999978 | 88.33415 | -2.122538
134.1 | 88.3152 | 0.157 | 2.261 | 25.42 |  | 0.9999983 | 88.31554 | -2.14316
134.2 | 88.3315 | 0.175 | 1.965 | 25.41 |  | 1 | 88.3318 | -2.125149
134.6 | 88.3129 | 0.154 | 0.977 | 25.41 |  | 1.000007 | 88.31305 | -2.145924
134.8 | 88.1808 | 0.004 | 0.381 | 25.38 |  | 1.000007 | 88.18086 | -2.292395
135 | 88.2395 | 0.071 | 0.265 | 25.38 |  | 1.000007 | 88.23954 | -2.227372
135.2 | 88.2794 | 0.116 | 0.21 | 25.38 |  | 1.000007 | 88.27943 | -2.183171
135.4 | 88.2992 | 0.138 | 0.204 | 25.42 |  | 1.000007 | 88.29923 | -2.161233
135.5 | 88.3111 | 0.152 | 0.197 | 25.45 |  | 1.000007 | 88.31113 | -2.148048
135.9 | 88.3249 | 0.168 | 0.178 | 25.62 |  | 1.000007 | 88.32493 | -2.132761
136.5 | 88.3344 | 0.178 | 0.173 | 26.09 |  | 1.000007 | 88.33443 | -2.122235
138.5 | 88.3373 | 0.182 | 0.17 | 28.91 |  | 1.000007 | 88.33733 | -2.119023
140.5 | 88.3295 | 0.173 | 0.17 | 32.15 |  | 1.000007 | 88.32953 | -2.127666
142.5 | 88.3262 | 0.169 | 0.162 | 34.94 |  | 1.000007 | 88.32622 | -2.131324
144.5 | 88.3262 | 0.169 | 0.169 | 37.21 |  | 1.000007 | 88.32622 | -2.131323
146.5 | 88.3255 | 0.168 | 0.157 | 38.98 |  | 1.000008 | 88.32552 | -2.132101
148.5 | 88.3209 | 0.163 | 0.152 | 40.41 |  | 1.000008 | 88.32092 | -2.137198
150.5 | 88.3293 | 0.173 | 0.154 | 41.58 |  | 1.000008 | 88.32932 | -2.127891
151.6 | 88.3381 | 0.183 | 0.157 | 42.14 |  | 1.000008 | 88.33812 | -2.118139
153.6 | 88.3464 | 0.192 | 0.156 | 43.11 |  | 1.000008 | 88.34642 | -2.108943
155.6 | 88.3495 | 0.195 | 0.163 | 44.12 |  | 1.000008 | 88.34952 | -2.105507
157.6 | 88.3502 | 0.196 | 0.165 | 45.18 |  | 1.000008 | 88.35022 | -2.104731
159.6 | 88.3432 | 0.188 | 0.155 | 46.36 |  | 1.000008 | 88.34322 | -2.112489
161.6 | 88.3457 | 0.191 | 0.16 | 47.66 |  | 1.000008 | 88.34572 | -2.109718
163.6 | 88.3442 | 0.189 | 0.17 | 48.94 |  | 1.000008 | 88.34422 | -2.111379
165.6 | 88.3407 | 0.185 | 0.154 | 50.3 |  | 1.000008 | 88.34072 | -2.11526
167.6 | 88.3359 | 0.18 | 0.158 | 51.75 |  | 1.000008 | 88.33592 | -2.120578
169.6 | 88.3309 | 0.174 | 0.151 | 53.27 |  | 1.000008 | 88.33092 | -2.126119
171.6 | 88.3245 | 0.167 | 0.154 | 54.87 |  | 1.000008 | 88.32452 | -2.13321
173.6 | 88.3178 | 0.16 | 0.156 | 56.54 |  | 1.000008 | 88.31782 | -2.140634
175.6 | 88.3098 | 0.15 | 0.148 | 58.24 |  | 1.000009 | 88.30982 | -2.149499
176.1 | 88.2972 | 0.136 | 0.153 | 58.71 |  | 1.000009 | 88.29722 | -2.16346
178.1 | 88.2967 | 0.136 | 0.158 | 60.61 |  | 1.000009 | 88.29672 | -2.164013
180.2 | 88.2905 | 0.129 | 0.147 | 62.35 |  | 1.000009 | 88.29052 | -2.170885
182.1 | 88.2817 | 0.119 | 0.148 | 64.06 |  | 1.000009 | 88.28172 | -2.180636
184.1 | 88.273 | 0.109 | 0.158 | 65.88 |  | 1.000009 | 88.27302 | -2.190274
185.9 | 88.2638 | 0.098 | 0.152 | 67.52 |  | 1.000009 | 88.26382 | -2.200469
187.9 | 88.2545 | 0.088 | 0.158 | 69.37 |  | 1.000009 | 88.25452 | -2.210773
189.9 | 88.245 | 0.077 | 0.154 | 71.25 |  | 1.000009 | 88.24502 | -2.2213
191.4 | 88.2361 | 0.067 | 0.148 | 72.75 |  | 1.000009 | 88.23612 | -2.231163
193.4 | 88.227 | 0.057 | 0.162 | 74.61 |  | 1.000009 | 88.22702 | -2.241244
195 | 88.2177 | 0.046 | 0.169 | 76.09 |  | 1.000009 | 88.21772 | -2.251548
196.6 | 88.2082 | 0.035 | 0.161 | 77.6 |  | 1.000009 | 88.20822 | -2.262075
198.6 | 88.2037 | 0.03 | 0.156 | 79.5 |  | 1.000009 | 88.20372 | -2.267062
200 | 88.1946 | 0.02 | 0.157 | 80.84 |  | 1.00001 | 88.19462 | -2.277145
201.4 | 88.1858 | 0.01 | 0.149 | 82.16 |  | 1.00001 | 88.18582 | -2.286897
202.7 | 88.1769 | 0 | 0.152 | 83.5 |  | 1.00001 | 88.17692 | -2.296759
203.7 | 88.1619 | -0.017 | 0.148 | 84.49 |  | 1.00001 | 88.16192 | -2.31338
203.9 | 88.1508 | -0.03 | 0.155 | 84.71 |  | 1.00001 | 88.15082 | -2.325678
205.1 | 88.1599 | -0.02 | 0.146 | 85.96 |  | 1.00001 | 88.15992 | -2.315596
207.1 | 88.157 | -0.023 | 0.154 | 87.9 |  | 1.00001 | 88.15702 | -2.318808
209.1 | 88.1527 | -0.028 | 0.15 | 89.82 |  | 1.00001 | 88.15272 | -2.323574
211.1 | 88.145 | -0.036 | 0.158 | 91.66 |  | 1.00001 | 88.14502 | -2.332105
213.1 | 88.1393 | -0.043 | 0.14 | 93.57 |  | 1.00001 | 88.13932 | -2.338423
215.1 | 88.1329 | -0.05 | 0.161 | 95.54 |  | 1.00001 | 88.13292 | -2.345512
217.1 | 88.1268 | -0.057 | 0.156 | 97.54 |  | 1.00001 | 88.12682 | -2.352271
217.7 | 88.1144 | -0.071 | 0.146 | 98.09 |  | 1.00001 | 88.11442 | -2.366012
219.7 | 88.1137 | -0.072 | 0.147 | 100.03 |  | 1.00001 | 88.11372 | -2.366788
221.7 | 88.1126 | -0.073 | 0.154 | 101.94 |  | 1.00001 | 88.11262 | -2.368006
223.7 | 88.1099 | -0.076 | 0.15 | 103.8 |  | 1.00001 | 88.10992 | -2.370998
225.7 | 88.1061 | -0.081 | 0.148 | 105.55 |  | 1.00001 | 88.10612 | -2.375209
227.7 | 88.1032 | -0.084 | 0.158 | 107.13 |  | 1.00001 | 88.10322 | -2.378421
229.7 | 88.1016 | -0.086 | 0.152 | 108.5 |  | 1.00001 | 88.10162 | -2.380195
231.7 | 88.1001 | -0.087 | 0.152 | 109.66 |  | 1.00001 | 88.10012 | -2.381857
233.7 | 88.0994 | -0.088 | 0.154 | 110.63 |  | 1.00001 | 88.09942 | -2.382633
235.7 | 88.0972 | -0.091 | 0.148 | 111.46 |  | 1.00001 | 88.09722 | -2.385071
237.7 | 88.0934 | -0.095 | 0.158 | 112.1 |  | 1.00001 | 88.09342 | -2.38928
239.7 | 88.0956 | -0.092 | 0.161 | 112.63 |  | 1.00001 | 88.09562 | -2.386842
241.7 | 88.0966 | -0.091 | 0.151 | 113.06 |  | 1.00001 | 88.09662 | -2.385736
243.7 | 88.0977 | -0.09 | 0.148 | 113.33 |  | 1.00001 | 88.09772 | -2.384517
245.7 | 88.0988 | -0.089 | 0.147 | 113.45 |  | 1.00001 | 88.09882 | -2.383298
247.7 | 88.1004 | -0.087 | 0.151 | 113.49 |  | 1.00001 | 88.10042 | -2.381525
249.7 | 88.1009 | -0.087 | 0.157 | 113.49 |  | 1.00001 | 88.10092 | -2.38097
251.7 | 88.1016 | -0.086 | 0.156 | 113.46 |  | 1.00001 | 88.10162 | -2.380195
253.7 | 88.1028 | -0.084 | 0.155 | 113.38 |  | 1.00001 | 88.10282 | -2.378865
255.7 | 88.1035 | -0.084 | 0.15 | 113.24 |  | 1.00001 | 88.10352 | -2.37809
257.7 | 88.1042 | -0.083 | 0.15 | 113.01 |  | 1.00001 | 88.10422 | -2.377315
259.7 | 88.1057 | -0.081 | 0.149 | 112.75 |  | 1.00001 | 88.10572 | -2.375653
261.7 | 88.1069 | -0.08 | 0.153 | 112.47 |  | 1.00001 | 88.10692 | -2.374323
263.7 | 88.1081 | -0.078 | 0.143 | 112.18 |  | 1.00001 | 88.10812 | -2.372994
265.7 | 88.1082 | -0.078 | 0.155 | 111.81 |  | 1.00001 | 88.10822 | -2.372882
267.7 | 88.1096 | -0.077 | 0.15 | 111.41 |  | 1.00001 | 88.10962 | -2.371331
269.7 | 88.1117 | -0.074 | 0.146 | 110.98 |  | 1.00001 | 88.11172 | -2.369005
271.7 | 88.1125 | -0.073 | 0.145 | 110.59 |  | 1.00001 | 88.11252 | -2.368119
273.7 | 88.1134 | -0.072 | 0.159 | 110.23 |  | 1.00001 | 88.11342 | -2.367119
275.7 | 88.1153 | -0.07 | 0.151 | 109.9 |  | 1.00001 | 88.11532 | -2.365015
277.7 | 88.116 | -0.069 | 0.164 | 109.57 |  | 1.00001 | 88.11602 | -2.364238
279.7 | 88.1164 | -0.069 | 0.168 | 109.28 |  | 1.00001 | 88.11642 | -2.363794
281.7 | 88.1177 | -0.067 | 0.156 | 109.03 |  | 1.00001 | 88.11772 | -2.362355
283.7 | 88.1182 | -0.067 | 0.166 | 108.84 |  | 1.00001 | 88.11822 | -2.3618
285.7 | 88.1192 | -0.066 | 0.167 | 108.68 |  | 1.00001 | 88.11922 | -2.360692
287.7 | 88.1203 | -0.065 | 0.157 | 108.59 |  | 1.00001 | 88.12032 | -2.359474
289.2 | 85.2365 | -3.335 | 50.569 | 109.79 |  | 0.9998703 | 85.24245 | -5.548259
289.4 | 86.9257 | -1.419 | 111.028 | 111.18 |  | 0.9997034 | 86.93871 | -3.668734
289.5 | 87.8567 | -0.363 | 143.375 | 112.02 |  | 0.9996162 | 87.87347 | -2.63299
289.7 | 88.024 | -0.174 | 166.47 | 112.66 |  | 0.999555 | 88.04344 | -2.444657
289.9 | 88.0896 | -0.099 | 181.574 | 113.06 |  | 0.9995153 | 88.11078 | -2.370038
290.1 | 88.1219 | -0.063 | 192.8 | 113.34 |  | 0.9994859 | 88.14438 | -2.332815
290.3 | 88.1413 | -0.041 | 201.45 | 113.56 |  | 0.9994633 | 88.16477 | -2.310216
290.5 | 88.1537 | -0.027 | 208.37 | 113.7 |  | 0.9994452 | 88.17797 | -2.295592
290.9 | 88.169 | -0.009 | 218.91 | 113.88 |  | 0.9994174 | 88.19449 | -2.277291
291.4 | 88.1794 | 0.003 | 229.269 | 113.95 |  | 0.9993896 | 88.20609 | -2.264435
293 | 88.1886 | 0.013 | 242.651 | 113.7 |  | 0.9993517 | 88.21687 | -2.252494
295 | 88.1917 | 0.017 | 249.081 | 112.92 |  | 0.9993292 | 88.22078 | -2.248163
297 | 88.1932 | 0.018 | 251.785 | 111.83 |  | 0.9993148 | 88.22268 | -2.246059
299 | 88.1937 | 0.019 | 253.017 | 110.53 |  | 0.9993028 | 88.22342 | -2.245233
301 | 88.1941 | 0.019 | 253.586 | 109.13 |  | 0.9992919 | 88.224 | -2.244595
303 | 88.1945 | 0.02 | 253.818 | 107.66 |  | 0.9992813 | 88.22454 | -2.243993
305 | 88.1951 | 0.02 | 253.848 | 106.14 |  | 0.9992708 | 88.22526 | -2.24319
307 | 88.1994 | 0.025 | 253.825 | 104.6 |  | 0.9992601 | 88.22968 | -2.238292
309 | 88.1998 | 0.026 | 253.746 | 103.09 |  | 0.9992496 | 88.2302 | -2.237724
311 | 88.2004 | 0.026 | 253.618 | 101.58 |  | 0.9992391 | 88.2309 | -2.236941
313 | 88.2007 | 0.027 | 253.511 | 100.08 |  | 0.9992284 | 88.23131 | -2.236486
315 | 88.2062 | 0.033 | 245.191 | 73.81 |  | 0.999036 | 88.23806 | -2.229014
317 | 88.2046 | 0.031 | 243.706 | 28.46 |  | 0.9984596 | 88.24105 | -2.225702
319 | 88.2057 | 0.032 | 243.327 | 25.02 |  | 0.998402 | 88.24251 | -2.224079
321 | 88.2063 | 0.033 | 242.997 | 23.77 |  | 0.9983817 | 88.24322 | -2.223297
323.1 | 88.207 | 0.034 | 242.673 | 22.69 |  | 0.9983642 | 88.244 | -2.222426
325.1 | 88.2078 | 0.035 | 242.396 | 21.75 |  | 0.9983487 | 88.24488 | -2.221455
327.1 | 88.2078 | 0.035 | 242.222 | 21.16 |  | 0.9983388 | 88.24493 | -2.221402
329.1 | 88.2083 | 0.035 | 242.093 | 20.88 |  | 0.9983345 | 88.24544 | -2.220831
331.1 | 88.2091 | 0.036 | 241.922 | 20.41 |  | 0.9983268 | 88.24628 | -2.219907
333.1 | 88.2098 | 0.037 | 241.8 | 19.99 |  | 0.9983196 | 88.24701 | -2.219093
335.1 | 88.2093 | 0.036 | 230.158 | 19.77 |  | 0.9983973 | 88.24474 | -2.221606
337.1 | 88.2078 | 0.035 | 197.351 | 19.69 |  | 0.9986266 | 88.23819 | -2.228865
337.2 | 88.1928 | 0.018 | 191.531 | 19.69 |  | 0.9986675 | 88.2223 | -2.24648
339.2 | 88.1885 | 0.013 | 105.757 | 19.63 |  | 0.99927 | 88.20478 | -2.265888
341.2 | 88.1898 | 0.014 | 70.051 | 19.61 |  | 0.9995209 | 88.20058 | -2.27054
343.2 | 88.1913 | 0.016 | 50.387 | 19.6 |  | 0.9996591 | 88.19905 | -2.272232
345.2 | 88.1925 | 0.017 | 38.049 | 19.61 |  | 0.9997459 | 88.19835 | -2.273007
347.2 | 88.1938 | 0.019 | 29.566 | 19.6 |  | 0.9998055 | 88.19835 | -2.273013
349.2 | 88.1953 | 0.021 | 23.415 | 19.6 |  | 0.9998487 | 88.1989 | -2.2724
351.2 | 88.1969 | 0.022 | 18.753 | 19.63 |  | 0.9998815 | 88.19979 | -2.271422
353.2 | 88.1984 | 0.024 | 15.164 | 19.62 |  | 0.9999067 | 88.20073 | -2.270372
355.2 | 88.2 | 0.026 | 12.337 | 19.62 |  | 0.9999266 | 88.2019 | -2.269081
357.2 | 88.2027 | 0.029 | 9.339 | 19.61 |  | 0.9999476 | 88.20414 | -2.266601
357.4 | 88.072 | -0.119 | 6.859 | 19.61 |  | 0.999965 | 88.07306 | -2.411844
357.6 | 88.1851 | 0.009 | 6.107 | 19.6 |  | 0.9999703 | 88.18604 | -2.286653
357.8 | 88.107 | -0.08 | 5.063 | 19.61 |  | 0.9999777 | 88.10778 | -2.373369
358 | 88.1933 | 0.018 | 4.47 | 19.61 |  | 0.9999818 | 88.19399 | -2.277846
358.2 | 88.1625 | -0.017 | 3.951 | 19.62 |  | 0.9999855 | 88.16311 | -2.312062
358.3 | 88.1924 | 0.017 | 3.449 | 19.62 |  | 0.999989 | 88.19293 | -2.279017
358.5 | 88.1623 | -0.017 | 3.205 | 19.62 |  | 0.9999907 | 88.16279 | -2.312411
358.7 | 88.1868 | 0.011 | 2.715 | 19.61 |  | 0.9999942 | 88.18722 | -2.285347
359.7 | 88.2026 | 0.029 | 1.974 | 19.61 |  | 0.9999994 | 88.2029 | -2.267967
359.9 | 88.1423 | -0.039 | 0.666 | 19.6 |  | 1.000006 | 88.1424 | -2.335004
360.1 | 88.0471 | -0.147 | 0.324 | 19.61 |  | 1.000006 | 88.04715 | -2.440548
360.3 | 88.117 | -0.068 | 0.235 | 19.61 |  | 1.000006 | 88.11704 | -2.363111
360.4 | 88.1535 | -0.027 | 0.196 | 19.62 |  | 1.000006 | 88.15353 | -2.322674
360.6 | 88.1731 | -0.005 | 0.181 | 19.62 |  | 1.000006 | 88.17313 | -2.30096
360.8 | 88.1845 | 0.008 | 0.168 | 19.61 |  | 1.000006 | 88.18453 | -2.28833
361.2 | 88.1964 | 0.022 | 0.157 | 19.62 |  | 1.000006 | 88.19642 | -2.275146
362 | 88.2052 | 0.032 | 0.155 | 19.62 |  | 1.000006 | 88.20522 | -2.265396
363.2 | 88.2144 | 0.042 | 0.146 | 19.63 |  | 1.000006 | 88.21442 | -2.255204
364.8 | 88.2244 | 0.054 | 0.138 | 19.63 |  | 1.000006 | 88.22442 | -2.244125
366.5 | 88.2337 | 0.064 | 0.134 | 19.64 |  | 1.000006 | 88.23372 | -2.233821
368.5 | 88.2418 | 0.073 | 0.128 | 19.68 |  | 1.000006 | 88.24182 | -2.224846
370.5 | 88.248 | 0.08 | 0.146 | 19.7 |  | 1.000006 | 88.24802 | -2.217974
372.5 | 88.2526 | 0.086 | 0.136 | 19.69 |  | 1.000006 | 88.25262 | -2.212878
374.5 | 88.2568 | 0.09 | 0.145 | 19.7 |  | 1.000006 | 88.25682 | -2.208223
376.5 | 88.2602 | 0.094 | 0.141 | 19.73 |  | 1.000006 | 88.26022 | -2.204456
378.5 | 88.263 | 0.097 | 0.138 | 19.74 |  | 1.000006 | 88.26302 | -2.201354
380 | 85.9016 | -2.581 | 101.331 | 19.81 |  | 0.9993026 | 85.91719 | -4.800622
380.2 | 88.0982 | -0.09 | 349.587 | 19.94 |  | 0.997562 | 88.15205 | -2.324314
380.4 | 92.4765 | 4.876 | 495.534 | 20.04 |  | 0.9965401 | 92.55288 | 2.55197
380.6 | 93.5283 | 6.069 | 583.327 | 20.09 |  | 0.9959253 | 93.61826 | 3.732442
380.8 | 94.1168 | 6.736 | 618.433 | 20.1 |  | 0.995679 | 94.21219 | 4.390543
381 | 94.53 | 7.205 | 655.055 | 20.1 |  | 0.9954215 | 94.63107 | 4.854672
381.2 | 94.8342 | 7.55 | 672.59 | 20.11 |  | 0.9952987 | 94.93798 | 5.194744
381.3 | 95.037 | 7.78 | 671.81 | 20.09 |  | 0.9953031 | 95.14067 | 5.419328
381.5 | 95.2079 | 7.974 | 683.113 | 20.1 |  | 0.9952241 | 95.31332 | 5.610629
381.7 | 95.3534 | 8.138 | 682.006 | 20.08 |  | 0.9952308 | 95.45865 | 5.771666
381.9 | 95.4508 | 8.249 | 676.796 | 20.06 |  | 0.9952664 | 95.55525 | 5.878702
382.1 | 95.5532 | 8.365 | 682.076 | 20.05 |  | 0.9952287 | 95.65847 | 5.993076
382.3 | 95.625 | 8.447 | 668.009 | 20.04 |  | 0.9953272 | 95.7281 | 6.07022
382.5 | 95.6631 | 8.49 | 667.807 | 20.03 |  | 0.9953281 | 95.76617 | 6.112406
382.7 | 95.718 | 8.552 | 669.762 | 20.02 |  | 0.9953138 | 95.82137 | 6.173577
382.8 | 95.7475 | 8.585 | 651.702 | 20 |  | 0.9954399 | 95.84808 | 6.203169
383 | 95.7685 | 8.609 | 653.675 | 20 |  | 0.995426 | 95.86939 | 6.226776
383.2 | 95.8002 | 8.645 | 646.184 | 19.98 |  | 0.9954777 | 95.89993 | 6.260622
383.6 | 95.8132 | 8.66 | 637.716 | 19.97 |  | 0.9955368 | 95.91162 | 6.273575
384.4 | 95.7928 | 8.637 | 602.969 | 19.9 |  | 0.9957781 | 95.88586 | 6.245029
384.8 | 95.7802 | 8.622 | 588.753 | 19.89 |  | 0.9958778 | 95.87106 | 6.22863
385 | 95.7535 | 8.592 | 586.592 | 19.88 |  | 0.9958926 | 95.84403 | 6.198678
385.4 | 95.719 | 8.553 | 570.101 | 19.87 |  | 0.9960083 | 95.80698 | 6.157623
385.6 | 95.7041 | 8.536 | 570.55 | 19.86 |  | 0.9960047 | 95.79215 | 6.141193
385.7 | 95.6921 | 8.523 | 558.454 | 19.85 |  | 0.9960894 | 95.77828 | 6.125824
385.9 | 95.6566 | 8.482 | 554.406 | 19.84 |  | 0.9961175 | 95.74215 | 6.085797
386.3 | 95.6153 | 8.435 | 538.819 | 19.84 |  | 0.9962273 | 95.69844 | 6.03736
386.5 | 95.5922 | 8.409 | 539.191 | 19.82 |  | 0.9962239 | 95.6754 | 6.011834
386.7 | 95.5741 | 8.389 | 527.145 | 19.82 |  | 0.9963087 | 95.65544 | 5.989711
386.9 | 95.5371 | 8.347 | 524.116 | 19.81 |  | 0.9963297 | 95.61797 | 5.948197
387.1 | 95.5236 | 8.332 | 519.846 | 19.81 |  | 0.9963598 | 95.60381 | 5.932506
387.3 | 95.4865 | 8.289 | 509.547 | 19.81 |  | 0.9964323 | 95.56511 | 5.889631
387.5 | 95.4639 | 8.264 | 509.857 | 19.8 |  | 0.9964297 | 95.54256 | 5.864645
387.6 | 95.4425 | 8.24 | 496.938 | 19.79 |  | 0.9965204 | 95.51917 | 5.83872
387.8 | 95.4024 | 8.194 | 495.958 | 19.78 |  | 0.9965269 | 95.47892 | 5.794123
388 | 95.3864 | 8.176 | 488.046 | 19.78 |  | 0.9965826 | 95.46169 | 5.775037
388.2 | 95.3432 | 8.127 | 482.371 | 19.77 |  | 0.9966222 | 95.41762 | 5.726199
388.4 | 95.3274 | 8.109 | 480.291 | 19.77 |  | 0.9966369 | 95.4015 | 5.708335
388.6 | 95.2901 | 8.067 | 469.258 | 19.78 |  | 0.996715 | 95.36249 | 5.665111
388.8 | 95.2645 | 8.038 | 469.513 | 19.77 |  | 0.9967128 | 95.33693 | 5.636791
389 | 95.2384 | 8.008 | 457.246 | 19.76 |  | 0.9967989 | 95.30893 | 5.605771
389.2 | 95.2004 | 7.965 | 456.835 | 19.76 |  | 0.9968018 | 95.27087 | 5.563595
389.4 | 95.182 | 7.944 | 449.759 | 19.75 |  | 0.9968513 | 95.25137 | 5.541996
389.6 | 95.1406 | 7.897 | 444.604 | 19.75 |  | 0.9968876 | 95.20918 | 5.49524
389.8 | 95.1217 | 7.876 | 441.923 | 19.74 |  | 0.9969062 | 95.18986 | 5.473841
390 | 95.0833 | 7.832 | 432.819 | 19.74 |  | 0.9969703 | 95.15006 | 5.429732
390.2 | 95.057 | 7.802 | 433.004 | 19.75 |  | 0.9969693 | 95.12378 | 5.400619
390.3 | 95.0306 | 7.772 | 421.781 | 19.74 |  | 0.9970481 | 95.09565 | 5.369446
390.5 | 94.9935 | 7.73 | 421.654 | 19.74 |  | 0.997049 | 95.05853 | 5.328316
390.7 | 94.9723 | 7.706 | 414.038 | 19.73 |  | 0.9971023 | 95.03615 | 5.303523
390.9 | 94.9314 | 7.66 | 410.643 | 19.73 |  | 0.9971262 | 94.99473 | 5.257622
391.1 | 94.9144 | 7.641 | 407.354 | 19.72 |  | 0.9971491 | 94.97722 | 5.238225
391.3 | 94.8748 | 7.596 | 400.022 | 19.72 |  | 0.9972007 | 94.93649 | 5.19309
391.5 | 94.8516 | 7.569 | 400.075 | 19.72 |  | 0.9972003 | 94.9133 | 5.167393
391.6 | 94.8238 | 7.538 | 389.902 | 19.73 |  | 0.9972723 | 94.88392 | 5.134844
391.8 | 94.787 | 7.496 | 389.96 | 19.72 |  | 0.9972716 | 94.84713 | 5.09408
392 | 94.762 | 7.468 | 381.029 | 19.72 |  | 0.9973345 | 94.82075 | 5.064849
392.2 | 94.7224 | 7.423 | 380.069 | 19.72 |  | 0.9973413 | 94.781 | 5.020807
392.4 | 94.6998 | 7.397 | 372.782 | 19.72 |  | 0.9973926 | 94.75728 | 4.994517
392.6 | 94.657 | 7.349 | 370.527 | 19.72 |  | 0.9974085 | 94.71413 | 4.946707
392.8 | 94.6362 | 7.325 | 364.705 | 19.7 |  | 0.9974489 | 94.69243 | 4.922666
393 | 94.5947 | 7.278 | 361.29 | 19.7 |  | 0.9974729 | 94.6504 | 4.876098
393.2 | 94.5748 | 7.255 | 357.547 | 19.69 |  | 0.997499 | 94.62993 | 4.853409
393.4 | 94.5349 | 7.21 | 352.32 | 19.69 |  | 0.9975358 | 94.58922 | 4.808303
393.6 | 94.5139 | 7.186 | 351.203 | 19.7 |  | 0.997544 | 94.56804 | 4.784841
393.8 | 94.479 | 7.147 | 343.656 | 19.69 |  | 0.9975969 | 94.53198 | 4.74488
394 | 94.4513 | 7.115 | 343.679 | 19.69 |  | 0.9975967 | 94.50428 | 4.714192
394.2 | 94.423 | 7.083 | 335.435 | 19.69 |  | 0.9976548 | 94.47471 | 4.681423
394.3 | 94.3892 | 7.045 | 335.497 | 19.68 |  | 0.9976541 | 94.44092 | 4.643984
394.5 | 94.3651 | 7.018 | 328.11 | 19.69 |  | 0.9977064 | 94.41568 | 4.616013
394.7 | 94.3261 | 6.973 | 327.437 | 19.69 |  | 0.9977111 | 94.37657 | 4.572685
394.9 | 94.3058 | 6.95 | 321.512 | 19.68 |  | 0.9977526 | 94.35536 | 4.549179
395.1 | 94.2651 | 6.904 | 319.603 | 19.69 |  | 0.9977663 | 94.31436 | 4.503753
395.3 | 94.2457 | 6.882 | 314.722 | 19.69 |  | 0.9978006 | 94.29421 | 4.481422
395.5 | 94.2038 | 6.835 | 312.046 | 19.68 |  | 0.9978192 | 94.2519 | 4.434539
395.7 | 94.1852 | 6.814 | 308.494 | 19.69 |  | 0.9978445 | 94.23275 | 4.41332
395.9 | 94.1469 | 6.77 | 304.996 | 19.69 |  | 0.9978691 | 94.19391 | 4.370283
396.1 | 94.1259 | 6.746 | 302.771 | 19.68 |  | 0.9978845 | 94.17256 | 4.346636
396.3 | 94.0943 | 6.711 | 300.136 | 19.68 |  | 0.9979031 | 94.14056 | 4.311171
396.5 | 94.0807 | 6.695 | 300.263 | 19.69 |  | 0.9979024 | 94.12698 | 4.296121
396.7 | 94.0717 | 6.685 | 300.408 | 19.69 |  | 0.9979014 | 94.118 | 4.286174
397.1 | 94.0592 | 6.671 | 300.644 | 19.69 |  | 0.9978998 | 94.10553 | 4.272364
397.6 | 94.0476 | 6.658 | 300.935 | 19.69 |  | 0.9978977 | 94.09398 | 4.25956
398.4 | 94.0376 | 6.646 | 301.273 | 19.7 |  | 0.9978956 | 94.08403 | 4.248536
399.2 | 94.0262 | 6.633 | 301.533 | 19.75 |  | 0.9978949 | 94.07266 | 4.23594
399.8 | 94.0158 | 6.622 | 301.686 | 19.79 |  | 0.9978948 | 94.06228 | 4.224436
400.4 | 94.0053 | 6.61 | 301.819 | 19.83 |  | 0.9978948 | 94.05179 | 4.212817
401.2 | 93.9935 | 6.596 | 301.957 | 19.91 |  | 0.9978958 | 94.04 | 4.199751
401.8 | 93.9844 | 6.586 | 302.035 | 19.96 |  | 0.9978964 | 94.03091 | 4.189673
402.6 | 93.9752 | 6.576 | 302.121 | 20.01 |  | 0.997897 | 94.02171 | 4.179485
403.6 | 93.9657 | 6.565 | 302.203 | 20.1 |  | 0.9978986 | 94.01221 | 4.168956
404.8 | 93.9566 | 6.554 | 302.268 | 20.19 |  | 0.9979003 | 94.00311 | 4.158869
406.7 | 93.9472 | 6.544 | 302.328 | 20.32 |  | 0.9979029 | 93.99369 | 4.14844
408.7 | 93.9425 | 6.538 | 302.349 | 20.42 |  | 0.9979051 | 93.98898 | 4.143218
410.7 | 93.94 | 6.536 | 302.376 | 20.48 |  | 0.9979064 | 93.98648 | 4.140442
412.7 | 93.9377 | 6.533 | 302.381 | 20.53 |  | 0.9979075 | 93.98417 | 4.137886
414.7 | 93.9481 | 6.545 | 302.308 | 20.51 |  | 0.9979076 | 93.99456 | 4.149401
415.5 | 93.9572 | 6.555 | 302.28 | 20.45 |  | 0.9979063 | 94.00367 | 4.159489
416.3 | 93.9666 | 6.566 | 302.251 | 20.4 |  | 0.9979054 | 94.01307 | 4.169909
417.5 | 93.9765 | 6.577 | 302.24 | 20.36 |  | 0.9979045 | 94.02297 | 4.180884
419.5 | 93.9842 | 6.586 | 302.226 | 20.28 |  | 0.9979027 | 94.03068 | 4.189427
421.5 | 93.9872 | 6.589 | 302.22 | 20.23 |  | 0.9979015 | 94.03369 | 4.192759
423.5 | 93.9878 | 6.59 | 302.205 | 20.19 |  | 0.9979007 | 94.0343 | 4.193429
425.5 | 93.9874 | 6.589 | 302.207 | 20.17 |  | 0.9979002 | 94.0339 | 4.192989
427.1 | 93.9866 | 6.588 | 302.212 | 20.16 |  | 0.9978999 | 94.0331 | 4.192105
427.4 | 94.0291 | 6.637 | 545.716 | 20.29 |  | 0.9961982 | 94.11318 | 4.280831
427.6 | 94.9151 | 7.641 | 713.088 | 20.4 |  | 0.9950301 | 95.02505 | 5.291221
427.8 | 95.4911 | 8.295 | 802.441 | 20.44 |  | 0.9944058 | 95.61489 | 5.944783
427.9 | 95.7963 | 8.641 | 838.995 | 20.47 |  | 0.9941512 | 95.92575 | 6.289226
428.1 | 95.9741 | 8.842 | 860.419 | 20.46 |  | 0.9940002 | 96.10688 | 6.489925
428.3 | 96.1163 | 9.004 | 862.411 | 20.46 |  | 0.9939863 | 96.24939 | 6.64783
428.5 | 96.2014 | 9.1 | 861.48 | 20.45 |  | 0.9939921 | 96.33435 | 6.741969
428.7 | 96.2587 | 9.165 | 860.668 | 20.43 |  | 0.9939965 | 96.39153 | 6.80533
428.9 | 96.2998 | 9.212 | 843.815 | 20.41 |  | 0.9941134 | 96.43002 | 6.847981
429.3 | 96.3275 | 9.243 | 830.163 | 20.39 |  | 0.994208 | 96.45561 | 6.876335
429.4 | 96.3461 | 9.264 | 813.539 | 20.37 |  | 0.9943234 | 96.47164 | 6.894096
429.6 | 96.3354 | 9.252 | 802.699 | 20.35 |  | 0.9943983 | 96.45927 | 6.880385
429.8 | 96.3451 | 9.263 | 802.582 | 20.34 |  | 0.9943984 | 96.46895 | 6.891118
430.2 | 96.3245 | 9.24 | 776.729 | 20.31 |  | 0.9945782 | 96.44435 | 6.863861
430.6 | 96.31 | 9.223 | 751.944 | 20.32 |  | 0.9947528 | 96.42601 | 6.84353
430.8 | 96.2917 | 9.203 | 752.275 | 20.27 |  | 0.9947475 | 96.40778 | 6.823332
431.2 | 96.26 | 9.167 | 728.771 | 20.25 |  | 0.9949115 | 96.37244 | 6.784177
431.4 | 96.2437 | 9.148 | 729.053 | 20.26 |  | 0.9949101 | 96.35618 | 6.76616
431.6 | 96.2328 | 9.136 | 712.913 | 20.25 |  | 0.9950229 | 96.34278 | 6.751314
431.8 | 96.1977 | 9.096 | 706.563 | 20.25 |  | 0.9950675 | 96.3067 | 6.711331
432 | 96.1866 | 9.083 | 706.818 | 20.24 |  | 0.9950652 | 96.29564 | 6.699079
432.2 | 96.1702 | 9.065 | 687.164 | 20.25 |  | 0.9952038 | 96.27619 | 6.677528
432.3 | 96.1346 | 9.024 | 685.219 | 20.25 |  | 0.9952174 | 96.24029 | 6.637748
432.5 | 96.1237 | 9.012 | 683.249 | 20.25 |  | 0.9952313 | 96.22908 | 6.625332
432.7 | 96.0922 | 8.976 | 664.495 | 20.2 |  | 0.9953603 | 96.19469 | 6.587228
432.9 | 96.0655 | 8.946 | 664.823 | 20.21 |  | 0.9953585 | 96.16804 | 6.557696
433.1 | 96.0542 | 8.933 | 656.072 | 20.22 |  | 0.9954205 | 96.15538 | 6.543669
433.3 | 96.0156 | 8.889 | 644.839 | 20.2 |  | 0.9954984 | 96.11505 | 6.498978
433.5 | 95.9955 | 8.867 | 645.155 | 20.2 |  | 0.9954962 | 96.095 | 6.476761
433.7 | 95.9772 | 8.846 | 628.673 | 20.19 |  | 0.9956114 | 96.07415 | 6.453658
433.9 | 95.9376 | 8.801 | 625.997 | 20.18 |  | 0.9956297 | 96.03414 | 6.409324
434 | 95.9248 | 8.786 | 624.754 | 20.17 |  | 0.995638 | 96.02115 | 6.394932
434.2 | 95.8886 | 8.745 | 607.527 | 20.18 |  | 0.9957595 | 95.98228 | 6.351861
434.4 | 95.862 | 8.715 | 607.846 | 20.14 |  | 0.9957553 | 95.95574 | 6.322456
434.6 | 95.8476 | 8.699 | 598.319 | 20.17 |  | 0.9958237 | 95.93985 | 6.304855
434.8 | 95.8064 | 8.652 | 590.062 | 20.15 |  | 0.9958807 | 95.89738 | 6.257795
435 | 95.7882 | 8.632 | 590.347 | 20.17 |  | 0.9958796 | 95.87922 | 6.23767
435.2 | 95.7659 | 8.606 | 574.492 | 20.15 |  | 0.9959901 | 95.85447 | 6.210248
435.3 | 95.7264 | 8.562 | 573.248 | 20.15 |  | 0.9959988 | 95.81478 | 6.166268
435.5 | 95.7131 | 8.546 | 569.417 | 20.16 |  | 0.9960262 | 95.80088 | 6.15087
435.7 | 95.6727 | 8.501 | 556.772 | 20.15 |  | 0.9961145 | 95.75853 | 6.10394
435.9 | 95.6471 | 8.471 | 557.085 | 20.14 |  | 0.9961119 | 95.73298 | 6.075632
436.1 | 95.6249 | 8.446 | 542.972 | 20.12 |  | 0.9962101 | 95.7086 | 6.04862
436.3 | 95.5843 | 8.4 | 541.18 | 20.14 |  | 0.9962236 | 95.66772 | 6.00332
436.5 | 95.5699 | 8.384 | 537.249 | 20.14 |  | 0.9962512 | 95.65271 | 5.98669
436.7 | 95.5308 | 8.34 | 525.86 | 20.13 |  | 0.9963307 | 95.61185 | 5.941417
436.9 | 95.5049 | 8.31 | 526.142 | 20.11 |  | 0.9963279 | 95.586 | 5.912773
437 | 95.4831 | 8.286 | 513.348 | 20.14 |  | 0.9964189 | 95.56221 | 5.886416
437.2 | 95.4415 | 8.238 | 511.361 | 20.12 |  | 0.9964321 | 95.52031 | 5.839987
437.4 | 95.4265 | 8.221 | 507.982 | 20.13 |  | 0.9964562 | 95.50479 | 5.822784
437.6 | 95.3911 | 8.181 | 499.74 | 20.11 |  | 0.9965133 | 95.46812 | 5.782153
437.8 | 95.37 | 8.157 | 500.02 | 20.11 |  | 0.9965113 | 95.44706 | 5.758822
438 | 95.36 | 8.146 | 500.213 | 20.11 |  | 0.99651 | 95.43709 | 5.747774
438.4 | 95.3463 | 8.13 | 500.573 | 20.1 |  | 0.996507 | 95.42345 | 5.732659
438.7 | 95.3371 | 8.12 | 500.842 | 20.1 |  | 0.9965051 | 95.41429 | 5.722511
439.3 | 95.3268 | 8.108 | 501.186 | 20.12 |  | 0.9965035 | 95.40404 | 5.711151
440.1 | 95.3168 | 8.097 | 501.501 | 20.11 |  | 0.9965009 | 95.39409 | 5.700128
440.9 | 95.3067 | 8.085 | 501.721 | 20.16 |  | 0.9965013 | 95.38401 | 5.68896
441.9 | 95.2961 | 8.073 | 501.885 | 20.21 |  | 0.9965022 | 95.37342 | 5.677228
443 | 95.2856 | 8.062 | 502.01 | 20.26 |  | 0.9965033 | 95.36293 | 5.6656
444.4 | 95.276 | 8.051 | 502.089 | 20.34 |  | 0.9965059 | 95.35332 | 5.654953
446.4 | 95.2674 | 8.041 | 502.141 | 20.4 |  | 0.9965079 | 95.34471 | 5.645415
448.4 | 95.2623 | 8.035 | 502.152 | 20.48 |  | 0.996511 | 95.33959 | 5.639742
450.4 | 95.259 | 8.031 | 502.144 | 20.53 |  | 0.996513 | 95.33628 | 5.63607
452.2 | 95.269 | 8.043 | 502.035 | 20.48 |  | 0.9965118 | 95.34627 | 5.647146
453.2 | 95.2798 | 8.055 | 501.995 | 20.41 |  | 0.9965093 | 95.35708 | 5.659127
454.2 | 95.29 | 8.067 | 501.931 | 20.38 |  | 0.9965086 | 95.36728 | 5.670427
455.1 | 95.3002 | 8.078 | 501.9 | 20.38 |  | 0.9965088 | 95.37748 | 5.681723
457.1 | 95.3085 | 8.087 | 501.897 | 20.22 |  | 0.9965025 | 95.38582 | 5.690967
459.1 | 95.3075 | 8.086 | 501.9 | 20.22 |  | 0.9965025 | 95.38482 | 5.689859
461.1 | 95.3071 | 8.086 | 501.887 | 20.21 |  | 0.9965022 | 95.38442 | 5.689417
463.1 | 95.306 | 8.085 | 501.859 | 20.17 |  | 0.9965008 | 95.38333 | 5.688205
465.1 | 95.3067 | 8.086 | 501.848 | 20.17 |  | 0.9965009 | 95.38403 | 5.688979
467.1 | 95.3068 | 8.086 | 501.852 | 20.13 |  | 0.9964992 | 95.38414 | 5.689102
468.5 | 95.3063 | 8.085 | 501.852 | 20.15 |  | 0.9965 | 95.38363 | 5.688542
468.6 | 95.2729 | 8.047 | 578.227 | 20.18 |  | 0.9959652 | 95.36204 | 5.664617
468.8 | 95.4072 | 8.199 | 796.275 | 20.29 |  | 0.9944396 | 95.5301 | 5.85083
469 | 95.9815 | 8.851 | 879.194 | 20.34 |  | 0.9938601 | 96.11725 | 6.501417
469.2 | 96.2514 | 9.157 | 878.837 | 20.4 |  | 0.9938668 | 96.38707 | 6.800383
469.4 | 96.3192 | 9.234 | 877.851 | 20.39 |  | 0.993873 | 96.45472 | 6.875344
469.5 | 96.3655 | 9.286 | 876.91 | 20.35 |  | 0.9938769 | 96.50089 | 6.926505
469.7 | 96.4053 | 9.331 | 875.939 | 20.35 |  | 0.9938837 | 96.54054 | 6.970437
469.9 | 96.4368 | 9.367 | 875.034 | 20.31 |  | 0.9938873 | 96.57192 | 7.005206
470.1 | 96.4627 | 9.396 | 874.167 | 20.29 |  | 0.993892 | 96.59769 | 7.033765
470.3 | 96.4844 | 9.421 | 873.293 | 20.31 |  | 0.9938995 | 96.61925 | 7.057648
470.5 | 96.5041 | 9.443 | 872.372 | 20.3 |  | 0.9939053 | 96.63881 | 7.079323
470.7 | 96.5201 | 9.462 | 871.53 | 20.27 |  | 0.9939092 | 96.65469 | 7.096923
470.9 | 96.5348 | 9.478 | 870.611 | 20.31 |  | 0.9939184 | 96.66923 | 7.113032
471.1 | 96.5469 | 9.492 | 869.712 | 20.25 |  | 0.9939206 | 96.68122 | 7.126315
471.3 | 96.5563 | 9.503 | 868.895 | 20.27 |  | 0.9939277 | 96.69048 | 7.13658
471.5 | 96.5651 | 9.513 | 867.996 | 20.29 |  | 0.9939354 | 96.69913 | 7.146165
471.8 | 96.5776 | 9.527 | 866.33 | 20.26 |  | 0.9939451 | 96.71139 | 7.159745
472.4 | 96.5894 | 9.54 | 863.845 | 20.24 |  | 0.9939612 | 96.72281 | 7.172402
473.6 | 96.5552 | 9.501 | 831.192 | 20.17 |  | 0.9941863 | 96.68357 | 7.128921
473.8 | 96.546 | 9.491 | 830.807 | 20.2 |  | 0.994191 | 96.6743 | 7.118646
474 | 96.5318 | 9.475 | 807.329 | 20.21 |  | 0.9943568 | 96.65645 | 7.098867
474.2 | 96.4967 | 9.435 | 803.425 | 20.19 |  | 0.994383 | 96.62075 | 7.059313
474.4 | 96.4857 | 9.423 | 803.342 | 20.21 |  | 0.9943848 | 96.60973 | 7.0471
474.6 | 96.4655 | 9.4 | 778.608 | 20.21 |  | 0.9945588 | 96.58569 | 7.020464
474.7 | 96.4313 | 9.361 | 777.503 | 20.17 |  | 0.9945641 | 96.55133 | 6.982397
474.9 | 96.421 | 9.349 | 777.507 | 20.18 |  | 0.9945647 | 96.54103 | 6.97098
475.1 | 96.3979 | 9.323 | 753.543 | 20.16 |  | 0.9947321 | 96.51422 | 6.941273
475.3 | 96.3641 | 9.285 | 753.002 | 20.14 |  | 0.9947347 | 96.48034 | 6.903737
475.5 | 96.3531 | 9.272 | 752.235 | 20.16 |  | 0.9947413 | 96.46922 | 6.891408
475.7 | 96.3242 | 9.239 | 729.395 | 20.16 |  | 0.9949019 | 96.43677 | 6.855459
475.8 | 96.2934 | 9.204 | 729.723 | 20.16 |  | 0.9948996 | 96.40602 | 6.821388
476 | 96.2825 | 9.192 | 726.444 | 20.15 |  | 0.9949221 | 96.39462 | 6.808751
476.2 | 96.2447 | 9.149 | 701.301 | 20.17 |  | 0.9951 | 96.35291 | 6.762538
476.4 | 96.2078 | 9.107 | 698.449 | 20.1 |  | 0.9951162 | 96.31559 | 6.72119
476.6 | 96.1897 | 9.087 | 698.768 | 20.14 |  | 0.9951162 | 96.29753 | 6.701173
476.8 | 96.1808 | 9.077 | 699.003 | 20.15 |  | 0.9951151 | 96.28866 | 6.691348
477.1 | 96.1682 | 9.062 | 699.394 | 20.14 |  | 0.9951118 | 96.27613 | 6.677458
477.5 | 96.1584 | 9.051 | 699.678 | 20.11 |  | 0.9951081 | 96.26638 | 6.66666
478.1 | 96.1481 | 9.04 | 699.992 | 20.13 |  | 0.995107 | 96.25612 | 6.655293
478.9 | 96.1381 | 9.028 | 700.249 | 20.16 |  | 0.9951069 | 96.24615 | 6.644244
479.9 | 96.1273 | 9.016 | 700.451 | 20.19 |  | 0.9951071 | 96.23537 | 6.6323
480.9 | 96.117 | 9.004 | 700.544 | 20.23 |  | 0.9951087 | 96.22507 | 6.620887
482 | 96.107 | 8.993 | 700.629 | 20.3 |  | 0.995112 | 96.21506 | 6.609792
483.6 | 96.0976 | 8.982 | 700.665 | 20.39 |  | 0.9951167 | 96.20563 | 6.599345
485.6 | 96.0902 | 8.974 | 700.683 | 20.44 |  | 0.9951193 | 96.19821 | 6.591128
487.6 | 96.0862 | 8.969 | 700.7 | 20.53 |  | 0.9951242 | 96.19418 | 6.586661
489.6 | 96.0909 | 8.975 | 700.562 | 20.51 |  | 0.995124 | 96.19887 | 6.591854
490.6 | 96.1004 | 8.986 | 700.501 | 20.5 |  | 0.9951239 | 96.20836 | 6.602374
491.5 | 96.1096 | 8.996 | 700.453 | 20.43 |  | 0.9951204 | 96.21758 | 6.612589
492.9 | 96.1187 | 9.006 | 700.439 | 20.36 |  | 0.9951166 | 96.22671 | 6.622698
494.9 | 96.1272 | 9.016 | 700.376 | 20.27 |  | 0.9951121 | 96.23523 | 6.632143
496.9 | 96.13 | 9.019 | 700.355 | 20.23 |  | 0.99511 | 96.23804 | 6.635259
498.9 | 96.1309 | 9.02 | 700.341 | 20.19 |  | 0.9951079 | 96.23895 | 6.63627
500.9 | 96.13 | 9.019 | 700.334 | 20.18 |  | 0.9951074 | 96.23806 | 6.635276
502.9 | 96.1289 | 9.018 | 700.342 | 20.16 |  | 0.9951062 | 96.23697 | 6.634066
504.9 | 96.1293 | 9.018 | 700.336 | 20.16 |  | 0.9951063 | 96.23736 | 6.634509
506.9 | 96.1286 | 9.018 | 700.316 | 20.15 |  | 0.9951059 | 96.23667 | 6.633734
507.2 | 96.1285 | 9.018 | 700.309 | 20.17 |  | 0.995107 | 96.23656 | 6.633613
507.4 | 96.0741 | 8.956 | 912.31 | 20.28 |  | 0.993623 | 96.21503 | 6.609756
507.6 | 96.4388 | 9.369 | 1069.444 | 20.42 |  | 0.9925283 | 96.6041 | 7.040866
507.8 | 96.8265 | 9.809 | 1111.771 | 20.41 |  | 0.9922296 | 96.9984 | 7.477765
508 | 96.9639 | 9.965 | 1108.295 | 20.4 |  | 0.9922532 | 97.13527 | 7.629416
508.2 | 97.0122 | 10.02 | 1104.293 | 20.41 |  | 0.9922822 | 97.18294 | 7.682236
508.3 | 97.0475 | 10.06 | 1100.824 | 20.39 |  | 0.9923049 | 97.21771 | 7.720764
508.5 | 97.0754 | 10.091 | 1097.814 | 20.39 |  | 0.9923261 | 97.24514 | 7.751159
508.7 | 97.098 | 10.117 | 1094.694 | 20.37 |  | 0.9923463 | 97.26726 | 7.775675
508.9 | 97.1164 | 10.138 | 1090.612 | 20.36 |  | 0.9923742 | 97.28503 | 7.795365
509.1 | 97.1323 | 10.156 | 1087.899 | 20.35 |  | 0.9923924 | 97.30052 | 7.81252
509.2 | 97.1456 | 10.171 | 1083.908 | 20.33 |  | 0.9924188 | 97.31321 | 7.826581
509.4 | 97.1577 | 10.185 | 1080.064 | 20.33 |  | 0.9924459 | 97.32471 | 7.839325
509.8 | 97.173 | 10.202 | 1073.606 | 20.3 |  | 0.9924888 | 97.33902 | 7.855182
510.4 | 97.1826 | 10.213 | 1063.718 | 20.31 |  | 0.9925593 | 97.34707 | 7.864106
511.6 | 97.1722 | 10.201 | 1043.875 | 20.31 |  | 0.9926991 | 97.33358 | 7.849158
512.2 | 97.1587 | 10.186 | 1033.903 | 20.32 |  | 0.9927702 | 97.31852 | 7.832472
512.5 | 97.1484 | 10.174 | 1028.36 | 20.33 |  | 0.99281 | 97.30735 | 7.820097
512.9 | 97.1373 | 10.162 | 1022.981 | 20.34 |  | 0.9928487 | 97.29541 | 7.806864
513.3 | 97.1261 | 10.149 | 1016.956 | 20.37 |  | 0.9928935 | 97.28326 | 7.793396
513.7 | 97.115 | 10.136 | 1011.515 | 20.33 |  | 0.9929286 | 97.27133 | 7.780183
514.1 | 97.1037 | 10.123 | 1001.463 | 20.37 |  | 0.9930025 | 97.25845 | 7.765904
514.5 | 97.0933 | 10.112 | 997.239 | 20.4 |  | 0.9930346 | 97.24737 | 7.753635
514.8 | 97.084 | 10.101 | 994.422 | 20.39 |  | 0.9930536 | 97.23764 | 7.74285
515.4 | 97.0749 | 10.091 | 991.568 | 20.41 |  | 0.9930753 | 97.22808 | 7.732263
516.2 | 97.0656 | 10.08 | 991.249 | 20.44 |  | 0.9930799 | 97.21872 | 7.721886
518 | 97.0563 | 10.07 | 989.8 | 20.49 |  | 0.993094 | 97.20917 | 7.711302
520 | 97.0579 | 10.072 | 989.133 | 20.52 |  | 0.993101 | 97.21065 | 7.712942
521.2 | 97.0683 | 10.083 | 989.368 | 20.47 |  | 0.9930954 | 97.22111 | 7.724535
522.6 | 97.0783 | 10.095 | 988.738 | 20.39 |  | 0.9930936 | 97.23106 | 7.735554
524.6 | 97.0857 | 10.103 | 990.025 | 20.33 |  | 0.9930799 | 97.23869 | 7.744011
526.6 | 97.0891 | 10.107 | 990.207 | 20.27 |  | 0.9930739 | 97.24215 | 7.747845
528.6 | 97.0909 | 10.109 | 989.598 | 20.23 |  | 0.993075 | 97.24387 | 7.749758
530.6 | 97.092 | 10.11 | 988.885 | 20.21 |  | 0.9930785 | 97.24487 | 7.750866
532.6 | 97.0911 | 10.109 | 988.467 | 20.23 |  | 0.993083 | 97.2439 | 7.749785
534.6 | 97.0907 | 10.109 | 988.995 | 20.18 |  | 0.9930754 | 97.24361 | 7.749462
536.6 | 97.0894 | 10.107 | 989.386 | 20.18 |  | 0.9930726 | 97.24237 | 7.748089
538.6 | 97.0871 | 10.105 | 989.311 | 20.17 |  | 0.9930723 | 97.24006 | 7.745534
538.6 | 97.0871 | 10.105 | 989.311 | 20.17 |  | 0.9930723 | 97.24006 | 7.745534
538.7 | 97.077 | 10.093 | 1039.52 | 20.19 |  | 0.9927199 | 97.23777 | 7.742996
538.9 | 97.0401 | 10.051 | 1345.257 | 20.32 |  | 0.9905743 | 97.24851 | 7.754899
539 | 97.3308 | 10.381 | 1530.773 | 20.43 |  | 0.989276 | 97.56818 | 8.109098
539.2 | 97.5551 | 10.635 | 1534.246 | 20.44 |  | 0.9892527 | 97.79301 | 8.358225
539.4 | 97.617 | 10.706 | 1526.673 | 20.43 |  | 0.989305 | 97.85373 | 8.425506
539.6 | 97.6471 | 10.74 | 1517.142 | 20.41 |  | 0.9893699 | 97.88236 | 8.457221
539.8 | 97.668 | 10.763 | 1509.56 | 20.4 |  | 0.9894223 | 97.90208 | 8.479071
540 | 97.6833 | 10.781 | 1502.181 | 20.38 |  | 0.9894721 | 97.91624 | 8.494761
540.1 | 97.6947 | 10.794 | 1494.89 | 20.37 |  | 0.9895225 | 97.9265 | 8.506136
540.3 | 97.7039 | 10.804 | 1487.345 | 20.35 |  | 0.9895734 | 97.93454 | 8.515037
540.7 | 97.7172 | 10.819 | 1471.14 | 20.34 |  | 0.9896868 | 97.94531 | 8.52697
542.3 | 97.7063 | 10.807 | 1408.277 | 20.29 |  | 0.9901256 | 97.9246 | 8.504026
542.7 | 97.6948 | 10.794 | 1393.688 | 20.29 |  | 0.9902288 | 97.91081 | 8.488753
543 | 97.6835 | 10.781 | 1386.141 | 20.29 |  | 0.9902821 | 97.89833 | 8.474923
543.6 | 97.6706 | 10.766 | 1379.859 | 20.3 |  | 0.9903276 | 97.88444 | 8.459531
544.2 | 97.6616 | 10.756 | 1378.152 | 20.34 |  | 0.9903441 | 97.87515 | 8.44923
545.2 | 97.6513 | 10.745 | 1375.654 | 20.36 |  | 0.9903639 | 97.86444 | 8.437367
546.8 | 97.6422 | 10.734 | 1375.956 | 20.44 |  | 0.9903705 | 97.85533 | 8.42727
548.8 | 97.6362 | 10.727 | 1376.373 | 20.48 |  | 0.9903719 | 97.84936 | 8.420661
550.8 | 97.6332 | 10.724 | 1376.377 | 20.54 |  | 0.9903785 | 97.84632 | 8.417288
552.8 | 97.6381 | 10.73 | 1375.731 | 20.54 |  | 0.990383 | 97.85112 | 8.422605
554 | 97.6477 | 10.74 | 1375.203 | 20.48 |  | 0.9903802 | 97.86068 | 8.433201
555.3 | 97.657 | 10.751 | 1375.282 | 20.41 |  | 0.990372 | 97.87004 | 8.443577
557.3 | 97.6636 | 10.758 | 1374.808 | 20.35 |  | 0.9903688 | 97.87661 | 8.450858
559.3 | 97.6655 | 10.761 | 1375.679 | 20.28 |  | 0.990355 | 97.8787 | 8.453172
561.3 | 97.6653 | 10.76 | 1375.408 | 20.26 |  | 0.9903547 | 97.87848 | 8.45292
563.3 | 97.6677 | 10.763 | 1374.55 | 20.24 |  | 0.9903586 | 97.88076 | 8.455447
565.3 | 97.6669 | 10.762 | 1374.207 | 20.22 |  | 0.9903588 | 97.87992 | 8.454518
567.3 | 97.6661 | 10.761 | 1373.968 | 20.19 |  | 0.9903572 | 97.8791 | 8.453615
569.3 | 97.6663 | 10.761 | 1375.192 | 20.19 |  | 0.9903486 | 97.87949 | 8.454049
569.9 | 97.666 | 10.761 | 1374.536 | 20.19 |  | 0.9903532 | 97.87909 | 8.453603
570.1 | 97.6282 | 10.718 | 1586.77 | 20.27 |  | 0.9888599 | 97.8745 | 8.448513
570.3 | 97.6053 | 10.692 | 2123.666 | 20.48 |  | 0.9850812 | 97.93596 | 8.516619
570.5 | 97.8385 | 10.957 | 2597.108 | 20.72 |  | 0.9817583 | 98.24392 | 8.857843
570.6 | 98.164 | 11.326 | 2626.936 | 20.79 |  | 0.9815606 | 98.57406 | 9.223651
570.8 | 98.2606 | 11.435 | 2602.081 | 20.75 |  | 0.9817292 | 98.66676 | 9.326373
571 | 98.3014 | 11.482 | 2578.018 | 20.72 |  | 0.9818943 | 98.70378 | 9.367389
571.2 | 98.3417 | 11.527 | 2554.857 | 20.68 |  | 0.982051 | 98.74046 | 9.408027
571.4 | 98.3712 | 11.561 | 2530.272 | 20.64 |  | 0.9822179 | 98.76611 | 9.436448
571.5 | 98.3937 | 11.586 | 2506.764 | 20.61 |  | 0.9823793 | 98.78491 | 9.457286
571.7 | 98.4101 | 11.605 | 2487.715 | 20.59 |  | 0.982511 | 98.79832 | 9.472136
572.1 | 98.4395 | 11.638 | 2540.946 | 20.61 |  | 0.9821358 | 98.83615 | 9.514054
572.3 | 98.4616 | 11.663 | 2514.198 | 20.58 |  | 0.9823203 | 98.85404 | 9.533878
572.5 | 98.4742 | 11.678 | 2492.765 | 20.55 |  | 0.982467 | 98.86327 | 9.544112
573.1 | 98.4977 | 11.704 | 2523.198 | 20.56 |  | 0.9822521 | 98.8916 | 9.575495
574 | 98.5072 | 11.715 | 2510.002 | 20.54 |  | 0.9823421 | 98.89903 | 9.583728
576 | 98.501 | 11.708 | 2483.701 | 20.52 |  | 0.9825256 | 98.88868 | 9.572258
578 | 98.4927 | 11.699 | 2482.962 | 20.54 |  | 0.9825349 | 98.88023 | 9.5629
580 | 98.5001 | 11.707 | 2482.436 | 20.48 |  | 0.9825267 | 98.88763 | 9.5711
581.6 | 98.5098 | 11.718 | 2482.022 | 20.4 |  | 0.9825136 | 98.89738 | 9.581899
583.6 | 98.5157 | 11.725 | 2482.588 | 20.34 |  | 0.9824976 | 98.90345 | 9.588629
585.6 | 98.5161 | 11.725 | 2482.799 | 20.29 |  | 0.9824861 | 98.90395 | 9.589187
587.6 | 98.5164 | 11.726 | 2482.158 | 20.26 |  | 0.9824847 | 98.90419 | 9.589453
589.6 | 98.5166 | 11.726 | 2480.786 | 20.23 |  | 0.9824885 | 98.90422 | 9.58948
591.6 | 98.5174 | 11.727 | 2481.314 | 20.22 |  | 0.9824827 | 98.90512 | 9.590475
593.6 | 98.5166 | 11.726 | 2481.465 | 20.22 |  | 0.9824816 | 98.90434 | 9.589615
595.6 | 98.5153 | 11.724 | 2481.175 | 20.2 |  | 0.9824797 | 98.90302 | 9.588154
597.6 | 98.5144 | 11.723 | 2481.613 | 20.2 |  | 0.9824765 | 98.90219 | 9.587234
599.6 | 98.5157 | 11.725 | 2481.4 | 20.19 |  | 0.982476 | 98.90347 | 9.588653
601.4 | 98.5158 | 11.725 | 2481.834 | 20.2 |  | 0.9824749 | 98.90363 | 9.588825
601.8 | 98.4442 | 11.644 | 3090.953 | 20.44 |  | 0.9781621 | 98.92894 | 9.616878
602.1 | 98.5126 | 11.721 | 4521.469 | 21.16 |  | 0.9680769 | 99.22732 | 9.947491
602.3 | 98.5975 | 11.818 | 5116.969 | 21.51 |  | 0.9639045 | 99.40889 | 10.14868
602.5 | 98.7629 | 12.005 | 5068.392 | 21.5 |  | 0.9642523 | 99.56633 | 10.32312
602.7 | 98.834 | 12.086 | 4991.752 | 21.37 |  | 0.964754 | 99.62521 | 10.38837
602.9 | 98.8778 | 12.135 | 5033.438 | 21.28 |  | 0.9644146 | 99.67615 | 10.44481
603.1 | 98.9334 | 12.198 | 5009.936 | 21.24 |  | 0.9645687 | 99.728 | 10.50226
603.3 | 98.977 | 12.248 | 4985.775 | 21.16 |  | 0.9647113 | 99.76787 | 10.54643
603.4 | 98.9882 | 12.261 | 5052.61 | 21.15 |  | 0.9642213 | 99.7901 | 10.57107
603.6 | 99.0332 | 12.312 | 4981.895 | 21.08 |  | 0.9647067 | 99.82367 | 10.60827
603.8 | 99.0494 | 12.33 | 5042.548 | 21.03 |  | 0.9642446 | 99.85001 | 10.63745
604 | 99.066 | 12.349 | 5001.973 | 21.01 |  | 0.9645318 | 99.85999 | 10.64851
604.4 | 99.0836 | 12.369 | 5035.811 | 20.95 |  | 0.9642604 | 99.88335 | 10.67439
604.6 | 99.098 | 12.385 | 4970.32 | 20.88 |  | 0.9647089 | 99.88717 | 10.67862
604.9 | 99.1166 | 12.406 | 4994.235 | 20.86 |  | 0.9645263 | 99.90977 | 10.70367
605.9 | 99.1266 | 12.418 | 4970.517 | 20.72 |  | 0.9646417 | 99.91628 | 10.71089
606.1 | 99.117 | 12.407 | 4992.533 | 20.71 |  | 0.9644767 | 99.91034 | 10.7043
606.3 | 99.1351 | 12.427 | 5011.081 | 20.71 |  | 0.9643412 | 99.9315 | 10.72775
606.7 | 99.1236 | 12.414 | 5021.247 | 20.71 |  | 0.9642669 | 99.92168 | 10.71686
608.7 | 99.1236 | 12.414 | 5022.084 | 20.68 |  | 0.9642483 | 99.92191 | 10.71712
609.6 | 99.1137 | 12.403 | 5021.768 | 20.67 |  | 0.9642464 | 99.91199 | 10.70613
611.7 | 99.1191 | 12.409 | 5020.576 | 20.58 |  | 0.9642176 | 99.91747 | 10.7122
613.4 | 99.1296 | 12.421 | 5020.18 | 20.48 |  | 0.9641788 | 99.92821 | 10.7241
615.2 | 99.1407 | 12.434 | 5019.82 | 20.37 |  | 0.9641355 | 99.93959 | 10.73671
617.2 | 99.1396 | 12.432 | 5019.536 | 20.28 |  | 0.9640999 | 99.93872 | 10.73574
619.2 | 99.1446 | 12.438 | 5019.107 | 20.22 |  | 0.9640779 | 99.94383 | 10.74141
621.2 | 99.1433 | 12.437 | 5018.712 | 20.16 |  | 0.9640557 | 99.94265 | 10.7401
623.2 | 99.1479 | 12.442 | 5018.711 | 20.13 |  | 0.9640431 | 99.94734 | 10.7453
625.2 | 99.1457 | 12.439 | 5019.031 | 20.11 |  | 0.9640323 | 99.94525 | 10.74299
627.2 | 99.1476 | 12.441 | 5018.249 | 20.11 |  | 0.9640381 | 99.94703 | 10.74495
629.2 | 99.1423 | 12.435 | 5018.303 | 20.1 |  | 0.9640335 | 99.94176 | 10.73912
631.2 | 99.1457 | 12.439 | 5018.132 | 20.1 |  | 0.9640347 | 99.94514 | 10.74286
633.2 | 99.1447 | 12.438 | 5018.859 | 20.09 |  | 0.9640252 | 99.94429 | 10.74191
633.3 | 99.1454 | 12.439 | 5019.165 | 20.09 |  | 0.9640229 | 99.94504 | 10.74275
633.7 | 99.0863 | 12.372 | 5840.229 | 20.45 |  | 0.9581259 | 100.0213 | 10.82728
633.9 | 99.0273 | 12.305 | 6509.061 | 20.82 |  | 0.9533619 | 100.0733 | 10.88486
634 | 98.9808 | 12.252 | 7217.696 | 21.19 |  | 0.9483081 | 100.1454 | 10.96474
634.2 | 98.9547 | 12.223 | 7621.552 | 21.45 |  | 0.9454617 | 100.1871 | 11.01092
634.4 | 98.9969 | 12.27 | 7486.714 | 21.36 |  | 0.9464094 | 100.2066 | 11.03259
634.6 | 99.0099 | 12.285 | 7529.424 | 21.25 |  | 0.9460205 | 100.2275 | 11.0557
634.8 | 99.0388 | 12.318 | 7501.613 | 21.18 |  | 0.9461835 | 100.252 | 11.08283
635 | 99.0855 | 12.371 | 7444.665 | 21.09 |  | 0.946552 | 100.2893 | 11.12425
635.1 | 99.1268 | 12.418 | 7453.394 | 21 |  | 0.9464295 | 100.3326 | 11.17216
635.3 | 99.1481 | 12.442 | 7512.023 | 20.96 |  | 0.9459647 | 100.3641 | 11.20712
635.5 | 99.1586 | 12.454 | 7524.094 | 20.91 |  | 0.9458421 | 100.377 | 11.22132
635.7 | 99.1832 | 12.482 | 7526.93 | 20.86 |  | 0.9457886 | 100.4023 | 11.24939
636.1 | 99.2 | 12.501 | 7527.444 | 20.77 |  | 0.9457267 | 100.4196 | 11.2686
636.5 | 99.2132 | 12.516 | 7527.571 | 20.69 |  | 0.9456741 | 100.4332 | 11.2837
637.1 | 99.2311 | 12.536 | 7527.791 | 20.62 |  | 0.9456272 | 100.4515 | 11.30396
639.1 | 99.2375 | 12.543 | 7528.289 | 20.54 |  | 0.9455716 | 100.4584 | 11.31159
639.9 | 99.2256 | 12.53 | 7528.841 | 20.53 |  | 0.945561 | 100.4467 | 11.29856
641.5 | 99.2152 | 12.518 | 7528.671 | 20.54 |  | 0.9455688 | 100.4362 | 11.28695
643.5 | 99.2106 | 12.513 | 7527.304 | 20.5 |  | 0.9455531 | 100.4315 | 11.28181
644.2 | 99.2215 | 12.525 | 7526.522 | 20.45 |  | 0.9455266 | 100.4426 | 11.29402
646.2 | 99.2267 | 12.531 | 7526.374 | 20.36 |  | 0.9454693 | 100.4482 | 11.30025
648.2 | 99.2318 | 12.537 | 7526.028 | 20.3 |  | 0.945433 | 100.4535 | 11.30617
650.2 | 99.2338 | 12.539 | 7525.108 | 20.23 |  | 0.9453944 | 100.4557 | 11.3086
652.2 | 99.2294 | 12.534 | 7524.226 | 20.22 |  | 0.9453946 | 100.4512 | 11.30361
654.2 | 99.2284 | 12.533 | 7525.042 | 20.23 |  | 0.9453949 | 100.4503 | 11.3026
656.2 | 99.2278 | 12.532 | 7523.815 | 20.21 |  | 0.9453912 | 100.4496 | 11.30181
658.2 | 99.2312 | 12.536 | 7523.819 | 20.23 |  | 0.9454041 | 100.4529 | 11.30547
660.2 | 99.2339 | 12.539 | 7523.742 | 20.27 |  | 0.9454307 | 100.4554 | 11.30823
662.2 | 99.2292 | 12.534 | 7523.247 | 20.23 |  | 0.9454085 | 100.4508 | 11.30315
664.2 | 99.2342 | 12.54 | 7523.217 | 20.24 |  | 0.9454152 | 100.4557 | 11.30862
664.3 | 99.2248 | 12.529 | 7523.205 | 20.25 |  | 0.9454218 | 100.4463 | 11.29815
665.1 | 99.2335 | 12.539 | 7522.899 | 20.24 |  | 0.9454176 | 100.455 | 11.30779
665.5 | 99.1866 | 12.486 | 8173.97 | 20.49 |  | 0.9406512 | 100.5194 | 11.37915
665.6 | 99.1275 | 12.419 | 8828.243 | 20.86 |  | 0.9359452 | 100.5724 | 11.43787
665.8 | 99.0402 | 12.32 | 9514.108 | 21.23 |  | 0.9310039 | 100.6036 | 11.4725
666 | 98.934 | 12.199 | 10090.319 | 21.53 |  | 0.9268468 | 100.5979 | 11.46611
666.2 | 98.9143 | 12.177 | 9964.162 | 21.53 |  | 0.9278143 | 100.5557 | 11.41933
666.4 | 98.8944 | 12.154 | 10056.387 | 21.42 |  | 0.9270098 | 100.553 | 11.41639
666.6 | 98.9399 | 12.206 | 9976.009 | 21.32 |  | 0.9275392 | 100.5849 | 11.4517
666.8 | 98.9708 | 12.241 | 9937.028 | 21.19 |  | 0.9277249 | 100.6097 | 11.47925
666.9 | 99.0157 | 12.292 | 9930.648 | 21.09 |  | 0.9276863 | 100.6542 | 11.52853
667.1 | 99.0486 | 12.329 | 9930.841 | 21.02 |  | 0.9276233 | 100.6876 | 11.56557
667.3 | 99.0763 | 12.361 | 9930.544 | 20.96 |  | 0.9275729 | 100.7157 | 11.59668
667.7 | 99.1053 | 12.393 | 9930.943 | 20.84 |  | 0.9274642 | 100.7456 | 11.62984
668.5 | 99.1173 | 12.407 | 9930.347 | 20.69 |  | 0.9273364 | 100.7586 | 11.64421
668.8 | 99.1272 | 12.418 | 9930.509 | 20.65 |  | 0.9272999 | 100.7688 | 11.65553
670.8 | 99.1312 | 12.423 | 9930.522 | 20.56 |  | 0.9272201 | 100.7735 | 11.66067
672.2 | 99.1159 | 12.405 | 9931.059 | 20.56 |  | 0.927216 | 100.7583 | 11.64383
673.6 | 99.1061 | 12.394 | 9929.993 | 20.56 |  | 0.9272242 | 100.7483 | 11.63276
675.6 | 99.1129 | 12.402 | 9928.003 | 20.48 |  | 0.9271688 | 100.7553 | 11.64053
677 | 99.1265 | 12.417 | 9927.079 | 20.4 |  | 0.9271051 | 100.7693 | 11.65605
677.4 | 99.1152 | 12.405 | 9927.051 | 20.39 |  | 0.9270964 | 100.7581 | 11.64361
677.6 | 99.1028 | 12.391 | 9926.839 | 20.36 |  | 0.9270715 | 100.7458 | 11.63006
677.7 | 99.115 | 12.404 | 9927.145 | 20.36 |  | 0.9270691 | 100.7581 | 11.64364
678.7 | 99.1249 | 12.416 | 9927.19 | 20.31 |  | 0.9270243 | 100.7684 | 11.65502
679.7 | 99.1143 | 12.404 | 9926.962 | 20.28 |  | 0.9269994 | 100.7579 | 11.64346
680.1 | 99.1264 | 12.417 | 9926.056 | 20.27 |  | 0.9269976 | 100.7699 | 11.65677
682.1 | 99.125 | 12.416 | 9926.03 | 20.21 |  | 0.9269444 | 100.769 | 11.65569
684.1 | 99.1181 | 12.408 | 9926.111 | 20.17 |  | 0.9269082 | 100.7624 | 11.64838
684.3 | 99.1293 | 12.421 | 9926.037 | 20.17 |  | 0.9269088 | 100.7736 | 11.66078
685.1 | 99.1196 | 12.41 | 9926.344 | 20.16 |  | 0.9268975 | 100.764 | 11.65017
685.3 | 99.1295 | 12.421 | 9925.587 | 20.16 |  | 0.9269034 | 100.7737 | 11.66099
687.3 | 99.1286 | 12.42 | 9925.409 | 20.16 |  | 0.9269048 | 100.7728 | 11.65996
689.3 | 99.134 | 12.426 | 9924.562 | 20.16 |  | 0.9269114 | 100.7781 | 11.66577
690 | 99.1232 | 12.414 | 9924.892 | 20.16 |  | 0.9269088 | 100.7673 | 11.65387
691 | 99.1339 | 12.426 | 9924.639 | 20.16 |  | 0.9269108 | 100.778 | 11.66567
691.4 | 99.122 | 12.412 | 9924.062 | 20.16 |  | 0.9269153 | 100.766 | 11.65237
692 | 99.1314 | 12.423 | 9924.554 | 20.16 |  | 0.9269114 | 100.7755 | 11.66289
692.6 | 99.1208 | 12.411 | 9923.424 | 20.15 |  | 0.9269114 | 100.7647 | 11.651
693.2 | 99.1313 | 12.423 | 9923.886 | 20.16 |  | 0.9269167 | 100.7752 | 11.66264
695.2 | 99.1285 | 12.42 | 9923.261 | 20.15 |  | 0.9269126 | 100.7724 | 11.6595
697 | 99.1304 | 12.422 | 9923.793 | 20.16 |  | 0.9269174 | 100.7743 | 11.66163
697.1 | 99.1162 | 12.406 | 10095.242 | 20.19 |  | 0.925606 | 100.7907 | 11.6798
697.3 | 99.0776 | 12.362 | 10670.57 | 20.44 |  | 0.921336 | 100.8542 | 11.75018
697.5 | 98.9982 | 12.272 | 11307.051 | 20.81 |  | 0.9167031 | 100.888 | 11.78753
697.7 | 98.8855 | 12.144 | 11983.117 | 21.16 |  | 0.9117423 | 100.8967 | 11.79727
697.8 | 98.7801 | 12.025 | 12571.664 | 21.47 |  | 0.9074309 | 100.8979 | 11.79858
698 | 98.7323 | 11.97 | 12467.956 | 21.5 |  | 0.9082869 | 100.8305 | 11.72383
698.2 | 98.6446 | 11.871 | 12387.66 | 21.33 |  | 0.9087298 | 100.7294 | 11.61189
698.6 | 98.7481 | 11.988 | 12473.866 | 21.16 |  | 0.9078516 | 100.8507 | 11.74624
698.8 | 98.7575 | 11.999 | 12425.624 | 21.05 |  | 0.9081097 | 100.8521 | 11.74785
699 | 98.7974 | 12.044 | 12421.479 | 20.92 |  | 0.907994 | 100.8925 | 11.79261
699.1 | 98.8376 | 12.09 | 12422.023 | 20.85 |  | 0.9079095 | 100.9335 | 11.83802
699.3 | 98.8594 | 12.115 | 12421.679 | 20.8 |  | 0.9078549 | 100.9557 | 11.86265
699.5 | 98.8747 | 12.132 | 12421.865 | 20.75 |  | 0.907796 | 100.9716 | 11.88018
699.9 | 98.8933 | 12.153 | 12421.779 | 20.65 |  | 0.9076818 | 100.9911 | 11.90186
700.3 | 98.9063 | 12.168 | 12421.706 | 20.6 |  | 0.9076248 | 101.0046 | 11.91679
701.5 | 98.9167 | 12.18 | 12422.952 | 20.5 |  | 0.9074996 | 101.0162 | 11.92966
701.7 | 98.9047 | 12.166 | 12423.416 | 20.49 |  | 0.9074844 | 101.0044 | 11.91657
702.8 | 98.8954 | 12.155 | 12423.917 | 20.48 |  | 0.9074688 | 100.9953 | 11.90648
703 | 98.9059 | 12.167 | 12423.558 | 20.48 |  | 0.9074717 | 101.0057 | 11.91804
704.4 | 98.893 | 12.153 | 12424.781 | 20.51 |  | 0.9074965 | 100.9928 | 11.90367
706.2 | 98.8831 | 12.141 | 12423.567 | 20.55 |  | 0.9075523 | 100.9822 | 11.89201
708.2 | 98.8849 | 12.143 | 12420.892 | 20.46 |  | 0.90747 | 100.9844 | 11.89443
709.4 | 98.8949 | 12.155 | 12419.728 | 20.4 |  | 0.9074101 | 100.9948 | 11.90592
711.4 | 98.8887 | 12.148 | 12418.814 | 20.32 |  | 0.907325 | 100.9892 | 11.89973
711.7 | 98.9039 | 12.165 | 12418.829 | 20.3 |  | 0.9073017 | 101.0046 | 11.9168
712.5 | 98.8936 | 12.153 | 12418.271 | 20.27 |  | 0.9072715 | 100.9945 | 11.9056
713.9 | 98.9026 | 12.163 | 12418.073 | 20.26 |  | 0.9072615 | 101.0036 | 11.91564
714.1 | 98.8917 | 12.151 | 12418.469 | 20.25 |  | 0.9072468 | 100.9928 | 11.90375
714.5 | 98.9011 | 12.162 | 12417.844 | 20.25 |  | 0.9072518 | 101.0021 | 11.91404
714.7 | 98.8915 | 12.151 | 12417.077 | 20.25 |  | 0.907258 | 100.9924 | 11.90324
715 | 98.9003 | 12.161 | 12418.201 | 20.23 |  | 0.9072258 | 101.0016 | 11.91344
717 | 98.8986 | 12.159 | 12417.731 | 20.25 |  | 0.9072527 | 100.9996 | 11.91124
719 | 98.8957 | 12.156 | 12417.376 | 20.21 |  | 0.9072092 | 100.997 | 11.90839
719.2 | 98.9048 | 12.166 | 12417.159 | 20.21 |  | 0.907211 | 101.0061 | 11.91843
719.6 | 98.8954 | 12.155 | 12416.845 | 20.22 |  | 0.9072251 | 100.9965 | 11.90784
721.6 | 98.8972 | 12.157 | 12417.459 | 20.22 |  | 0.9072201 | 100.9984 | 11.90996
723.6 | 98.8897 | 12.149 | 12416.446 | 20.22 |  | 0.9072283 | 100.9908 | 11.90144
723.8 | 98.9048 | 12.166 | 12415.643 | 20.22 |  | 0.9072348 | 101.0057 | 11.918
724.4 | 98.8934 | 12.153 | 12415.866 | 20.22 |  | 0.907233 | 100.9943 | 11.90542
725.8 | 98.9028 | 12.164 | 12415.959 | 20.22 |  | 0.9072322 | 101.0038 | 11.91585
727.8 | 98.9024 | 12.163 | 12415.502 | 20.21 |  | 0.9072243 | 101.0034 | 11.91542
728.1 | 98.8935 | 12.153 | 12415.227 | 20.21 |  | 0.9072265 | 100.9944 | 11.90551
728.8 | 98.8971 | 12.157 | 12415.272 | 20.19 |  | 0.907203 | 100.9982 | 11.90972
729.1 | 98.8589 | 12.114 | 13121.939 | 20.44 |  | 0.9017916 | 101.091 | 12.01257
729.3 | 98.7781 | 12.022 | 13747.198 | 20.8 |  | 0.8971698 | 101.1258 | 12.05105
729.5 | 98.6518 | 11.879 | 14392.939 | 21.15 |  | 0.892372 | 101.12 | 12.04468
729.6 | 98.5121 | 11.721 | 14975.158 | 21.43 |  | 0.8879971 | 101.0904 | 12.01182
729.8 | 98.4062 | 11.601 | 15023.027 | 21.54 |  | 0.8877619 | 100.9924 | 11.9033
730 | 98.3479 | 11.534 | 14943.694 | 21.39 |  | 0.8881982 | 100.9205 | 11.82362
730.2 | 98.3214 | 11.504 | 14938.912 | 21.27 |  | 0.8880662 | 100.8946 | 11.79493
730.4 | 98.3876 | 11.579 | 14937.486 | 21.16 |  | 0.8879207 | 100.962 | 11.86954
730.6 | 98.4136 | 11.609 | 14936.483 | 21.07 |  | 0.8878001 | 100.9889 | 11.89942
730.7 | 98.4741 | 11.678 | 14936.778 | 20.99 |  | 0.887683 | 101.0505 | 11.96767
730.9 | 98.4979 | 11.705 | 14935.893 | 20.92 |  | 0.8875898 | 101.0751 | 11.99485
731.1 | 98.5141 | 11.723 | 14934.122 | 20.86 |  | 0.8875182 | 101.0917 | 12.01327
731.3 | 98.523 | 11.733 | 14935.679 | 20.8 |  | 0.887419 | 101.1017 | 12.02434
731.5 | 98.5414 | 11.754 | 14935.232 | 20.75 |  | 0.8873506 | 101.1206 | 12.04534
731.6 | 98.5544 | 11.769 | 14934.631 | 20.7 |  | 0.8872835 | 101.1342 | 12.06034
732 | 98.5668 | 11.783 | 14934.116 | 20.62 |  | 0.8871723 | 101.1475 | 12.07511
732.6 | 98.5936 | 11.813 | 14934.444 | 20.55 |  | 0.8870685 | 101.1753 | 12.10589
734.6 | 98.5878 | 11.807 | 14937.996 | 20.49 |  | 0.8869521 | 101.171 | 12.1011
734.8 | 98.5994 | 11.82 | 14936.444 | 20.49 |  | 0.886965 | 101.1822 | 12.11362
735.2 | 98.5858 | 11.804 | 14936.664 | 20.49 |  | 0.8869632 | 101.1687 | 12.09859
737.1 | 98.5727 | 11.789 | 14936.381 | 20.55 |  | 0.8870524 | 101.1548 | 12.08315
738.3 | 98.5629 | 11.778 | 14933.645 | 20.51 |  | 0.8870172 | 101.1449 | 12.07227
738.7 | 98.5526 | 11.767 | 14933.095 | 20.49 |  | 0.8869928 | 101.1348 | 12.06103
738.9 | 98.5643 | 11.78 | 14933.029 | 20.49 |  | 0.8869934 | 101.1465 | 12.07398
739.1 | 98.5736 | 11.79 | 14932.554 | 20.47 |  | 0.8869684 | 101.1559 | 12.08447
741.1 | 98.58 | 11.798 | 14931.095 | 20.36 |  | 0.8868211 | 101.1635 | 12.09283
743.1 | 98.5808 | 11.799 | 14929.079 | 20.27 |  | 0.8867072 | 101.1651 | 12.09457
743.5 | 98.594 | 11.814 | 14929.55 | 20.26 |  | 0.8866888 | 101.1785 | 12.10945
743.8 | 98.576 | 11.793 | 14928.946 | 20.25 |  | 0.8866793 | 101.1605 | 12.08951
744.4 | 98.5854 | 11.804 | 14927.926 | 20.24 |  | 0.8866733 | 101.1698 | 12.09985
746.4 | 98.5814 | 11.799 | 14928.156 | 20.21 |  | 0.8866277 | 101.1663 | 12.0959
748.4 | 98.5867 | 11.805 | 14928.155 | 20.22 |  | 0.8866423 | 101.1714 | 12.10163
748.6 | 98.5767 | 11.794 | 14927.722 | 20.21 |  | 0.8866313 | 101.1615 | 12.0906
748.8 | 98.5865 | 11.805 | 14927.652 | 20.21 |  | 0.8866319 | 101.1713 | 12.10144
750.8 | 98.5869 | 11.806 | 14926.91 | 20.21 |  | 0.8866381 | 101.1715 | 12.10172
751.1 | 98.5771 | 11.794 | 14927.527 | 20.22 |  | 0.8866475 | 101.1617 | 12.09086
751.7 | 98.5886 | 11.807 | 14926.836 | 20.23 |  | 0.8866678 | 101.1729 | 12.1033
752.3 | 98.5775 | 11.795 | 14926.707 | 20.22 |  | 0.8866544 | 101.1619 | 12.09112
752.5 | 98.5865 | 11.805 | 14926.983 | 20.21 |  | 0.8866375 | 101.1711 | 12.1013
754.3 | 98.574 | 11.791 | 14926.755 | 20.19 |  | 0.8866103 | 101.1588 | 12.08769
754.8 | 98.5887 | 11.808 | 14927.351 | 20.2 |  | 0.8866199 | 101.1735 | 12.10396
756.8 | 98.5865 | 11.805 | 14926.533 | 20.21 |  | 0.8866413 | 101.171 | 12.1012
758.8 | 98.5892 | 11.808 | 14925.871 | 20.21 |  | 0.8866468 | 101.1736 | 12.10404
760.2 | 98.5774 | 11.795 | 14925.59 | 20.21 |  | 0.8866491 | 101.1618 | 12.09091
760.6 | 98.5819 | 11.8 | 14926.03 | 20.21 |  | 0.8866455 | 101.1663 | 12.09599
760.8 | 98.5698 | 11.786 | 15201.415 | 20.26 |  | 0.8844167 | 101.2081 | 12.14227
761 | 98.5257 | 11.736 | 15792.213 | 20.55 |  | 0.8798988 | 101.2779 | 12.2196
761.2 | 98.4278 | 11.625 | 16411.284 | 20.94 |  | 0.8753008 | 101.2991 | 12.24309
761.4 | 98.2887 | 11.467 | 17016.889 | 21.26 |  | 0.8707068 | 101.2784 | 12.22017
761.5 | 98.1091 | 11.264 | 17547.055 | 21.5 |  | 0.8666143 | 101.204 | 12.13771
761.7 | 98.0302 | 11.174 | 17491.299 | 21.56 |  | 0.8671936 | 101.1126 | 12.03641
761.9 | 97.9389 | 11.071 | 17426.941 | 21.39 |  | 0.8674453 | 101.0108 | 11.92365
762.1 | 97.957 | 11.091 | 17422.692 | 21.23 |  | 0.8672028 | 101.0307 | 11.94568
762.3 | 98.0087 | 11.15 | 17421.765 | 21.13 |  | 0.8670361 | 101.0839 | 12.0046
762.4 | 98.0455 | 11.191 | 17420.834 | 21.01 |  | 0.8668342 | 101.1225 | 12.04737
762.6 | 98.0848 | 11.236 | 17421.017 | 20.93 |  | 0.8666924 | 101.1631 | 12.09244
762.8 | 98.1168 | 11.272 | 17420.033 | 20.84 |  | 0.8665428 | 101.1964 | 12.12934
763.2 | 98.1458 | 11.305 | 17418.793 | 20.71 |  | 0.8663248 | 101.2274 | 12.1636
763.4 | 98.1677 | 11.33 | 17418.536 | 20.71 |  | 0.866327 | 101.2492 | 12.1878
763.9 | 98.1794 | 11.343 | 17418.946 | 20.56 |  | 0.8660589 | 101.2635 | 12.20365
764.1 | 98.1934 | 11.359 | 17419.329 | 20.54 |  | 0.8660203 | 101.2779 | 12.21962
764.7 | 98.2123 | 11.381 | 17419.64 | 20.49 |  | 0.8659292 | 101.2977 | 12.24157
766.1 | 98.2028 | 11.37 | 17420.6 | 20.46 |  | 0.8658679 | 101.2889 | 12.23182
766.7 | 98.2169 | 11.386 | 17420.952 | 20.48 |  | 0.8659002 | 101.3028 | 12.24715
766.9 | 98.2062 | 11.374 | 17421.479 | 20.49 |  | 0.8659133 | 101.292 | 12.23523
767.8 | 98.1856 | 11.35 | 17423.021 | 20.52 |  | 0.8659531 | 101.2712 | 12.2122
768 | 98.195 | 11.361 | 17422.346 | 20.53 |  | 0.8659766 | 101.2803 | 12.22228
768.8 | 98.1847 | 11.349 | 17422.018 | 20.55 |  | 0.8660148 | 101.2696 | 12.21042
769.4 | 98.1752 | 11.339 | 17420.783 | 20.54 |  | 0.8660078 | 101.26 | 12.19979
770.4 | 98.166 | 11.328 | 17417.943 | 20.5 |  | 0.8659616 | 101.2509 | 12.18969
771.2 | 98.1762 | 11.34 | 17416.132 | 20.44 |  | 0.8658711 | 101.2617 | 12.20169
772.4 | 98.1933 | 11.359 | 17414.961 | 20.36 |  | 0.8657395 | 101.2799 | 12.22186
772.8 | 98.1829 | 11.347 | 17413.572 | 20.33 |  | 0.8656983 | 101.2697 | 12.21058
774.8 | 98.1822 | 11.347 | 17413.327 | 20.25 |  | 0.8655585 | 101.2703 | 12.21124
775.1 | 98.1945 | 11.36 | 17412.644 | 20.26 |  | 0.8655822 | 101.2823 | 12.22452
775.5 | 98.1813 | 11.345 | 17412.524 | 20.23 |  | 0.8655299 | 101.2696 | 12.21043
775.9 | 98.1927 | 11.358 | 17412.131 | 20.24 |  | 0.8655511 | 101.2808 | 12.22278
776.5 | 98.1827 | 11.347 | 17411.584 | 20.24 |  | 0.8655558 | 101.2707 | 12.21158
776.7 | 98.1922 | 11.358 | 17412.272 | 20.23 |  | 0.8655321 | 101.2805 | 12.22245
778.7 | 98.193 | 11.359 | 17410.766 | 20.21 |  | 0.8655096 | 101.2813 | 12.22336
780 | 98.1838 | 11.348 | 17410.094 | 20.2 |  | 0.8654977 | 101.2721 | 12.2132
780.4 | 98.2013 | 11.368 | 17410.4 | 20.21 |  | 0.8655128 | 101.2895 | 12.23247
782.4 | 98.1963 | 11.363 | 17409.279 | 20.2 |  | 0.8655047 | 101.2844 | 12.22686
783.6 | 98.2074 | 11.375 | 17409.801 | 20.19 |  | 0.8654824 | 101.2958 | 12.23947
784 | 98.182 | 11.346 | 17409.775 | 20.21 |  | 0.8655182 | 101.2701 | 12.21094
784.2 | 98.1932 | 11.359 | 17409.493 | 20.19 |  | 0.8654851 | 101.2816 | 12.22366
784.8 | 98.2037 | 11.371 | 17409.127 | 20.22 |  | 0.8655416 | 101.2915 | 12.23465
786.3 | 98.1914 | 11.357 | 17409.537 | 20.2 |  | 0.8655025 | 101.2796 | 12.22149
786.7 | 98.2052 | 11.373 | 17409.211 | 20.2 |  | 0.8655053 | 101.2933 | 12.23671
787.3 | 98.1943 | 11.36 | 17409.018 | 20.2 |  | 0.865507 | 101.2824 | 12.22458
789.3 | 98.2017 | 11.369 | 17409.024 | 20.15 |  | 0.8654181 | 101.2906 | 12.23372
790.9 | 98.1918 | 11.357 | 17408.137 | 20.21 |  | 0.8655324 | 101.2795 | 12.22142
791.2 | 98.2047 | 11.372 | 17408.286 | 20.21 |  | 0.8655311 | 101.2925 | 12.23575
791.8 | 98.1935 | 11.359 | 17408.467 | 20.21 |  | 0.8655296 | 101.2813 | 12.22338
792.5 | 98.1997 | 11.366 | 17407.83 | 20.19 |  | 0.8654995 | 101.2877 | 12.23048
792.8 | 98.1513 | 11.311 | 18216.126 | 20.45 |  | 0.8589309 | 101.4045 | 12.35991
793 | 98.0692 | 11.218 | 18801.911 | 20.83 |  | 0.8545211 | 101.44 | 12.39923
793.2 | 97.9004 | 11.027 | 19446.574 | 21.18 |  | 0.8495388 | 101.4031 | 12.35829
793.4 | 97.7165 | 10.818 | 20008.895 | 21.53 |  | 0.8452856 | 101.3343 | 12.28207
793.6 | 97.5921 | 10.677 | 20118.042 | 21.61 |  | 0.8444861 | 101.2321 | 12.16882
793.8 | 97.4508 | 10.517 | 20091.105 | 21.46 |  | 0.8444086 | 101.0881 | 12.00928
794.1 | 97.4929 | 10.565 | 20080.977 | 21.17 |  | 0.8438848 | 101.1342 | 12.06036
794.3 | 97.5335 | 10.611 | 20079.034 | 21.04 |  | 0.8436258 | 101.1772 | 12.10798
794.5 | 97.5565 | 10.637 | 20077.679 | 20.94 |  | 0.8434248 | 101.202 | 12.13553
794.7 | 97.5886 | 10.673 | 20076.792 | 20.85 |  | 0.8432407 | 101.2359 | 12.17304
794.9 | 97.6274 | 10.717 | 20075.071 | 20.8 |  | 0.8431493 | 101.2754 | 12.21681
795.1 | 97.644 | 10.736 | 20074.83 | 20.68 |  | 0.8428945 | 101.2945 | 12.23803
795.2 | 97.6591 | 10.753 | 20074.917 | 20.65 |  | 0.8428294 | 101.3103 | 12.2555
795.4 | 97.676 | 10.772 | 20074.854 | 20.65 |  | 0.84283 | 101.3272 | 12.27421
795.8 | 97.6872 | 10.785 | 20074.632 | 20.54 |  | 0.8425958 | 101.3407 | 12.28922
796.2 | 97.7153 | 10.817 | 20074.442 | 20.47 |  | 0.8424469 | 101.3703 | 12.32199
796.6 | 97.7254 | 10.828 | 20075.449 | 20.48 |  | 0.8424593 | 101.3804 | 12.33319
797.8 | 97.7015 | 10.801 | 20076.804 | 20.43 |  | 0.8423394 | 101.3579 | 12.30825
798 | 97.7107 | 10.812 | 20077.044 | 20.46 |  | 0.8424019 | 101.3665 | 12.31778
798.1 | 97.7231 | 10.826 | 20077.113 | 20.45 |  | 0.8423797 | 101.3791 | 12.33178
798.9 | 97.7115 | 10.813 | 20077.715 | 20.46 |  | 0.8423958 | 101.3674 | 12.31883
799.5 | 97.6973 | 10.797 | 20077.923 | 20.48 |  | 0.842437 | 101.3529 | 12.30266
799.7 | 97.7112 | 10.812 | 20078.246 | 20.5 |  | 0.8424771 | 101.3664 | 12.31766
801.3 | 97.6888 | 10.787 | 20077.901 | 20.56 |  | 0.8426093 | 101.3426 | 12.29131
802.3 | 97.6788 | 10.776 | 20074.448 | 20.54 |  | 0.8425974 | 101.3323 | 12.27986
804.3 | 97.6955 | 10.795 | 20069.302 | 20.37 |  | 0.8422779 | 101.3515 | 12.30121
806 | 97.6852 | 10.783 | 20067.313 | 20.27 |  | 0.8420801 | 101.343 | 12.29173
807 | 97.7 | 10.8 | 20066.935 | 20.21 |  | 0.8419538 | 101.359 | 12.30949
808 | 97.7096 | 10.811 | 20066.114 | 20.24 |  | 0.8420261 | 101.3678 | 12.3192
808.4 | 97.6977 | 10.797 | 20066.793 | 20.22 |  | 0.8419767 | 101.3565 | 12.30666
809 | 97.7105 | 10.812 | 20066.458 | 20.23 |  | 0.8420014 | 101.369 | 12.32052
809.8 | 97.7195 | 10.822 | 20065.825 | 20.26 |  | 0.842072 | 101.3772 | 12.32961
809.9 | 97.6997 | 10.799 | 20065.735 | 20.2 |  | 0.841943 | 101.3587 | 12.3091
810.7 | 97.7107 | 10.812 | 20065.556 | 20.19 |  | 0.841923 | 101.3699 | 12.32149
811.3 | 97.6911 | 10.79 | 20064.438 | 20.19 |  | 0.8419332 | 101.35 | 12.2995
811.5 | 97.7076 | 10.808 | 20064.96 | 20.19 |  | 0.8419284 | 101.3666 | 12.31791
811.7 | 97.7181 | 10.82 | 20065.931 | 20.2 |  | 0.8419413 | 101.3771 | 12.32954
812.3 | 97.7087 | 10.81 | 20064.664 | 20.2 |  | 0.8419528 | 101.3674 | 12.31881
812.4 | 97.7207 | 10.823 | 20064.677 | 20.2 |  | 0.8419526 | 101.3794 | 12.33211
813 | 97.6998 | 10.799 | 20064.442 | 20.2 |  | 0.8419548 | 101.3585 | 12.3089
813.4 | 97.7158 | 10.818 | 20064.679 | 20.2 |  | 0.8419526 | 101.3745 | 12.32668
814.6 | 97.704 | 10.804 | 20064.642 | 20.21 |  | 0.8419746 | 101.3625 | 12.31336
815.2 | 97.7135 | 10.815 | 20064.523 | 20.22 |  | 0.8419973 | 101.3718 | 12.32361
815.4 | 97.7006 | 10.8 | 20065.525 | 20.22 |  | 0.8419882 | 101.3591 | 12.30956
815.5 | 97.7115 | 10.813 | 20065.158 | 20.23 |  | 0.8420132 | 101.3697 | 12.32131
816.9 | 97.7009 | 10.801 | 20063.865 | 20.23 |  | 0.8420249 | 101.3588 | 12.30925
817.1 | 97.7127 | 10.814 | 20063.569 | 20.24 |  | 0.8420492 | 101.3703 | 12.32201
818.7 | 97.7029 | 10.803 | 20063.288 | 20.22 |  | 0.8420085 | 101.3609 | 12.31156
819.1 | 97.7122 | 10.814 | 20063.208 | 20.21 |  | 0.8419876 | 101.3704 | 12.32209
820.9 | 97.7019 | 10.802 | 20062.142 | 20.2 |  | 0.8419756 | 101.3601 | 12.31066
821.4 | 97.7138 | 10.815 | 20061.888 | 20.21 |  | 0.8419996 | 101.3717 | 12.32354
821.6 | 97.7038 | 10.804 | 20061.687 | 20.21 |  | 0.8420014 | 101.3617 | 12.31241
822 | 97.7231 | 10.826 | 20062.038 | 20.2 |  | 0.8419766 | 101.3813 | 12.33412
822.2 | 97.7143 | 10.816 | 20061.857 | 20.2 |  | 0.8419782 | 101.3724 | 12.32433
822.6 | 97.7249 | 10.828 | 20061.603 | 20.21 |  | 0.8420022 | 101.3827 | 12.33577
824.3 | 97.7195 | 10.822 | 20062.01 | 20.22 |  | 0.8420201 | 101.3772 | 12.32964
824.6 | 97.7015 | 10.801 | 20438.94 | 20.29 |  | 0.8387447 | 101.4416 | 12.40098
824.7 | 97.6486 | 10.741 | 20990.472 | 20.67 |  | 0.8345609 | 101.5039 | 12.47
824.9 | 97.5119 | 10.586 | 21551.327 | 20.97 |  | 0.8301117 | 101.4873 | 12.45168
825.1 | 97.3595 | 10.414 | 22092.288 | 21.29 |  | 0.8258916 | 101.4511 | 12.41152
825.3 | 97.1423 | 10.167 | 22554.378 | 21.48 |  | 0.8220794 | 101.3362 | 12.28415
825.5 | 97.0513 | 10.064 | 22587.188 | 21.58 |  | 0.822025 | 101.2501 | 12.18881
825.7 | 96.9427 | 9.941 | 22531.656 | 21.42 |  | 0.8221404 | 101.1329 | 12.0589
825.8 | 96.92 | 9.915 | 22525.903 | 21.22 |  | 0.8216927 | 101.1142 | 12.03825
826 | 96.9477 | 9.947 | 22523.282 | 21.09 |  | 0.8213902 | 101.1448 | 12.07217
826.2 | 97.016 | 10.024 | 22521.177 | 20.98 |  | 0.8211326 | 101.2156 | 12.15061
826.4 | 97.0537 | 10.067 | 22520.578 | 20.87 |  | 0.8208603 | 101.2562 | 12.19554
826.6 | 97.0778 | 10.094 | 22519.242 | 20.79 |  | 0.8206702 | 101.2822 | 12.22432
826.8 | 97.101 | 10.12 | 22518.538 | 20.71 |  | 0.8204739 | 101.3074 | 12.25226
826.9 | 97.1194 | 10.141 | 22517.422 | 20.65 |  | 0.8203321 | 101.3271 | 12.27418
827.1 | 97.1376 | 10.162 | 22516.882 | 20.61 |  | 0.8202354 | 101.3463 | 12.29542
827.5 | 97.1554 | 10.182 | 22517.172 | 20.52 |  | 0.8200035 | 101.3667 | 12.31795
827.7 | 97.1779 | 10.208 | 22517.066 | 20.49 |  | 0.819928 | 101.39 | 12.34376
827.9 | 97.1931 | 10.225 | 22516.839 | 20.46 |  | 0.8198536 | 101.4059 | 12.36146
829.1 | 97.2076 | 10.241 | 22519.733 | 20.42 |  | 0.8197241 | 101.4222 | 12.3795
829.3 | 97.1975 | 10.23 | 22519.481 | 20.42 |  | 0.8197265 | 101.412 | 12.36824
829.9 | 97.2078 | 10.242 | 22520.621 | 20.44 |  | 0.8197668 | 101.4221 | 12.37934
830.1 | 97.2247 | 10.261 | 22520.872 | 20.43 |  | 0.8197389 | 101.4393 | 12.39844
830.6 | 97.2125 | 10.247 | 22522.21 | 20.47 |  | 0.8198283 | 101.4263 | 12.38405
831 | 97.2036 | 10.237 | 22522.615 | 20.5 |  | 0.8199011 | 101.4167 | 12.37338
832 | 97.1917 | 10.223 | 22523.483 | 20.54 |  | 0.8199949 | 101.4039 | 12.35921
832.2 | 97.1803 | 10.21 | 22522.428 | 20.53 |  | 0.8199793 | 101.3925 | 12.3466
833.2 | 97.1643 | 10.192 | 22518.9 | 20.54 |  | 0.8200382 | 101.3754 | 12.32765
833.5 | 97.1542 | 10.181 | 22517.819 | 20.52 |  | 0.8199974 | 101.3656 | 12.31679
833.7 | 97.1425 | 10.167 | 22516.251 | 20.48 |  | 0.8199102 | 101.3546 | 12.30463
833.9 | 97.1601 | 10.187 | 22515.825 | 20.47 |  | 0.8198887 | 101.3724 | 12.32432
835.1 | 97.1696 | 10.198 | 22513.155 | 20.37 |  | 0.8196586 | 101.384 | 12.3372
835.3 | 97.1575 | 10.184 | 22512.982 | 20.36 |  | 0.8196346 | 101.3722 | 12.32405
835.4 | 97.1681 | 10.196 | 22512.762 | 20.34 |  | 0.8195856 | 101.3833 | 12.33635
835.6 | 97.1776 | 10.207 | 22511.979 | 20.33 |  | 0.8195674 | 101.3928 | 12.34697
836.2 | 97.1677 | 10.196 | 22510.317 | 20.3 |  | 0.8195064 | 101.3834 | 12.33648
836.4 | 97.177 | 10.207 | 22510.499 | 20.3 |  | 0.8195047 | 101.3927 | 12.34684
836.6 | 97.1648 | 10.193 | 22509.684 | 20.28 |  | 0.8194612 | 101.3809 | 12.33372
836.8 | 97.1822 | 10.213 | 22509.879 | 20.28 |  | 0.8194593 | 101.3983 | 12.35305
837.4 | 97.1707 | 10.199 | 22509.661 | 20.26 |  | 0.8194101 | 101.3873 | 12.34086
837.6 | 97.1835 | 10.214 | 22509.804 | 20.24 |  | 0.8193575 | 101.4007 | 12.35569
837.8 | 97.1664 | 10.195 | 22509.26 | 20.24 |  | 0.8193627 | 101.3835 | 12.3366
838.1 | 97.1914 | 10.223 | 22509.124 | 20.22 |  | 0.8193127 | 101.409 | 12.36488
839.9 | 97.1821 | 10.212 | 22508.897 | 20.24 |  | 0.8193661 | 101.3991 | 12.3539
840.3 | 97.195 | 10.227 | 22508.209 | 20.22 |  | 0.8193214 | 101.4124 | 12.36862
841.9 | 97.1827 | 10.213 | 22508.49 | 20.19 |  | 0.8192418 | 101.401 | 12.35599
843.9 | 97.1769 | 10.206 | 22507.111 | 20.23 |  | 0.8193575 | 101.3938 | 12.34798
844.1 | 97.1877 | 10.219 | 22506.291 | 20.21 |  | 0.819314 | 101.4049 | 12.36034
844.9 | 97.198 | 10.23 | 22506.494 | 20.21 |  | 0.819312 | 101.4153 | 12.37181
845.1 | 97.1885 | 10.22 | 22506.567 | 20.2 |  | 0.8192857 | 101.4061 | 12.3616
846.3 | 97.2022 | 10.235 | 22505.923 | 20.22 |  | 0.8193431 | 101.419 | 12.376
846.5 | 97.186 | 10.217 | 22505.908 | 20.22 |  | 0.8193432 | 101.4028 | 12.35805
846.9 | 97.1961 | 10.228 | 22506.459 | 20.23 |  | 0.8193637 | 101.4128 | 12.36908
847.9 | 97.1717 | 10.201 | 22505.647 | 20.21 |  | 0.8193201 | 101.3888 | 12.34244
848 | 97.1916 | 10.223 | 22506.369 | 20.23 |  | 0.8193645 | 101.4083 | 12.36407
849 | 97.1748 | 10.204 | 22504.837 | 20.22 |  | 0.8193534 | 101.3914 | 12.34536
849.2 | 97.1881 | 10.219 | 22505.096 | 20.22 |  | 0.819351 | 101.4048 | 12.36016
850 | 97.1767 | 10.206 | 22505.315 | 20.21 |  | 0.8193232 | 101.3937 | 12.3479
850.6 | 97.1951 | 10.227 | 22505.487 | 20.22 |  | 0.8193472 | 101.4118 | 12.36802
852 | 97.1794 | 10.209 | 22504.819 | 20.22 |  | 0.8193536 | 101.396 | 12.35045
852.2 | 97.1939 | 10.226 | 22504.386 | 20.23 |  | 0.8193833 | 101.4101 | 12.3661
852.6 | 97.1845 | 10.215 | 22504.381 | 20.23 |  | 0.8193834 | 101.4007 | 12.35568
853 | 97.1976 | 10.23 | 22503.611 | 20.22 |  | 0.8193651 | 101.4139 | 12.3703
853.7 | 97.1823 | 10.213 | 22503.717 | 20.22 |  | 0.8193641 | 101.3986 | 12.35338
854.3 | 97.1945 | 10.226 | 22503.422 | 20.24 |  | 0.8194181 | 101.4102 | 12.36621
855.3 | 97.1836 | 10.214 | 22503.241 | 20.2 |  | 0.8193173 | 101.4004 | 12.3553
855.5 | 97.1963 | 10.228 | 22503.666 | 20.21 |  | 0.8193389 | 101.4129 | 12.36918
856.2 | 97.1896 | 10.221 | 22503.096 | 20.19 |  | 0.819293 | 101.4066 | 12.36222
856.5 | 97.1614 | 10.189 | 23066.197 | 20.39 |  | 0.814444 | 101.5067 | 12.47313
856.7 | 97.0924 | 10.111 | 23585.214 | 20.7 |  | 0.8102975 | 101.5535 | 12.52499
856.9 | 96.8943 | 9.886 | 24132.539 | 21.05 |  | 0.8059896 | 101.4779 | 12.44118
857 | 96.6895 | 9.654 | 24623.559 | 21.3 |  | 0.8019436 | 101.3859 | 12.33931
857.2 | 96.5239 | 9.466 | 25070.7 | 21.5 |  | 0.7981715 | 101.325 | 12.27174
857.4 | 96.3565 | 9.276 | 25232.762 | 21.57 |  | 0.7967946 | 101.1958 | 12.12862
857.6 | 96.2588 | 9.165 | 25222.201 | 21.45 |  | 0.7965397 | 101.0996 | 12.02202
857.8 | 96.2171 | 9.118 | 25212.348 | 21.27 |  | 0.7960975 | 101.0616 | 11.97998
858 | 96.2498 | 9.155 | 25206.167 | 21.1 |  | 0.7956474 | 101.0987 | 12.02104
858.1 | 96.3247 | 9.24 | 25203.52 | 20.97 |  | 0.7952816 | 101.1775 | 12.10831
858.3 | 96.3457 | 9.264 | 25201.332 | 20.86 |  | 0.7949706 | 101.2017 | 12.13523
858.5 | 96.4012 | 9.327 | 25200.002 | 20.77 |  | 0.794711 | 101.2601 | 12.19985
858.9 | 96.4322 | 9.362 | 25198.409 | 20.62 |  | 0.7942709 | 101.2959 | 12.23959
859.1 | 96.4671 | 9.402 | 25197.3 | 20.57 |  | 0.7941297 | 101.3323 | 12.2799
859.5 | 96.4864 | 9.423 | 25197.123 | 20.49 |  | 0.7938873 | 101.3544 | 12.30436
859.7 | 96.5026 | 9.442 | 25197.882 | 20.45 |  | 0.7937575 | 101.3722 | 12.32409
859.9 | 96.5118 | 9.452 | 25198.105 | 20.44 |  | 0.7937247 | 101.3818 | 12.33474
860 | 96.5219 | 9.464 | 25198.087 | 20.42 |  | 0.7936637 | 101.3926 | 12.34671
860.2 | 96.5341 | 9.478 | 25199.005 | 20.41 |  | 0.7936239 | 101.4054 | 12.36088
861 | 96.5485 | 9.494 | 25200.346 | 20.4 |  | 0.7935798 | 101.4205 | 12.3776
861.6 | 96.5599 | 9.507 | 25201.504 | 20.43 |  | 0.7936601 | 101.4311 | 12.38938
862.8 | 96.5256 | 9.468 | 25203.45 | 20.49 |  | 0.7938241 | 101.3952 | 12.34958
863 | 96.5389 | 9.483 | 25203.354 | 20.51 |  | 0.7938861 | 101.4078 | 12.3635
863.9 | 96.5294 | 9.472 | 25204.31 | 20.55 |  | 0.7939987 | 101.3971 | 12.35168
864.1 | 96.5145 | 9.455 | 25204.29 | 20.56 |  | 0.7940294 | 101.3818 | 12.33478
864.5 | 96.5248 | 9.467 | 25203.265 | 20.57 |  | 0.7940701 | 101.3915 | 12.34551
864.7 | 96.5024 | 9.442 | 25202.85 | 20.57 |  | 0.7940743 | 101.369 | 12.32057
864.9 | 96.5131 | 9.454 | 25202.234 | 20.57 |  | 0.7940804 | 101.3796 | 12.33226
865.1 | 96.5026 | 9.442 | 25201.089 | 20.56 |  | 0.7940613 | 101.3691 | 12.32069
865.7 | 96.4921 | 9.43 | 25199.011 | 20.53 |  | 0.7939906 | 101.3592 | 12.30964
866.1 | 96.4824 | 9.419 | 25196.37 | 20.49 |  | 0.7938948 | 101.3502 | 12.29971
866.7 | 96.4935 | 9.431 | 25194.185 | 20.43 |  | 0.7937333 | 101.3629 | 12.31375
867.5 | 96.5033 | 9.443 | 25192.049 | 20.36 |  | 0.7935405 | 101.3746 | 12.32674
868.9 | 96.5148 | 9.456 | 25189.8 | 20.25 |  | 0.7932257 | 101.3894 | 12.34317
870.7 | 96.5029 | 9.442 | 25187.912 | 20.25 |  | 0.7932447 | 101.377 | 12.32945
871.3 | 96.5236 | 9.466 | 25187.313 | 20.23 |  | 0.7931893 | 101.3983 | 12.35301
871.7 | 96.493 | 9.431 | 25186.856 | 20.22 |  | 0.7931631 | 101.3679 | 12.31936
871.9 | 96.5166 | 9.458 | 25187.843 | 20.24 |  | 0.7932146 | 101.3911 | 12.34501
872.1 | 96.5314 | 9.474 | 25187.511 | 20.23 |  | 0.7931873 | 101.4061 | 12.3617
872.5 | 96.5207 | 9.462 | 25186.653 | 20.22 |  | 0.7931652 | 101.3956 | 12.35
873.1 | 96.5105 | 9.451 | 25186.242 | 20.2 |  | 0.7931078 | 101.386 | 12.33937
873.2 | 96.5251 | 9.467 | 25186.468 | 20.2 |  | 0.7931056 | 101.4006 | 12.35561
873.8 | 96.509 | 9.449 | 25186.699 | 20.21 |  | 0.793134 | 101.3842 | 12.33744
874 | 96.5236 | 9.466 | 25185.522 | 20.21 |  | 0.7931458 | 101.3985 | 12.35329
874.6 | 96.5095 | 9.45 | 25185.225 | 20.22 |  | 0.7931795 | 101.384 | 12.33718
875.4 | 96.5244 | 9.467 | 25184.837 | 20.2 |  | 0.793122 | 101.3995 | 12.35437
876.8 | 96.5387 | 9.483 | 25184.437 | 20.21 |  | 0.7931567 | 101.4134 | 12.36971
877 | 96.5183 | 9.46 | 25184.47 | 20.22 |  | 0.7931871 | 101.3926 | 12.34672
877.4 | 96.5432 | 9.488 | 25184.053 | 20.22 |  | 0.7931913 | 101.4174 | 12.37419
877.5 | 96.5268 | 9.469 | 25183.953 | 20.22 |  | 0.7931923 | 101.401 | 12.35599
877.7 | 96.513 | 9.454 | 25183.458 | 20.21 |  | 0.7931666 | 101.3874 | 12.34096
877.9 | 96.5259 | 9.468 | 25183.419 | 20.21 |  | 0.7931669 | 101.4003 | 12.35524
879.9 | 96.5322 | 9.475 | 25183.309 | 20.23 |  | 0.7932295 | 101.4059 | 12.3614
880.1 | 96.5228 | 9.465 | 25182.938 | 20.22 |  | 0.7932025 | 101.3967 | 12.35127
880.9 | 96.5327 | 9.476 | 25182.315 | 20.22 |  | 0.7932088 | 101.4065 | 12.36207
881.6 | 96.5184 | 9.46 | 25182.673 | 20.21 |  | 0.7931744 | 101.3926 | 12.34672
882 | 96.5291 | 9.472 | 25183.515 | 20.22 |  | 0.7931967 | 101.4032 | 12.35842
882.8 | 96.5195 | 9.461 | 25183.288 | 20.22 |  | 0.793199 | 101.3935 | 12.34772
883 | 96.5103 | 9.45 | 25182.71 | 20.22 |  | 0.7932048 | 101.3842 | 12.33736
883.2 | 96.5197 | 9.461 | 25182.397 | 20.24 |  | 0.7932694 | 101.3928 | 12.3469
884.4 | 96.5331 | 9.476 | 25182.827 | 20.22 |  | 0.7932036 | 101.407 | 12.36266
884.7 | 96.5231 | 9.465 | 25181.547 | 20.22 |  | 0.7932165 | 101.3967 | 12.35121
885.9 | 96.5328 | 9.476 | 25182.438 | 20.22 |  | 0.7932075 | 101.4066 | 12.36221
886.5 | 96.5201 | 9.462 | 25181.826 | 20.22 |  | 0.7932137 | 101.3937 | 12.34797
886.7 | 96.53 | 9.473 | 25181.837 | 20.21 |  | 0.7931828 | 101.404 | 12.35933
887.5 | 96.5208 | 9.462 | 25182.04 | 20.2 |  | 0.7931501 | 101.3952 | 12.34959
887.9 | 96.5325 | 9.476 | 25181.852 | 20.21 |  | 0.7931827 | 101.4065 | 12.36211
888 | 96.5154 | 9.456 | 25181.44 | 20.22 |  | 0.7932176 | 101.3889 | 12.34265
888.1 | 96.5154 | 9.456 | 25181.129 | 20.21 |  | 0.79319 | 101.3892 | 12.34296
888.2 | 96.5298 | 9.473 | 25280.777 | 20.23 |  | 0.7922492 | 101.4284 | 12.38635
888.4 | 96.4977 | 9.436 | 25748.176 | 20.39 |  | 0.788027 | 101.5109 | 12.47772
888.6 | 96.4492 | 9.381 | 26212.208 | 20.72 |  | 0.7843714 | 101.5707 | 12.54407
888.8 | 96.3014 | 9.214 | 26677.504 | 21.02 |  | 0.7806092 | 101.5336 | 12.50295
889 | 96.0638 | 8.944 | 27075.031 | 21.24 |  | 0.777273 | 101.3928 | 12.34691
889.1 | 95.8467 | 8.698 | 27192.175 | 21.32 |  | 0.7763409 | 101.2037 | 12.13741
889.3 | 95.7525 | 8.591 | 27176.003 | 21.23 |  | 0.7762 | 101.1089 | 12.03239
889.5 | 95.7379 | 8.574 | 27165.369 | 21.1 |  | 0.7758649 | 101.0969 | 12.01908
889.9 | 95.7801 | 8.622 | 27155.74 | 20.86 |  | 0.77514 | 101.1466 | 12.07413
890.1 | 95.8103 | 8.657 | 27153.228 | 20.76 |  | 0.7748211 | 101.1804 | 12.11152
890.3 | 95.8316 | 8.681 | 27150.965 | 20.67 |  | 0.7745334 | 101.2048 | 12.13866
890.4 | 95.881 | 8.737 | 27150.72 | 20.6 |  | 0.7742934 | 101.2571 | 12.1966
890.6 | 95.9097 | 8.769 | 27150.363 | 20.55 |  | 0.7741237 | 101.2879 | 12.23065
891.2 | 95.9286 | 8.791 | 27149.377 | 20.43 |  | 0.7737166 | 101.3116 | 12.25694
891.4 | 95.9607 | 8.827 | 27149.377 | 20.4 |  | 0.7736121 | 101.345 | 12.29393
891.6 | 95.9818 | 8.851 | 27149.579 | 20.39 |  | 0.7735751 | 101.3666 | 12.31784
892 | 95.9909 | 8.861 | 27151.201 | 20.39 |  | 0.7735581 | 101.3761 | 12.32841
892.1 | 96.0049 | 8.877 | 27150.53 | 20.39 |  | 0.7735651 | 101.3899 | 12.34372
892.3 | 95.9897 | 8.86 | 27151.075 | 20.4 |  | 0.7735943 | 101.3744 | 12.32657
892.5 | 96.005 | 8.877 | 27151.213 | 20.41 |  | 0.7736277 | 101.3893 | 12.34309
892.7 | 96.0239 | 8.899 | 27151.729 | 20.41 |  | 0.7736223 | 101.4084 | 12.36419
892.9 | 96.0135 | 8.887 | 27152.071 | 20.42 |  | 0.7736535 | 101.3977 | 12.3523
894.1 | 96.0013 | 8.873 | 27153.713 | 20.47 |  | 0.7738105 | 101.3838 | 12.33691
894.9 | 95.9918 | 8.862 | 27155.893 | 20.51 |  | 0.7739268 | 101.3732 | 12.32516
895 | 96.0085 | 8.881 | 27155.451 | 20.54 |  | 0.7740357 | 101.3885 | 12.34212
895.2 | 95.9927 | 8.863 | 27155.832 | 20.54 |  | 0.7740318 | 101.3728 | 12.32472
896 | 96.009 | 8.882 | 27154.603 | 20.59 |  | 0.7742182 | 101.3866 | 12.34007
896.4 | 95.9795 | 8.849 | 27153.019 | 20.58 |  | 0.7742 | 101.3571 | 12.30737
896.8 | 95.9578 | 8.824 | 27151.803 | 20.57 |  | 0.774178 | 101.3355 | 12.28343
897 | 95.9445 | 8.809 | 27151.089 | 20.56 |  | 0.7741508 | 101.3224 | 12.26895
897.3 | 95.9598 | 8.826 | 27148.977 | 20.53 |  | 0.7740687 | 101.3384 | 12.28668
897.5 | 95.9331 | 8.796 | 27147.397 | 20.51 |  | 0.7740157 | 101.3122 | 12.25757
897.9 | 95.9485 | 8.813 | 27145.187 | 20.47 |  | 0.7738997 | 101.3287 | 12.27585
898.1 | 95.9388 | 8.802 | 27144.381 | 20.44 |  | 0.7738038 | 101.32 | 12.26627
898.3 | 95.9232 | 8.785 | 27144 | 20.43 |  | 0.773773 | 101.3047 | 12.24935
898.7 | 95.9392 | 8.803 | 27142.274 | 20.38 |  | 0.7736168 | 101.3224 | 12.26891
898.9 | 95.9487 | 8.814 | 27141.759 | 20.38 |  | 0.7736223 | 101.3318 | 12.27929
899.2 | 95.9303 | 8.793 | 27141.207 | 20.34 |  | 0.7734885 | 101.3149 | 12.26062
899.4 | 95.9424 | 8.806 | 27139.949 | 20.33 |  | 0.7734668 | 101.3271 | 12.27412
899.8 | 95.9647 | 8.832 | 27138.469 | 20.3 |  | 0.7733776 | 101.3503 | 12.2998
900.8 | 95.9757 | 8.844 | 27137.884 | 20.25 |  | 0.773209 | 101.3633 | 12.31418
901 | 95.9555 | 8.821 | 27138.181 | 20.24 |  | 0.7731709 | 101.3436 | 12.29236
901.4 | 95.9765 | 8.845 | 27137.128 | 20.24 |  | 0.773182 | 101.3643 | 12.31531
903.4 | 95.9729 | 8.841 | 27136.055 | 20.2 |  | 0.7730533 | 101.3621 | 12.3129
904.1 | 95.9848 | 8.855 | 27136.266 | 20.21 |  | 0.7730861 | 101.3736 | 12.32567
904.3 | 95.9658 | 8.833 | 27135.771 | 20.21 |  | 0.7730913 | 101.3545 | 12.30447
904.5 | 95.9405 | 8.804 | 27135.636 | 20.21 |  | 0.7730927 | 101.3292 | 12.2764
904.7 | 95.9703 | 8.838 | 27135.753 | 20.2 |  | 0.7730565 | 101.3594 | 12.30992
904.9 | 95.985 | 8.855 | 27136.801 | 20.21 |  | 0.7730805 | 101.374 | 12.32605
905.1 | 95.9743 | 8.843 | 27136.803 | 20.21 |  | 0.7730804 | 101.3633 | 12.3142
905.5 | 95.9978 | 8.869 | 27136.213 | 20.22 |  | 0.7731217 | 101.3862 | 12.33959
905.6 | 95.9814 | 8.851 | 27135.958 | 20.22 |  | 0.7731243 | 101.3697 | 12.32134
905.8 | 95.9692 | 8.837 | 27135.969 | 20.23 |  | 0.7731592 | 101.3571 | 12.30735
906 | 95.9833 | 8.853 | 27135.554 | 20.23 |  | 0.7731636 | 101.3711 | 12.32285
906.6 | 95.9705 | 8.838 | 27135.327 | 20.22 |  | 0.773131 | 101.3586 | 12.30907
907 | 95.9841 | 8.854 | 27136.179 | 20.23 |  | 0.773157 | 101.372 | 12.32392
907.6 | 95.9673 | 8.835 | 27135.869 | 20.22 |  | 0.7731253 | 101.3556 | 12.30569
907.8 | 95.9557 | 8.821 | 27135.576 | 20.22 |  | 0.7731284 | 101.3439 | 12.29275
908 | 95.969 | 8.837 | 27134.624 | 20.22 |  | 0.7731384 | 101.357 | 12.3072
908.1 | 95.9824 | 8.852 | 27135.852 | 20.22 |  | 0.7731255 | 101.3707 | 12.32241
908.7 | 95.9927 | 8.864 | 27135.749 | 20.22 |  | 0.7731265 | 101.381 | 12.3338
909.1 | 95.9367 | 8.8 | 27135.281 | 20.23 |  | 0.7731665 | 101.3244 | 12.27113
909.3 | 95.9525 | 8.818 | 27135.606 | 20.23 |  | 0.773163 | 101.3403 | 12.28874
909.5 | 95.9777 | 8.846 | 27134.774 | 20.22 |  | 0.7731368 | 101.3657 | 12.31688
909.9 | 95.9631 | 8.83 | 27134.706 | 20.22 |  | 0.7731375 | 101.3511 | 12.30068
910 | 95.9765 | 8.845 | 27134.994 | 20.22 |  | 0.7731345 | 101.3646 | 12.31562
910.2 | 95.9662 | 8.833 | 27134.276 | 20.22 |  | 0.773142 | 101.3541 | 12.30399
910.4 | 95.9768 | 8.845 | 27133.203 | 20.22 |  | 0.7731533 | 101.3644 | 12.31541
910.8 | 95.966 | 8.833 | 27133.75 | 20.2 |  | 0.7730776 | 101.3546 | 12.30456
911 | 95.9757 | 8.844 | 27133.752 | 20.21 |  | 0.7731126 | 101.3638 | 12.31483
911.8 | 95.9651 | 8.832 | 27133.88 | 20.2 |  | 0.7730762 | 101.3537 | 12.3036
912 | 95.9821 | 8.851 | 27133.806 | 20.2 |  | 0.773077 | 101.3707 | 12.32241
912.2 | 95.9663 | 8.834 | 27133.018 | 20.22 |  | 0.7731553 | 101.3538 | 12.30372
912.3 | 95.9844 | 8.854 | 27133.227 | 20.22 |  | 0.7731531 | 101.372 | 12.32384
912.5 | 95.9951 | 8.866 | 27132.546 | 20.22 |  | 0.7731603 | 101.3825 | 12.33549
912.7 | 95.9683 | 8.836 | 27133.214 | 20.23 |  | 0.7731882 | 101.3554 | 12.30552
913.3 | 95.9774 | 8.846 | 27133.676 | 20.22 |  | 0.7731484 | 101.3651 | 12.31622
914.7 | 95.9877 | 8.858 | 27132.699 | 20.23 |  | 0.7731936 | 101.3747 | 12.32686
914.9 | 95.972 | 8.84 | 27132.57 | 20.23 |  | 0.773195 | 101.359 | 12.30943
915.4 | 95.985 | 8.855 | 27132.182 | 20.23 |  | 0.7731991 | 101.3719 | 12.32372
915.8 | 95.9757 | 8.844 | 27132.365 | 20.22 |  | 0.7731622 | 101.363 | 12.31394
916.4 | 95.9854 | 8.855 | 27131.5 | 20.22 |  | 0.7731713 | 101.3725 | 12.32443
916.6 | 95.9707 | 8.838 | 27131.689 | 20.23 |  | 0.7732043 | 101.3574 | 12.30772
917 | 95.9578 | 8.824 | 27131.31 | 20.23 |  | 0.7732082 | 101.3444 | 12.29331
917.1 | 95.9831 | 8.853 | 27130.388 | 20.22 |  | 0.773183 | 101.3699 | 12.32154
917.3 | 95.9732 | 8.841 | 27130.142 | 20.24 |  | 0.7732555 | 101.3591 | 12.30955
918.5 | 95.984 | 8.854 | 27130.945 | 20.24 |  | 0.773247 | 101.3701 | 12.32176
918.7 | 95.9719 | 8.84 | 27130.561 | 20.23 |  | 0.7732161 | 101.3583 | 12.30871
918.9 | 95.9819 | 8.851 | 27130.213 | 20.23 |  | 0.7732198 | 101.3682 | 12.31969
919.3 | 95.9992 | 8.871 | 27129.918 | 20.23 |  | 0.7732229 | 101.3854 | 12.33877
919.4 | 95.9836 | 8.853 | 27128.686 | 20.22 |  | 0.7732009 | 101.3699 | 12.32158
919.6 | 95.9678 | 8.835 | 27129.758 | 20.22 |  | 0.7731896 | 101.3544 | 12.3044
919.8 | 95.9678 | 8.835 | 27129.385 | 20.23 |  | 0.7732285 | 101.3539 | 12.30382
919.8 | 95.9773 | 8.846 | 27130.469 | 20.24 |  | 0.7732521 | 101.3633 | 12.31419
920.2 | 95.9489 | 8.814 | 27938.258 | 20.6 |  | 0.7659907 | 101.5409 | 12.51107
920.4 | 95.8102 | 8.657 | 28362.461 | 20.9 |  | 0.7625722 | 101.5068 | 12.47322
920.6 | 95.5992 | 8.417 | 28755.988 | 21.17 |  | 0.7593729 | 101.3938 | 12.34807
920.8 | 95.3625 | 8.149 | 29140.967 | 21.35 |  | 0.7559195 | 101.2579 | 12.19748
921 | 95.1907 | 7.954 | 29510.985 | 21.47 |  | 0.7523807 | 101.1866 | 12.11848
921.1 | 94.9705 | 7.704 | 29864.262 | 21.55 |  | 0.7488448 | 101.0652 | 11.98393
921.3 | 94.8066 | 7.518 | 30094.771 | 21.57 |  | 0.7463931 | 100.9681 | 11.87634
921.5 | 94.7237 | 7.424 | 30098.546 | 21.46 |  | 0.7458989 | 100.8924 | 11.79241
921.7 | 94.6673 | 7.36 | 30080.775 | 21.27 |  | 0.745311 | 100.8412 | 11.73568
921.9 | 94.6893 | 7.385 | 30070.531 | 21.06 |  | 0.7445534 | 100.8717 | 11.76958
922.3 | 94.7615 | 7.467 | 30062.123 | 20.78 |  | 0.7434775 | 100.9571 | 11.8641
922.4 | 94.8464 | 7.563 | 30059.831 | 20.67 |  | 0.7430411 | 101.0474 | 11.96426
922.6 | 94.8802 | 7.602 | 30058.161 | 20.58 |  | 0.7426806 | 101.0858 | 12.00677
922.8 | 94.909 | 7.635 | 30056.83 | 20.52 |  | 0.7424423 | 101.1176 | 12.04199
923 | 94.9551 | 7.687 | 30056.346 | 20.46 |  | 0.742194 | 101.1669 | 12.09666
923.2 | 94.9778 | 7.712 | 30056.159 | 20.43 |  | 0.742069 | 101.1913 | 12.12364
923.4 | 95.0085 | 7.747 | 30055.593 | 20.4 |  | 0.7419482 | 101.2235 | 12.15935
923.6 | 95.0398 | 7.783 | 30056.912 | 20.39 |  | 0.7418908 | 101.2558 | 12.1951
923.9 | 95.049 | 7.793 | 30057.467 | 20.38 |  | 0.7418421 | 101.2657 | 12.20611
924.3 | 95.0618 | 7.808 | 30058.786 | 20.39 |  | 0.7418696 | 101.2783 | 12.2201
924.5 | 95.0785 | 7.827 | 30059.705 | 20.4 |  | 0.7419016 | 101.2948 | 12.23829
924.7 | 95.0601 | 7.806 | 30060.592 | 20.41 |  | 0.7419339 | 101.2761 | 12.21757
924.9 | 95.0718 | 7.819 | 30061.224 | 20.41 |  | 0.7419268 | 101.2879 | 12.23074
925.3 | 95.0852 | 7.834 | 30062.11 | 20.43 |  | 0.7420015 | 101.3005 | 12.24463
926.1 | 95.0715 | 7.819 | 30064.319 | 20.48 |  | 0.7421884 | 101.2846 | 12.22705
926.3 | 95.0963 | 7.847 | 30064.573 | 20.5 |  | 0.7422701 | 101.3084 | 12.25336
926.6 | 95.0637 | 7.81 | 30065.735 | 20.53 |  | 0.7423839 | 101.2744 | 12.21574
926.8 | 95.0751 | 7.823 | 30066.5 | 20.54 |  | 0.7424175 | 101.2855 | 12.22801
927 | 95.0858 | 7.835 | 30066.507 | 20.54 |  | 0.7424174 | 101.2962 | 12.23986
927.2 | 95.0606 | 7.806 | 30066.297 | 20.55 |  | 0.7424621 | 101.2704 | 12.21125
928.4 | 95.0445 | 7.788 | 30065.927 | 20.58 |  | 0.742593 | 101.2524 | 12.19141
928.6 | 95.0176 | 7.758 | 30065.245 | 20.58 |  | 0.7426007 | 101.2253 | 12.16137
928.8 | 95.0076 | 7.746 | 30064.814 | 20.58 |  | 0.7426055 | 101.2152 | 12.15015
929 | 95.0216 | 7.762 | 30063.647 | 20.57 |  | 0.7425765 | 101.2294 | 12.1659
929.2 | 95.0344 | 7.777 | 30062.085 | 20.55 |  | 0.7425097 | 101.2429 | 12.18081
929.3 | 95.0178 | 7.758 | 30060.283 | 20.54 |  | 0.7424878 | 101.2263 | 12.16244
929.5 | 95.0025 | 7.74 | 30059.191 | 20.53 |  | 0.7424579 | 101.2112 | 12.14575
929.7 | 94.9876 | 7.724 | 30057.833 | 20.5 |  | 0.7423464 | 101.1976 | 12.13066
929.9 | 95.0086 | 7.747 | 30056.538 | 20.48 |  | 0.7422764 | 101.2194 | 12.15475
930.9 | 95.0242 | 7.765 | 30051.821 | 20.39 |  | 0.7419486 | 101.2386 | 12.17611
931.3 | 94.9999 | 7.738 | 30050.586 | 20.37 |  | 0.7418777 | 101.2151 | 12.15003
931.5 | 94.9738 | 7.708 | 30050.384 | 20.37 |  | 0.74188 | 101.1889 | 12.12104
931.7 | 95.0166 | 7.756 | 30049.28 | 20.34 |  | 0.7417652 | 101.2331 | 12.16998
932.1 | 95.0072 | 7.746 | 30048.242 | 20.32 |  | 0.741692 | 101.2245 | 12.16048
933.2 | 95.028 | 7.769 | 30046.069 | 20.27 |  | 0.7415041 | 101.2475 | 12.18595
933.4 | 95.0175 | 7.757 | 30045.259 | 20.27 |  | 0.7415133 | 101.2368 | 12.17404
934 | 95.0297 | 7.771 | 30044.522 | 20.24 |  | 0.741394 | 101.2505 | 12.1892
934.2 | 95.0175 | 7.758 | 30043.776 | 20.24 |  | 0.7414024 | 101.238 | 12.17544
935.2 | 95.0369 | 7.779 | 30043.262 | 20.24 |  | 0.7414083 | 101.2573 | 12.19676
935.8 | 95.0256 | 7.767 | 30044.069 | 20.21 |  | 0.7412713 | 101.2479 | 12.1864
936.9 | 95.0355 | 7.778 | 30040.908 | 20.19 |  | 0.741222 | 101.258 | 12.19758
937.1 | 95.0135 | 7.753 | 30041.027 | 20.2 |  | 0.7412633 | 101.2355 | 12.17261
937.5 | 95.0306 | 7.772 | 30040.002 | 20.19 |  | 0.7412324 | 101.2528 | 12.19184
937.7 | 95.0448 | 7.789 | 30039.993 | 20.2 |  | 0.7412751 | 101.2665 | 12.20694
938.1 | 95.0316 | 7.773 | 30039.465 | 20.19 |  | 0.7412385 | 101.2537 | 12.19277
938.5 | 95.0169 | 7.757 | 30039.688 | 20.18 |  | 0.7411933 | 101.2396 | 12.17719
938.7 | 95.0285 | 7.77 | 30038.913 | 20.19 |  | 0.7412448 | 101.2504 | 12.18915
939.1 | 95.0502 | 7.795 | 30038.561 | 20.19 |  | 0.7412488 | 101.272 | 12.21308
939.2 | 95.0414 | 7.785 | 30038.778 | 20.18 |  | 0.7412037 | 101.2638 | 12.20403
939.4 | 95.063 | 7.809 | 30038.245 | 20.18 |  | 0.7412097 | 101.2853 | 12.22778
939.6 | 95.0462 | 7.79 | 30038.435 | 20.18 |  | 0.7412076 | 101.2685 | 12.20923
939.8 | 95.0336 | 7.776 | 30038.192 | 20.18 |  | 0.7412103 | 101.2559 | 12.19519
940.8 | 95.0233 | 7.764 | 30037.824 | 20.18 |  | 0.7412145 | 101.2455 | 12.18365
940.9 | 95.0096 | 7.749 | 30037.279 | 20.18 |  | 0.7412207 | 101.2316 | 12.16829
941.1 | 95.0225 | 7.763 | 30037.234 | 20.19 |  | 0.7412639 | 101.2439 | 12.18194
941.3 | 95.0083 | 7.747 | 30037.612 | 20.2 |  | 0.7413022 | 101.2293 | 12.1657
941.7 | 95.0389 | 7.782 | 30038.376 | 20.19 |  | 0.7412509 | 101.2607 | 12.20049
942.1 | 95.0536 | 7.799 | 30038.41 | 20.2 |  | 0.7412931 | 101.2748 | 12.21616
942.5 | 95.0397 | 7.783 | 30038.181 | 20.18 |  | 0.7412105 | 101.262 | 12.20195
943.2 | 95.0284 | 7.77 | 30037.523 | 20.19 |  | 0.7412606 | 101.2499 | 12.18857
943.8 | 95.0415 | 7.785 | 30037.827 | 20.18 |  | 0.7412145 | 101.2637 | 12.20382
944.6 | 95.0592 | 7.805 | 30037.585 | 20.18 |  | 0.7412173 | 101.2813 | 12.22335
945.2 | 95.0267 | 7.768 | 30037.112 | 20.18 |  | 0.7412227 | 101.2486 | 12.18718
946.2 | 95.0446 | 7.788 | 30036.64 | 20.19 |  | 0.7412707 | 101.2658 | 12.20623
946.6 | 95.0305 | 7.772 | 30036.245 | 20.18 |  | 0.7412325 | 101.2522 | 12.1911
947.1 | 95.0119 | 7.751 | 30035.171 | 20.17 |  | 0.7412021 | 101.2338 | 12.17076
947.3 | 95.0331 | 7.775 | 30035.368 | 20.17 |  | 0.7411999 | 101.2551 | 12.19432
948.5 | 95.022 | 7.763 | 30035.013 | 20.17 |  | 0.7412039 | 101.2439 | 12.1819
948.9 | 95.0338 | 7.776 | 30034.306 | 20.16 |  | 0.7411693 | 101.256 | 12.19537
949.1 | 95.0244 | 7.765 | 30034.414 | 20.16 |  | 0.7411681 | 101.2467 | 12.18499
949.3 | 95.0339 | 7.776 | 30034.837 | 20.15 |  | 0.7411206 | 101.2569 | 12.19629
950.1 | 95.0446 | 7.788 | 30034.049 | 20.15 |  | 0.7411296 | 101.2673 | 12.20788
950.2 | 95.0304 | 7.772 | 30034.157 | 20.15 |  | 0.7411284 | 101.2532 | 12.19219
950.4 | 95.0419 | 7.785 | 30033.888 | 20.15 |  | 0.7411314 | 101.2646 | 12.20484
951 | 95.0597 | 7.805 | 30034.644 | 20.15 |  | 0.7411228 | 101.2826 | 12.22482
951.2 | 95.0396 | 7.783 | 30033.957 | 20.17 |  | 0.741216 | 101.2612 | 12.20105
951.8 | 95.0304 | 7.772 | 30034.258 | 20.15 |  | 0.7411272 | 101.2532 | 12.19222
952.1 | 95.0261 | 7.767 | 30034.017 | 20.18 |  | 0.7412579 | 101.2471 | 12.18548
952.4 | 95.0135 | 7.753 | 30543.467 | 20.39 |  | 0.7363309 | 101.3778 | 12.3303
952.6 | 94.9385 | 7.668 | 30943.093 | 20.66 |  | 0.7329154 | 101.4102 | 12.36616
952.8 | 94.6765 | 7.371 | 31320.504 | 20.95 |  | 0.7298488 | 101.2481 | 12.18663
953 | 94.5312 | 7.206 | 31640.651 | 21.11 |  | 0.7268541 | 101.1937 | 12.12635
953.1 | 94.2841 | 6.926 | 31950.217 | 21.21 |  | 0.7236924 | 101.0389 | 11.95481
953.3 | 94.071 | 6.684 | 32240.056 | 21.29 |  | 0.7206509 | 100.914 | 11.8164
953.5 | 93.9283 | 6.522 | 32518.436 | 21.35 |  | 0.7176306 | 100.858 | 11.75437
953.7 | 93.7722 | 6.345 | 32812.367 | 21.38 |  | 0.7142539 | 100.7969 | 11.68665
953.9 | 93.6349 | 6.19 | 33036.225 | 21.37 |  | 0.7114963 | 100.7352 | 11.61826
954.1 | 93.51 | 6.048 | 33037.071 | 21.24 |  | 0.7108261 | 100.6203 | 11.49096
954.3 | 93.4144 | 5.94 | 33017.56 | 21.08 |  | 0.7102487 | 100.5301 | 11.39107
954.5 | 93.4899 | 6.025 | 33008.348 | 20.87 |  | 0.7092851 | 100.6184 | 11.48887
954.6 | 93.5084 | 6.046 | 33001.991 | 20.75 |  | 0.7087449 | 100.6439 | 11.51709
954.8 | 93.5679 | 6.114 | 32997.228 | 20.62 |  | 0.7081311 | 100.7117 | 11.59223
955 | 93.654 | 6.211 | 32994.706 | 20.53 |  | 0.7076949 | 100.8038 | 11.69433
955.2 | 93.6888 | 6.251 | 32991.821 | 20.44 |  | 0.7072618 | 100.8446 | 11.73948
955.4 | 93.7023 | 6.266 | 32991.376 | 20.36 |  | 0.7068493 | 100.8641 | 11.76112
955.6 | 93.7855 | 6.36 | 32990.109 | 20.41 |  | 0.7071265 | 100.943 | 11.84854
955.8 | 93.8221 | 6.402 | 32990.428 | 20.33 |  | 0.706704 | 100.9859 | 11.89608
956.3 | 93.8719 | 6.458 | 32993.459 | 20.3 |  | 0.7065088 | 101.0391 | 11.95499
956.5 | 93.9033 | 6.494 | 32993.407 | 20.33 |  | 0.7066668 | 101.0681 | 11.98719
956.7 | 93.9394 | 6.535 | 32994.21 | 20.26 |  | 0.7062894 | 101.11 | 12.03352
957.1 | 93.9614 | 6.56 | 32996.26 | 20.34 |  | 0.7066834 | 101.1264 | 12.05179
957.3 | 93.9283 | 6.522 | 32996.945 | 20.3 |  | 0.7064651 | 101.0967 | 12.01882
957.7 | 93.8823 | 6.47 | 32999.319 | 20.37 |  | 0.7068023 | 101.0461 | 11.96274
957.9 | 93.9125 | 6.504 | 33000.471 | 20.4 |  | 0.7069449 | 101.0743 | 11.99406
958.1 | 93.953 | 6.55 | 33001.683 | 20.44 |  | 0.7071388 | 101.1122 | 12.03597
958.3 | 93.92 | 6.513 | 33002.182 | 20.45 |  | 0.7071848 | 101.0786 | 11.99874
958.4 | 93.9589 | 6.557 | 33003.03 | 20.42 |  | 0.7070175 | 101.1201 | 12.04474
958.8 | 93.9443 | 6.54 | 33004.557 | 20.46 |  | 0.7072074 | 101.1029 | 12.02572
959.4 | 93.9221 | 6.515 | 33007.424 | 20.51 |  | 0.7074324 | 101.0778 | 11.99793
959.6 | 93.9119 | 6.504 | 33007.717 | 20.56 |  | 0.7076891 | 101.0639 | 11.98248
959.8 | 93.9533 | 6.551 | 33007.985 | 20.57 |  | 0.7077378 | 101.1046 | 12.0276
960.2 | 93.9301 | 6.524 | 33009.095 | 20.57 |  | 0.707724 | 101.0818 | 12.00231
960.7 | 93.9174 | 6.51 | 33007 | 20.59 |  | 0.707854 | 101.0668 | 11.98574
960.9 | 93.8991 | 6.489 | 33006.566 | 20.58 |  | 0.7078074 | 101.0492 | 11.96615
961.1 | 93.8765 | 6.464 | 33005.505 | 20.57 |  | 0.7077686 | 101.027 | 11.94156
961.5 | 93.8398 | 6.422 | 33002.506 | 20.53 |  | 0.7075978 | 100.9923 | 11.90317
961.9 | 93.8236 | 6.404 | 32999.938 | 20.53 |  | 0.7076298 | 100.9752 | 11.88424
962.1 | 93.8503 | 6.434 | 32998.158 | 20.49 |  | 0.7074436 | 101.0044 | 11.91656
962.5 | 93.8345 | 6.416 | 32996.15 | 20.45 |  | 0.70726 | 100.991 | 11.90171
963.7 | 93.8534 | 6.437 | 32990.25 | 20.37 |  | 0.7069157 | 101.0141 | 11.92726
963.8 | 93.83 | 6.411 | 32989.251 | 20.37 |  | 0.7069282 | 100.9903 | 11.90095
964 | 93.8625 | 6.448 | 32988.764 | 20.35 |  | 0.7068296 | 101.0242 | 11.93849
964.2 | 93.8344 | 6.416 | 32987.824 | 20.38 |  | 0.7069983 | 100.9935 | 11.90443
964.6 | 93.8558 | 6.44 | 32986.59 | 20.32 |  | 0.7066997 | 101.0191 | 11.93282
965 | 93.8423 | 6.425 | 32984.065 | 20.35 |  | 0.7068883 | 101.0024 | 11.91432
965.2 | 93.8768 | 6.464 | 32983.823 | 20.32 |  | 0.7067343 | 101.0391 | 11.95503
965.3 | 93.8646 | 6.45 | 32982.084 | 20.28 |  | 0.7065464 | 101.0294 | 11.94429
965.7 | 93.8756 | 6.462 | 32981.189 | 20.25 |  | 0.7064002 | 101.0424 | 11.95871
965.9 | 93.8509 | 6.435 | 32980.562 | 20.22 |  | 0.7062504 | 101.0199 | 11.93369
966.1 | 93.8733 | 6.46 | 32980.76 | 20.26 |  | 0.706458 | 101.0392 | 11.95514
966.3 | 93.8968 | 6.487 | 32978.613 | 20.24 |  | 0.70638 | 101.0635 | 11.98208
966.5 | 93.8739 | 6.461 | 32978.77 | 20.22 |  | 0.7062729 | 101.0422 | 11.95849
966.7 | 93.8562 | 6.441 | 32977.395 | 20.24 |  | 0.7063952 | 101.0225 | 11.93663
966.8 | 93.8941 | 6.484 | 32977.781 | 20.25 |  | 0.7064429 | 101.0598 | 11.97791
967 | 93.883 | 6.471 | 32977.645 | 20.21 |  | 0.7062345 | 101.0517 | 11.96901
967.2 | 93.8709 | 6.457 | 32977.622 | 20.15 |  | 0.705919 | 101.0443 | 11.96077
967.4 | 93.8543 | 6.438 | 32977.764 | 20.23 |  | 0.7063381 | 101.0215 | 11.93553
968 | 93.8688 | 6.455 | 32976.872 | 20.22 |  | 0.7062967 | 101.0365 | 11.95212
968.2 | 93.859 | 6.444 | 32976.655 | 20.18 |  | 0.7060891 | 101.0297 | 11.94462
968.4 | 93.8766 | 6.464 | 32977.182 | 20.23 |  | 0.7063454 | 101.0436 | 11.96002
968.6 | 93.898 | 6.488 | 32976.953 | 20.18 |  | 0.7060854 | 101.0688 | 11.98795
969 | 93.8777 | 6.465 | 32976.527 | 20.18 |  | 0.7060907 | 101.0484 | 11.96529
969.2 | 93.8916 | 6.481 | 32976.037 | 20.2 |  | 0.7062021 | 101.0606 | 11.97878
969.3 | 93.8722 | 6.459 | 32976.924 | 20.2 |  | 0.7061909 | 101.0415 | 11.95763
969.5 | 93.9021 | 6.493 | 32976.764 | 20.19 |  | 0.7061404 | 101.0721 | 11.99156
969.7 | 93.884 | 6.472 | 32975.39 | 20.19 |  | 0.7061576 | 101.0535 | 11.97098
970.3 | 93.8672 | 6.453 | 32974.517 | 20.19 |  | 0.7061686 | 101.0364 | 11.95203
970.9 | 93.8795 | 6.467 | 32974.81 | 20.18 |  | 0.7061123 | 101.0496 | 11.96663
971.1 | 93.8622 | 6.447 | 32974.233 | 20.18 |  | 0.7061195 | 101.0321 | 11.94724
971.3 | 93.8861 | 6.474 | 32973.931 | 20.19 |  | 0.7061759 | 101.0551 | 11.97275
971.7 | 93.8624 | 6.447 | 32973.539 | 20.19 |  | 0.7061809 | 101.0313 | 11.94634
972.1 | 93.9186 | 6.511 | 32972.142 | 20.19 |  | 0.7061984 | 101.087 | 12.00807
972.2 | 93.898 | 6.488 | 32972.19 | 20.19 |  | 0.7061978 | 101.0664 | 11.98527
972.4 | 93.8761 | 6.463 | 32972.693 | 20.18 |  | 0.7061389 | 101.0455 | 11.96206
973 | 93.8924 | 6.482 | 32972.008 | 20.18 |  | 0.7061475 | 101.0615 | 11.97986
973.8 | 93.8655 | 6.451 | 32971.337 | 20.17 |  | 0.7061033 | 101.0352 | 11.95066
974.4 | 93.8981 | 6.488 | 32971.987 | 20.17 |  | 0.7060951 | 101.068 | 11.98703
974.8 | 93.8727 | 6.459 | 32972.228 | 20.17 |  | 0.7060921 | 101.0427 | 11.95897
975 | 93.8888 | 6.477 | 32972.413 | 20.18 |  | 0.7061424 | 101.0581 | 11.97602
975.1 | 93.9128 | 6.505 | 32971.625 | 20.17 |  | 0.7060997 | 101.0826 | 12.00318
975.3 | 93.8806 | 6.468 | 32972.234 | 20.17 |  | 0.706092 | 101.0506 | 11.96773
975.7 | 93.9039 | 6.495 | 32972.208 | 20.17 |  | 0.7060924 | 101.0739 | 11.99354
975.9 | 93.8937 | 6.483 | 32971.37 | 20.17 |  | 0.7061029 | 101.0634 | 11.98191
976.1 | 93.9108 | 6.502 | 32971.408 | 20.17 |  | 0.7061024 | 101.0805 | 12.00088
976.3 | 93.8914 | 6.48 | 32971.237 | 20.16 |  | 0.7060519 | 101.0618 | 11.98018
976.7 | 93.8757 | 6.463 | 32971.812 | 20.18 |  | 0.70615 | 101.0448 | 11.96128
977.1 | 93.8647 | 6.45 | 32971.306 | 20.18 |  | 0.7061563 | 101.0336 | 11.94889
977.2 | 93.8917 | 6.481 | 32971.031 | 20.2 |  | 0.7062649 | 101.0589 | 11.97698
977.6 | 93.8642 | 6.45 | 32970.744 | 20.19 |  | 0.706216 | 101.0321 | 11.94726
977.8 | 93.8755 | 6.462 | 32970.86 | 20.18 |  | 0.7061619 | 101.0442 | 11.96069
978 | 93.914 | 6.506 | 32970.181 | 20.18 |  | 0.7061705 | 101.0825 | 12.00309
978.4 | 93.8798 | 6.467 | 32969.412 | 20.18 |  | 0.7061801 | 101.048 | 11.9649
978.6 | 93.864 | 6.449 | 32969.401 | 20.19 |  | 0.7062328 | 101.0314 | 11.94653
978.8 | 93.8894 | 6.478 | 32969.262 | 20.19 |  | 0.7062346 | 101.0568 | 11.97462
979.3 | 93.88 | 6.467 | 32969.32 | 20.17 |  | 0.7061287 | 101.049 | 11.96595
979.5 | 93.8995 | 6.49 | 32969.729 | 20.17 |  | 0.7061235 | 101.0686 | 11.98771
979.7 | 93.9327 | 6.527 | 32969.945 | 20.17 |  | 0.7061208 | 101.1019 | 12.02458
979.9 | 93.8942 | 6.484 | 32969.534 | 20.18 |  | 0.7061786 | 101.0625 | 11.9809
980.1 | 93.8687 | 6.455 | 32969.36 | 20.18 |  | 0.7061808 | 101.0369 | 11.95258
980.3 | 93.906 | 6.497 | 32969.547 | 20.19 |  | 0.706231 | 101.0735 | 11.99312
980.6 | 93.8955 | 6.485 | 32969.258 | 20.21 |  | 0.7063398 | 101.0613 | 11.97965
981.8 | 93.8745 | 6.461 | 32967.987 | 20.2 |  | 0.7063032 | 101.0407 | 11.95676
982 | 93.8859 | 6.474 | 32968.294 | 20.2 |  | 0.7062993 | 101.0522 | 11.96951
982.4 | 93.8992 | 6.489 | 32968.43 | 20.2 |  | 0.7062976 | 101.0655 | 11.9843
983 | 93.8761 | 6.463 | 32967.12 | 20.2 |  | 0.706314 | 101.042 | 11.9582
983.2 | 93.892 | 6.481 | 32966.68 | 20.19 |  | 0.706267 | 101.0585 | 11.97651
983.4 | 93.9119 | 6.504 | 32966.628 | 20.17 |  | 0.7061625 | 101.0799 | 12.00027
983.8 | 93.9002 | 6.49 | 32967.015 | 20.18 |  | 0.7062102 | 101.0676 | 11.98659
984.2 | 93.8801 | 6.468 | 32966.88 | 20.18 |  | 0.7062119 | 101.0475 | 11.96427
984.5 | 93.8939 | 6.483 | 32966.565 | 20.18 |  | 0.7062159 | 101.0611 | 11.97944
984.6 | 93.8939 | 6.483 | 32966.569 | 20.18 |  | 0.7062158 | 101.0611 | 11.97944
984.9 | 93.8772 | 6.464 | 32176.895 | 19.88 |  | 0.7144983 | 100.7988 | 11.68869
985.1 | 94.1984 | 6.829 | 31605.368 | 19.43 |  | 0.719289 | 100.9621 | 11.86971
985.3 | 94.7883 | 7.498 | 31006.174 | 19.07 |  | 0.7248535 | 101.381 | 12.3338
985.5 | 95.203 | 7.968 | 30464.99 | 18.83 |  | 0.7302539 | 101.638 | 12.61858
985.7 | 95.5616 | 8.375 | 29933.416 | 18.67 |  | 0.7358579 | 101.8396 | 12.84197
985.8 | 95.8264 | 8.675 | 29405.175 | 18.58 |  | 0.7416671 | 101.9472 | 12.96118
986 | 96.0482 | 8.926 | 28884.031 | 18.51 |  | 0.7474048 | 102.0158 | 13.03719
986.2 | 96.2183 | 9.119 | 28434.419 | 18.47 |  | 0.7523783 | 102.0549 | 13.0806
986.4 | 96.301 | 9.213 | 28689.382 | 18.71 |  | 0.75045 | 102.2003 | 13.24161
986.6 | 96.1171 | 9.005 | 29065.448 | 19.21 |  | 0.7482178 | 102.1013 | 13.13193
986.8 | 95.8944 | 8.752 | 29154.734 | 19.63 |  | 0.7489269 | 101.8827 | 12.88971
987 | 95.7027 | 8.535 | 29143.835 | 19.82 |  | 0.749822 | 101.6777 | 12.6626
987.1 | 95.5981 | 8.416 | 29138.873 | 19.9 |  | 0.7502014 | 101.5674 | 12.54042
987.3 | 95.5235 | 8.331 | 29135.856 | 19.96 |  | 0.7504775 | 101.4888 | 12.45329
987.5 | 95.4662 | 8.266 | 29135.148 | 19.99 |  | 0.7506064 | 101.4297 | 12.38783
987.7 | 95.4423 | 8.239 | 29135.087 | 20.02 |  | 0.7507279 | 101.4042 | 12.35958
988.1 | 95.4283 | 8.223 | 29136.433 | 20.07 |  | 0.7509142 | 101.388 | 12.34161
988.4 | 95.4519 | 8.25 | 29139.213 | 20.13 |  | 0.7511244 | 101.4093 | 12.36519
988.8 | 95.4607 | 8.26 | 29142.444 | 20.17 |  | 0.751249 | 101.417 | 12.37368
989.6 | 95.4731 | 8.274 | 29148.093 | 20.24 |  | 0.7514669 | 101.4274 | 12.38521
990.2 | 95.457 | 8.256 | 29152.618 | 20.33 |  | 0.7517769 | 101.4079 | 12.36365
991.2 | 95.4438 | 8.241 | 29158.115 | 20.42 |  | 0.7520753 | 101.3916 | 12.34563
992 | 95.4319 | 8.227 | 29162.661 | 20.46 |  | 0.7521845 | 101.379 | 12.33162
993.3 | 95.4124 | 8.205 | 29167.145 | 20.56 |  | 0.752533 | 101.3556 | 12.30573
993.5 | 95.4018 | 8.193 | 29167.37 | 20.57 |  | 0.7525702 | 101.3446 | 12.29349
993.7 | 95.3923 | 8.183 | 29166.734 | 20.58 |  | 0.7526169 | 101.3344 | 12.28218
994.1 | 95.3618 | 8.148 | 29166.674 | 20.58 |  | 0.7526176 | 101.3039 | 12.24837
994.7 | 95.3475 | 8.132 | 29163.782 | 20.58 |  | 0.7526494 | 101.2887 | 12.23159
994.9 | 95.3572 | 8.143 | 29163.319 | 20.52 |  | 0.7524161 | 101.3014 | 12.24562
995.1 | 95.344 | 8.128 | 29161.927 | 20.52 |  | 0.7524315 | 101.2878 | 12.23055
995.9 | 95.3343 | 8.117 | 29158.066 | 20.44 |  | 0.7521556 | 101.2811 | 12.22314
996 | 95.3203 | 8.101 | 29157.735 | 20.42 |  | 0.7520795 | 101.268 | 12.20867
996.2 | 95.3317 | 8.114 | 29156.624 | 20.38 |  | 0.7519322 | 101.2812 | 12.22324
996.8 | 95.3132 | 8.093 | 29153.625 | 20.35 |  | 0.7518456 | 101.2634 | 12.20349
997 | 95.3444 | 8.128 | 29153.354 | 20.33 |  | 0.7517687 | 101.2955 | 12.23913
998.4 | 95.3534 | 8.138 | 29151.387 | 20.24 |  | 0.7514304 | 101.3086 | 12.25365
998.8 | 95.3428 | 8.126 | 29151.575 | 20.23 |  | 0.7513882 | 101.2986 | 12.24254
999 | 95.3593 | 8.145 | 29151.653 | 20.22 |  | 0.7513473 | 101.3156 | 12.26142
999.4 | 95.3683 | 8.155 | 29152.161 | 20.24 |  | 0.7514218 | 101.3237 | 12.27041
1000.6 | 95.3915 | 8.182 | 29154.029 | 20.23 |  | 0.751361 | 101.348 | 12.29729
1000.8 | 95.3708 | 8.158 | 29153.283 | 20.23 |  | 0.7513693 | 101.3271 | 12.27412
1001 | 95.3882 | 8.178 | 29153.592 | 20.22 |  | 0.7513258 | 101.3451 | 12.29407
1001.4 | 95.3497 | 8.134 | 29153.052 | 20.23 |  | 0.7513718 | 101.3059 | 12.25066
1003.2 | 95.373 | 8.161 | 29152.266 | 20.21 |  | 0.7513004 | 101.33 | 12.27738
1003.6 | 95.3531 | 8.138 | 29152.527 | 20.21 |  | 0.7512975 | 101.3102 | 12.25541
1004.2 | 95.368 | 8.155 | 29152.489 | 20.21 |  | 0.7512979 | 101.3251 | 12.27191
1004.4 | 95.3377 | 8.121 | 29151.724 | 20.22 |  | 0.7513465 | 101.2941 | 12.23751
1004.6 | 95.3587 | 8.144 | 29152.243 | 20.22 |  | 0.7513407 | 101.3152 | 12.26095
1005.6 | 95.3751 | 8.163 | 29153.147 | 20.23 |  | 0.7513708 | 101.3314 | 12.27884
1005.7 | 95.3588 | 8.145 | 29153.575 | 20.22 |  | 0.751326 | 101.3157 | 12.26149
1006.7 | 95.3449 | 8.129 | 29154.052 | 20.25 |  | 0.7514409 | 101.3004 | 12.24451
1006.9 | 95.3568 | 8.142 | 29153.368 | 20.25 |  | 0.7514485 | 101.3121 | 12.25748
1007.5 | 95.3682 | 8.155 | 29153.929 | 20.24 |  | 0.7514022 | 101.3242 | 12.27087
1007.9 | 95.3558 | 8.141 | 29153.994 | 20.26 |  | 0.7514816 | 101.3107 | 12.256
1008.1 | 95.3466 | 8.131 | 29153.685 | 20.23 |  | 0.7513648 | 101.303 | 12.24743
1008.9 | 95.3305 | 8.112 | 29154.901 | 20.25 |  | 0.7514315 | 101.2862 | 12.22883
1009 | 95.3404 | 8.124 | 29154.378 | 20.24 |  | 0.7513972 | 101.2965 | 12.24021
1009.6 | 95.357 | 8.143 | 29154.129 | 20.25 |  | 0.75144 | 101.3125 | 12.25795
1009.8 | 95.3683 | 8.155 | 29153.53 | 20.25 |  | 0.7514467 | 101.3236 | 12.27027
1010 | 95.3554 | 8.141 | 29153.885 | 20.24 |  | 0.7514027 | 101.3114 | 12.25667
1012 | 95.3537 | 8.139 | 29154.909 | 20.21 |  | 0.751271 | 101.3115 | 12.25685
1012.2 | 95.3397 | 8.123 | 29154.87 | 20.22 |  | 0.7513116 | 101.297 | 12.24075
1012.8 | 95.3628 | 8.149 | 29154.024 | 20.22 |  | 0.751321 | 101.3198 | 12.26607
1013 | 95.3343 | 8.117 | 29153.608 | 20.23 |  | 0.7513657 | 101.2907 | 12.23378
1013.4 | 95.3529 | 8.138 | 29153.711 | 20.21 |  | 0.7512843 | 101.3104 | 12.25558
1014 | 95.3434 | 8.127 | 29152.616 | 20.21 |  | 0.7512965 | 101.3005 | 12.24469
1014.2 | 95.3614 | 8.148 | 29153.774 | 20.2 |  | 0.7512435 | 101.3194 | 12.26559
1014.4 | 95.3503 | 8.135 | 29153.322 | 20.22 |  | 0.7513288 | 101.3071 | 12.25199
1014.6 | 95.3638 | 8.15 | 29152.642 | 20.21 |  | 0.7512962 | 101.3209 | 12.26731
1015 | 95.3479 | 8.132 | 29153.202 | 20.22 |  | 0.7513301 | 101.3047 | 12.24929
1015.6 | 95.3656 | 8.152 | 29152.955 | 20.23 |  | 0.7513729 | 101.3218 | 12.26825
1016.5 | 95.3555 | 8.141 | 29153.047 | 20.22 |  | 0.7513318 | 101.3122 | 12.25766
1016.9 | 95.3676 | 8.155 | 29151.728 | 20.22 |  | 0.7513465 | 101.324 | 12.27064
1017 | 95.3676 | 8.155 | 29151.462 | 20.22 |  | 0.7513494 | 101.3239 | 12.27056
1017.3 | 95.317 | 8.097 | 28513.63 | 20.02 |  | 0.7575972 | 101.0989 | 12.02122
1017.5 | 95.5218 | 8.329 | 27911.756 | 19.58 |  | 0.762499 | 101.1537 | 12.08196
1017.7 | 95.8952 | 8.753 | 27396.14 | 19.27 |  | 0.7669506 | 101.3968 | 12.35133
1017.9 | 96.1754 | 9.071 | 26973.97 | 19.05 |  | 0.7707119 | 101.5698 | 12.54307
1018.1 | 96.3944 | 9.319 | 27271.682 | 19.12 |  | 0.767751 | 101.8681 | 12.87355
1018.3 | 96.3597 | 9.28 | 27617.625 | 19.5 |  | 0.7653965 | 101.9127 | 12.92294
1018.5 | 96.2476 | 9.153 | 27672.443 | 19.84 |  | 0.7660544 | 101.8003 | 12.79849
1018.6 | 96.0764 | 8.958 | 27662.852 | 19.99 |  | 0.7667059 | 101.6197 | 12.5983
1018.8 | 95.9863 | 8.856 | 27657.592 | 20.02 |  | 0.7668717 | 101.5267 | 12.49534
1019 | 95.9396 | 8.803 | 27654.965 | 20.08 |  | 0.7671182 | 101.4766 | 12.43978
1019.2 | 95.9116 | 8.771 | 27653.97 | 20.09 |  | 0.7671652 | 101.4479 | 12.40795
1019.4 | 95.89 | 8.747 | 27653.654 | 20.12 |  | 0.7672777 | 101.4248 | 12.38242
1020.3 | 95.9017 | 8.76 | 27657.398 | 20.2 |  | 0.767528 | 101.434 | 12.39254
1020.5 | 95.9141 | 8.774 | 27657.734 | 20.2 |  | 0.7675244 | 101.4465 | 12.40638
1020.7 | 95.9027 | 8.761 | 27659.508 | 20.22 |  | 0.767578 | 101.4347 | 12.3933
1021.1 | 95.9133 | 8.773 | 27661.602 | 20.26 |  | 0.7677006 | 101.444 | 12.40369
1021.7 | 95.9272 | 8.789 | 27664.194 | 20.31 |  | 0.767854 | 101.4564 | 12.4174
1022 | 95.9039 | 8.763 | 27666.474 | 20.33 |  | 0.767902 | 101.4328 | 12.39129
1022.2 | 95.8904 | 8.747 | 27666.094 | 20.36 |  | 0.7680145 | 101.4179 | 12.37472
1022.6 | 95.9048 | 8.764 | 27668.3 | 20.4 |  | 0.7681355 | 101.4311 | 12.38937
1022.8 | 95.9146 | 8.775 | 27668.783 | 20.43 |  | 0.7682385 | 101.4397 | 12.39889
1023.8 | 95.9054 | 8.764 | 27671.808 | 20.48 |  | 0.7683867 | 101.4291 | 12.38714
1024.2 | 95.891 | 8.748 | 27673.661 | 20.52 |  | 0.768511 | 101.4134 | 12.36977
1024.5 | 95.9071 | 8.766 | 27674.241 | 20.54 |  | 0.7685768 | 101.4288 | 12.3868
1024.9 | 95.8924 | 8.75 | 27674.644 | 20.56 |  | 0.7686445 | 101.4133 | 12.36964
1025.3 | 95.8755 | 8.731 | 27674.909 | 20.57 |  | 0.7686776 | 101.396 | 12.3505
1025.7 | 95.8559 | 8.708 | 27674.448 | 20.57 |  | 0.7686825 | 101.3763 | 12.32865
1025.9 | 95.8328 | 8.682 | 27673.993 | 20.58 |  | 0.7687233 | 101.3526 | 12.30242
1026.3 | 95.8233 | 8.671 | 27671.309 | 20.58 |  | 0.7687517 | 101.3424 | 12.29107
1026.4 | 95.8132 | 8.66 | 27670.189 | 20.55 |  | 0.7686557 | 101.3333 | 12.28102
1027.4 | 95.7992 | 8.644 | 27664.648 | 20.43 |  | 0.7682824 | 101.3232 | 12.26976
1027.6 | 95.8099 | 8.656 | 27664.056 | 20.41 |  | 0.7682166 | 101.3346 | 12.28242
1028 | 95.7824 | 8.625 | 27662.692 | 20.37 |  | 0.7680867 | 101.3085 | 12.25352
1028.2 | 95.8096 | 8.656 | 27661.543 | 20.35 |  | 0.7680267 | 101.3363 | 12.2843
1028.8 | 95.8196 | 8.667 | 27661.168 | 20.3 |  | 0.76785 | 101.3484 | 12.29775
1029 | 95.841 | 8.691 | 27660.711 | 20.29 |  | 0.7678187 | 101.3701 | 12.32182
1029.6 | 95.8286 | 8.677 | 27660.001 | 20.27 |  | 0.7677539 | 101.3584 | 12.30886
1029.9 | 95.8423 | 8.693 | 27660.339 | 20.25 |  | 0.7676779 | 101.3731 | 12.32514
1030.5 | 95.8556 | 8.708 | 27660.801 | 20.25 |  | 0.7676729 | 101.3866 | 12.34001
1030.9 | 95.8439 | 8.695 | 27660.473 | 20.24 |  | 0.7676402 | 101.3752 | 12.32745
1031.1 | 95.853 | 8.705 | 27660.286 | 20.23 |  | 0.767606 | 101.3847 | 12.33797
1031.5 | 95.8396 | 8.69 | 27660.99 | 20.23 |  | 0.7675985 | 101.3715 | 12.32334
1031.7 | 95.8304 | 8.679 | 27660.772 | 20.24 |  | 0.767637 | 101.3618 | 12.31258
1032.1 | 95.8473 | 8.699 | 27660.793 | 20.23 |  | 0.7676006 | 101.3792 | 12.33181
1032.4 | 95.8356 | 8.685 | 27661.186 | 20.23 |  | 0.7675964 | 101.3676 | 12.31897
1032.6 | 95.8243 | 8.673 | 27661.12 | 20.23 |  | 0.7675971 | 101.3563 | 12.30643
1033 | 95.837 | 8.687 | 27661.278 | 20.23 |  | 0.7675954 | 101.369 | 12.32055
1033.2 | 95.8211 | 8.669 | 27661.557 | 20.24 |  | 0.7676287 | 101.3527 | 12.30252
1033.4 | 95.8351 | 8.685 | 27661.979 | 20.23 |  | 0.7675879 | 101.3673 | 12.31866
1035 | 95.8461 | 8.697 | 27660.753 | 20.22 |  | 0.7675647 | 101.3784 | 12.33097
1035.2 | 95.834 | 8.684 | 27660.464 | 20.22 |  | 0.7675678 | 101.3662 | 12.31747
1036.1 | 95.8481 | 8.7 | 27659.592 | 20.25 |  | 0.7676858 | 101.3787 | 12.33133
1037.3 | 95.8363 | 8.686 | 27661.22 | 20.22 |  | 0.7675598 | 101.3687 | 12.32025
1037.7 | 95.8573 | 8.71 | 27661.271 | 20.21 |  | 0.767523 | 101.3902 | 12.34403
1037.9 | 95.8398 | 8.69 | 27661.702 | 20.23 |  | 0.7675909 | 101.3719 | 12.32378
1038.3 | 95.825 | 8.673 | 27661.761 | 20.23 |  | 0.7675902 | 101.3571 | 12.3074
1038.9 | 95.8344 | 8.684 | 27661.252 | 20.23 |  | 0.7675957 | 101.3664 | 12.31766
1039.8 | 95.8442 | 8.695 | 27661.311 | 20.22 |  | 0.7675588 | 101.3767 | 12.32903
1040.4 | 95.8325 | 8.682 | 27660.769 | 20.23 |  | 0.7676008 | 101.3644 | 12.3154
1040.8 | 95.845 | 8.696 | 27661.088 | 20.23 |  | 0.7675974 | 101.3769 | 12.32935
1041.2 | 95.8351 | 8.685 | 27660.311 | 20.24 |  | 0.7676419 | 101.3664 | 12.31765
1041.8 | 95.8125 | 8.659 | 27659.484 | 20.22 |  | 0.7675783 | 101.3445 | 12.29335
1042 | 95.8285 | 8.677 | 27659.903 | 20.21 |  | 0.7675376 | 101.361 | 12.3117
1042.1 | 95.855 | 8.707 | 27660.287 | 20.22 |  | 0.7675697 | 101.3872 | 12.34069
1042.5 | 95.838 | 8.688 | 27659.241 | 20.21 |  | 0.7675446 | 101.3703 | 12.32203
1042.9 | 95.8513 | 8.703 | 27659.152 | 20.22 |  | 0.7675818 | 101.3832 | 12.33624
1043.3 | 95.8409 | 8.691 | 27659.343 | 20.21 |  | 0.7675435 | 101.3733 | 12.32527
1043.5 | 95.8291 | 8.678 | 27659.451 | 20.2 |  | 0.7675061 | 101.3619 | 12.31273
1043.7 | 95.8393 | 8.69 | 27658.847 | 20.2 |  | 0.7675126 | 101.372 | 12.32384
1043.9 | 95.8495 | 8.701 | 27658.581 | 20.2 |  | 0.7675154 | 101.3821 | 12.33507
1044 | 95.8272 | 8.676 | 27659.217 | 20.2 |  | 0.7675086 | 101.36 | 12.31055
1044.4 | 95.8496 | 8.701 | 27658.449 | 20.23 |  | 0.7676256 | 101.3808 | 12.33364
1044.6 | 95.8357 | 8.685 | 27659.466 | 20.23 |  | 0.7676147 | 101.3672 | 12.31855
1045 | 95.8451 | 8.696 | 27658.978 | 20.22 |  | 0.7675837 | 101.3769 | 12.32931
1045.4 | 95.8237 | 8.672 | 27658.833 | 20.22 |  | 0.7675852 | 101.3555 | 12.30556
1045.6 | 95.8368 | 8.687 | 27657.871 | 20.2 |  | 0.767523 | 101.3692 | 12.32078
1046 | 95.8268 | 8.675 | 27657.771 | 20.2 |  | 0.767524 | 101.3592 | 12.30966
1046.1 | 95.8429 | 8.694 | 27657.985 | 20.21 |  | 0.767558 | 101.3749 | 12.32707
1046.7 | 95.8258 | 8.674 | 27657.873 | 20.21 |  | 0.7675592 | 101.3578 | 12.30809
1047.1 | 95.8376 | 8.688 | 27657.095 | 20.2 |  | 0.7675313 | 101.3698 | 12.32142
1047.7 | 95.8544 | 8.707 | 27657.493 | 20.19 |  | 0.7674907 | 101.3872 | 12.34066
1048.1 | 95.8311 | 8.68 | 27657.634 | 20.2 |  | 0.7675255 | 101.3634 | 12.31439
1048.7 | 95.8363 | 8.686 | 27657.642 | 20.2 |  | 0.7675254 | 101.3686 | 12.32015
1049 | 95.8162 | 8.663 | 26972.514 | 19.98 |  | 0.7740076 | 101.1703 | 12.10041
1049.2 | 95.9796 | 8.849 | 26449.959 | 19.62 |  | 0.778262 | 101.2077 | 12.14184
1049.4 | 96.3248 | 9.24 | 25944.511 | 19.29 |  | 0.7824415 | 101.4314 | 12.38966
1049.6 | 96.5949 | 9.546 | 25451.889 | 19.08 |  | 0.7868755 | 101.5799 | 12.55419
1049.8 | 96.812 | 9.793 | 25025.779 | 18.9 |  | 0.7907014 | 101.6928 | 12.67932
1050 | 96.9321 | 9.929 | 25269.637 | 19 |  | 0.788504 | 101.8725 | 12.87844
1050.3 | 96.789 | 9.767 | 25712.809 | 19.71 |  | 0.7862124 | 101.8185 | 12.81858
1050.5 | 96.6386 | 9.596 | 25703.321 | 19.89 |  | 0.7868884 | 101.6588 | 12.64167
1050.7 | 96.5638 | 9.511 | 25698.923 | 19.96 |  | 0.7871577 | 101.5802 | 12.5546
1050.8 | 96.5228 | 9.465 | 25696.58 | 20 |  | 0.7873095 | 101.5371 | 12.50684
1051 | 96.4775 | 9.413 | 25695.299 | 20.05 |  | 0.7874823 | 101.4896 | 12.4542
1051.2 | 96.4487 | 9.381 | 25695.36 | 20.09 |  | 0.7876093 | 101.4593 | 12.42065
1052.2 | 96.4646 | 9.399 | 25699.377 | 20.16 |  | 0.7877914 | 101.4737 | 12.43653
1053.2 | 96.4757 | 9.411 | 25703.751 | 20.27 |  | 0.7880968 | 101.4818 | 12.44554
1053.6 | 96.4641 | 9.398 | 25706.271 | 20.31 |  | 0.7881982 | 101.4694 | 12.43176
1054 | 96.4735 | 9.409 | 25708.009 | 20.36 |  | 0.7883392 | 101.4774 | 12.44061
1055.4 | 96.457 | 9.39 | 25712.685 | 20.48 |  | 0.7886717 | 101.4576 | 12.41874
1055.9 | 96.4691 | 9.404 | 25714.022 | 20.51 |  | 0.788753 | 101.4689 | 12.4313
1056.3 | 96.449 | 9.381 | 25714.753 | 20.53 |  | 0.7888088 | 101.4483 | 12.40841
1056.9 | 96.428 | 9.357 | 25714.812 | 20.55 |  | 0.7888714 | 101.4266 | 12.38434
1057.1 | 96.4107 | 9.338 | 25714.127 | 20.56 |  | 0.7889098 | 101.4087 | 12.36456
1057.5 | 96.4274 | 9.356 | 25714.33 | 20.56 |  | 0.7889078 | 101.4255 | 12.38313
1057.9 | 96.3972 | 9.322 | 25712.808 | 20.55 |  | 0.7888916 | 101.3953 | 12.34964
1058.5 | 96.377 | 9.299 | 25711.076 | 20.52 |  | 0.7888144 | 101.3757 | 12.32799
1058.7 | 96.3902 | 9.314 | 25711.014 | 20.5 |  | 0.7887518 | 101.3896 | 12.34342
1059.5 | 96.3993 | 9.325 | 25708.165 | 20.46 |  | 0.7886542 | 101.3995 | 12.35433
1059.6 | 96.3888 | 9.313 | 25708.237 | 20.44 |  | 0.7885902 | 101.3897 | 12.34354
1059.8 | 96.3677 | 9.289 | 25708.178 | 20.42 |  | 0.7885275 | 101.3694 | 12.32096
1060 | 96.3773 | 9.3 | 25707.325 | 20.41 |  | 0.7885045 | 101.3791 | 12.33177
1060.2 | 96.4008 | 9.326 | 25707.037 | 20.38 |  | 0.7884124 | 101.4037 | 12.35896
1060.4 | 96.3893 | 9.313 | 25706.266 | 20.37 |  | 0.7883885 | 101.3923 | 12.34641
1060.8 | 96.3986 | 9.324 | 25704.908 | 20.35 |  | 0.7883389 | 101.402 | 12.35714
1062.8 | 96.3999 | 9.325 | 25702.703 | 20.25 |  | 0.7880439 | 101.4065 | 12.36207
1062.9 | 96.3892 | 9.313 | 25702.98 | 20.25 |  | 0.7880411 | 101.3958 | 12.3503
1063.1 | 96.3994 | 9.325 | 25702.944 | 20.24 |  | 0.7880097 | 101.4064 | 12.362
1063.3 | 96.4085 | 9.335 | 25703.134 | 20.24 |  | 0.7880077 | 101.4156 | 12.37214
1064.5 | 96.4187 | 9.347 | 25702.428 | 20.21 |  | 0.7879195 | 101.4267 | 12.38448
1065.1 | 96.4041 | 9.33 | 25703.391 | 20.23 |  | 0.7879733 | 101.4116 | 12.36775
1065.5 | 96.3942 | 9.319 | 25703.299 | 20.22 |  | 0.7879425 | 101.4021 | 12.35717
1065.8 | 96.4137 | 9.341 | 25703.021 | 20.22 |  | 0.7879453 | 101.4215 | 12.3787
1066 | 96.4046 | 9.331 | 25702.563 | 20.22 |  | 0.7879499 | 101.4123 | 12.36848
1066.2 | 96.3724 | 9.294 | 25703.122 | 20.22 |  | 0.7879443 | 101.3802 | 12.33296
1066.4 | 96.403 | 9.329 | 25702.756 | 20.22 |  | 0.787948 | 101.4107 | 12.36676
1067 | 96.4153 | 9.343 | 25702.581 | 20.21 |  | 0.787918 | 101.4233 | 12.38076
1067.2 | 96.4054 | 9.332 | 25702.5 | 20.21 |  | 0.7879188 | 101.4134 | 12.36976
1069.2 | 96.4068 | 9.333 | 25702.628 | 20.21 |  | 0.7879175 | 101.4148 | 12.37135
1069.9 | 96.3976 | 9.323 | 25702.263 | 20.21 |  | 0.7879212 | 101.4056 | 12.36105
1070.3 | 96.3829 | 9.306 | 25701.395 | 20.21 |  | 0.78793 | 101.3906 | 12.34451
1070.7 | 96.3995 | 9.325 | 25701.507 | 20.2 |  | 0.7878971 | 101.4076 | 12.36335
1070.9 | 96.4095 | 9.336 | 25700.974 | 20.2 |  | 0.7879025 | 101.4175 | 12.37428
1071.1 | 96.3986 | 9.324 | 25701.923 | 20.19 |  | 0.787861 | 101.4072 | 12.36289
1071.7 | 96.4079 | 9.334 | 25701.055 | 20.2 |  | 0.7879017 | 101.4159 | 12.37253
1072.1 | 96.4169 | 9.345 | 25701.822 | 20.21 |  | 0.7879257 | 101.4247 | 12.38231
1073.6 | 96.4058 | 9.332 | 25702.034 | 20.22 |  | 0.7879553 | 101.4133 | 12.36966
1075.2 | 96.4225 | 9.351 | 25701.651 | 20.2 |  | 0.7878956 | 101.4307 | 12.38888
1075.4 | 96.4128 | 9.34 | 25701.247 | 20.2 |  | 0.7878997 | 101.4209 | 12.37802
1076.8 | 96.4247 | 9.353 | 25702.761 | 20.21 |  | 0.7879161 | 101.4328 | 12.39122
1077.4 | 96.394 | 9.319 | 25702.949 | 20.22 |  | 0.787946 | 101.4018 | 12.35685
1077.8 | 96.41 | 9.337 | 25702.819 | 20.23 |  | 0.7879791 | 101.4174 | 12.37413
1079 | 96.4193 | 9.347 | 25702.429 | 20.23 |  | 0.7879831 | 101.4266 | 12.38432
1079.5 | 96.4003 | 9.326 | 25702.872 | 20.22 |  | 0.7879468 | 101.408 | 12.36381
1079.9 | 96.3879 | 9.312 | 25702.745 | 20.23 |  | 0.7879799 | 101.3952 | 12.34962
1080.1 | 96.4051 | 9.331 | 25702.062 | 20.22 |  | 0.787955 | 101.4126 | 12.36889
1080.6 | 96.4036 | 9.33 | 25701.932 | 20.21 |  | 0.7879246 | 101.4115 | 12.3676
1080.9 | 96.3795 | 9.302 | 25212.169 | 20.1 |  | 0.7925388 | 101.2652 | 12.2055
1081.1 | 96.4211 | 9.349 | 24696.401 | 19.78 |  | 0.7967501 | 101.1867 | 12.11859
1081.3 | 96.7144 | 9.682 | 24176.968 | 19.43 |  | 0.8009102 | 101.3611 | 12.31181
1081.4 | 96.9644 | 9.965 | 23693.589 | 19.19 |  | 0.8050298 | 101.4986 | 12.46418
1081.6 | 97.2323 | 10.269 | 23185.993 | 19.01 |  | 0.8095451 | 101.6474 | 12.62898
1081.8 | 97.3922 | 10.451 | 22754.665 | 18.88 |  | 0.8134268 | 101.7064 | 12.69436
1082 | 97.4726 | 10.542 | 22958.759 | 18.96 |  | 0.8116427 | 101.8338 | 12.8356
1082.2 | 97.4439 | 10.509 | 23206.304 | 19.31 |  | 0.8101715 | 101.8549 | 12.85892
1082.4 | 97.3312 | 10.381 | 23063.353 | 19.54 |  | 0.8121942 | 101.7007 | 12.68803
1082.6 | 97.286 | 10.33 | 23038.458 | 19.59 |  | 0.8125713 | 101.648 | 12.62966
1082.8 | 97.2607 | 10.302 | 23040.62 | 19.66 |  | 0.812739 | 101.6211 | 12.59992
1082.9 | 97.2356 | 10.273 | 23042.69 | 19.71 |  | 0.8128535 | 101.5951 | 12.57104
1083.1 | 97.2154 | 10.25 | 23044.254 | 19.76 |  | 0.8129728 | 101.5738 | 12.54745
1083.3 | 97.1959 | 10.228 | 23045.73 | 19.82 |  | 0.8131197 | 101.5529 | 12.52429
1083.5 | 97.1845 | 10.215 | 23046.813 | 19.86 |  | 0.8132165 | 101.5406 | 12.51065
1083.7 | 97.1723 | 10.201 | 23047.857 | 19.91 |  | 0.8133405 | 101.5272 | 12.4958
1084.1 | 97.1624 | 10.19 | 23049.603 | 19.98 |  | 0.813511 | 101.5156 | 12.48303
1085 | 97.1528 | 10.179 | 23055.095 | 20.16 |  | 0.8139388 | 101.5021 | 12.46805
1086.6 | 97.1424 | 10.167 | 23061.181 | 20.36 |  | 0.8144124 | 101.4874 | 12.45171
1087.4 | 97.1324 | 10.156 | 23063.207 | 20.43 |  | 0.8145787 | 101.4758 | 12.43892
1089.2 | 97.1222 | 10.144 | 23066.556 | 20.56 |  | 0.8148908 | 101.4627 | 12.42434
1089.6 | 97.1107 | 10.131 | 23066.419 | 20.57 |  | 0.8149186 | 101.4509 | 12.41125
1090 | 97.1013 | 10.121 | 23066.833 | 20.58 |  | 0.814941 | 101.4413 | 12.40062
1090.3 | 97.0916 | 10.11 | 23065.731 | 20.55 |  | 0.8148723 | 101.4322 | 12.39054
1091.1 | 97.0764 | 10.092 | 23063.462 | 20.53 |  | 0.814841 | 101.417 | 12.37374
1091.5 | 97.0618 | 10.076 | 23063.17 | 20.5 |  | 0.8147645 | 101.4032 | 12.35844
1092.7 | 97.0819 | 10.099 | 23059.841 | 20.4 |  | 0.8145314 | 101.4254 | 12.38303
1092.9 | 97.0683 | 10.083 | 23059.366 | 20.37 |  | 0.8144563 | 101.4125 | 12.3688
1094 | 97.0893 | 10.107 | 23057.912 | 20.31 |  | 0.8143109 | 101.4349 | 12.39361
1095.6 | 97.0802 | 10.097 | 23057.563 | 20.25 |  | 0.8141548 | 101.4275 | 12.38536
1096.4 | 97.0892 | 10.107 | 23057.01 | 20.22 |  | 0.8140802 | 101.4372 | 12.39615
1098 | 97.0744 | 10.09 | 23057.669 | 20.22 |  | 0.8140739 | 101.4226 | 12.37993
1098.4 | 97.0992 | 10.118 | 23057.072 | 20.22 |  | 0.8140796 | 101.4472 | 12.40725
1098.6 | 97.0902 | 10.108 | 23056.739 | 20.23 |  | 0.8141095 | 101.4379 | 12.39687
1099.4 | 97.0653 | 10.08 | 23056.717 | 20.22 |  | 0.8140831 | 101.4133 | 12.36959
1099.5 | 97.083 | 10.1 | 23057.188 | 20.21 |  | 0.8140519 | 101.4314 | 12.38965
1100.5 | 97.0929 | 10.111 | 23056.333 | 20.21 |  | 0.8140601 | 101.4411 | 12.40039
1100.9 | 97.0741 | 10.09 | 23056.435 | 20.21 |  | 0.8140591 | 101.4223 | 12.37959
1101.1 | 97.0847 | 10.102 | 23056.676 | 20.21 |  | 0.8140568 | 101.4329 | 12.3914
1101.7 | 97.0693 | 10.084 | 23056.54 | 20.21 |  | 0.8140581 | 101.4175 | 12.3743
1101.9 | 97.0849 | 10.102 | 23056.475 | 20.2 |  | 0.8140321 | 101.4334 | 12.39189
1102.1 | 97.0949 | 10.114 | 23056.549 | 20.2 |  | 0.8140314 | 101.4434 | 12.40299
1103.2 | 97.0825 | 10.099 | 23056.409 | 20.19 |  | 0.8140061 | 101.4313 | 12.38953
1103.6 | 97.0937 | 10.112 | 23056.613 | 20.19 |  | 0.8140042 | 101.4425 | 12.402
1104.2 | 97.105 | 10.125 | 23057.034 | 20.2 |  | 0.8140268 | 101.4536 | 12.41431
1104.4 | 97.0818 | 10.099 | 23056.833 | 20.18 |  | 0.8139754 | 101.431 | 12.38919
1104.6 | 97.0953 | 10.114 | 23056.949 | 20.21 |  | 0.8140542 | 101.4436 | 12.40322
1105.2 | 97.0791 | 10.096 | 23057.726 | 20.21 |  | 0.8140467 | 101.4276 | 12.38547
1105.5 | 97.094 | 10.112 | 23056.77 | 20.21 |  | 0.8140559 | 101.4423 | 12.40173
1106.1 | 97.0833 | 10.1 | 23056.503 | 20.21 |  | 0.8140585 | 101.4315 | 12.3898
1107.3 | 97.0941 | 10.113 | 23056.875 | 20.21 |  | 0.8140549 | 101.4424 | 12.40187
1109.3 | 97.086 | 10.103 | 23057.869 | 20.23 |  | 0.8140986 | 101.4339 | 12.39251
1109.7 | 97.0998 | 10.119 | 23058.039 | 20.22 |  | 0.8140704 | 101.4481 | 12.40817
1110.1 | 97.0903 | 10.108 | 23057.821 | 20.23 |  | 0.8140991 | 101.4382 | 12.39726
1110.9 | 97.0785 | 10.095 | 23057.73 | 20.21 |  | 0.8140467 | 101.427 | 12.38481
1111.4 | 97.0874 | 10.105 | 23058.109 | 20.22 |  | 0.8140697 | 101.4357 | 12.39445
1112.2 | 97.0693 | 10.084 | 23057.738 | 20.23 |  | 0.8140999 | 101.4172 | 12.37397
1112.4 | 97.0842 | 10.101 | 23057.102 | 20.23 |  | 0.814106 | 101.432 | 12.39031
1112.8 | 97.088 | 10.106 | 23056.894 | 20.22 |  | 0.8140814 | 101.436 | 12.39479
1113.2 | 97.1052 | 10.125 | 22179.69 | 19.88 |  | 0.8215759 | 101.2544 | 12.19361
1113.4 | 97.2756 | 10.318 | 21720.106 | 19.59 |  | 0.8252084 | 101.325 | 12.27178
1113.6 | 97.4883 | 10.56 | 21279.831 | 19.33 |  | 0.8287332 | 101.4422 | 12.4017
1113.7 | 97.6672 | 10.762 | 20845.059 | 19.16 |  | 0.8324167 | 101.5255 | 12.49391
1113.9 | 97.7945 | 10.907 | 20673.843 | 19.06 |  | 0.8337879 | 101.6161 | 12.59432
1114.1 | 97.855 | 10.975 | 21089.227 | 19.26 |  | 0.8303601 | 101.7668 | 12.7613
1114.3 | 97.8442 | 10.963 | 21055.192 | 19.53 |  | 0.8313173 | 101.7416 | 12.73337
1114.5 | 97.738 | 10.843 | 21008.82 | 19.62 |  | 0.8319616 | 101.6226 | 12.60153
1114.7 | 97.7027 | 10.803 | 21008.277 | 19.69 |  | 0.8321305 | 101.5855 | 12.5604
1114.8 | 97.6727 | 10.769 | 21009.586 | 19.74 |  | 0.8322351 | 101.5546 | 12.52615
1115 | 97.6566 | 10.751 | 21009.907 | 19.75 |  | 0.8322555 | 101.5383 | 12.50813
1115.2 | 97.6436 | 10.736 | 21010.521 | 19.82 |  | 0.8324131 | 101.5237 | 12.49201
1115.4 | 97.6267 | 10.717 | 21010.818 | 19.86 |  | 0.8325036 | 101.5059 | 12.47229
1115.8 | 97.6131 | 10.701 | 21012.62 | 19.93 |  | 0.8326499 | 101.4911 | 12.4558
1116.3 | 97.6031 | 10.69 | 21014.635 | 20.03 |  | 0.8328636 | 101.4791 | 12.44257
1118.3 | 97.5957 | 10.681 | 21022.405 | 20.3 |  | 0.8334172 | 101.467 | 12.42915
1118.9 | 97.5843 | 10.668 | 21023.589 | 20.36 |  | 0.8335448 | 101.4544 | 12.41523
1120.9 | 97.5755 | 10.659 | 21026.937 | 20.5 |  | 0.8338366 | 101.4431 | 12.40262
1121.3 | 97.5642 | 10.646 | 21027.694 | 20.51 |  | 0.8338526 | 101.4317 | 12.39002
1121.7 | 97.5786 | 10.662 | 21028.243 | 20.53 |  | 0.8338936 | 101.4457 | 12.40559
1122.2 | 97.5617 | 10.643 | 21028.926 | 20.56 |  | 0.8339563 | 101.4283 | 12.38624
1122.6 | 97.5471 | 10.626 | 21027.38 | 20.57 |  | 0.8339935 | 101.4131 | 12.36941
1123 | 97.5332 | 10.611 | 21026.621 | 20.56 |  | 0.8339774 | 101.3993 | 12.35408
1125 | 97.531 | 10.608 | 21021.577 | 20.41 |  | 0.8336786 | 101.3995 | 12.35434
1125.6 | 97.5428 | 10.621 | 21020.53 | 20.37 |  | 0.833596 | 101.412 | 12.36821
1127.6 | 97.5606 | 10.642 | 21018.69 | 20.25 |  | 0.8333359 | 101.4323 | 12.39065
1127.8 | 97.5501 | 10.63 | 21018.406 | 20.25 |  | 0.8333385 | 101.4217 | 12.37895
1129.3 | 97.5589 | 10.64 | 21018.156 | 20.22 |  | 0.8332714 | 101.4312 | 12.38943
1129.9 | 97.5457 | 10.625 | 21017.901 | 20.2 |  | 0.8332275 | 101.4184 | 12.37527
1130.5 | 97.5594 | 10.64 | 21018.102 | 20.21 |  | 0.8332488 | 101.4319 | 12.39024
1130.9 | 97.549 | 10.628 | 21018.947 | 20.21 |  | 0.833241 | 101.4217 | 12.37892
1131.9 | 97.5634 | 10.645 | 21018.249 | 20.2 |  | 0.8332243 | 101.4362 | 12.39497
1132 | 97.5425 | 10.621 | 21019.475 | 20.2 |  | 0.833213 | 101.4155 | 12.37212
1132.4 | 97.5598 | 10.641 | 21019.291 | 20.22 |  | 0.8332609 | 101.4323 | 12.39071
1132.8 | 97.5496 | 10.629 | 21019.937 | 20.23 |  | 0.8332781 | 101.422 | 12.37931
1133.8 | 97.5646 | 10.646 | 21019.065 | 20.22 |  | 0.833263 | 101.4371 | 12.39597
1134.2 | 97.5465 | 10.626 | 21020.059 | 20.22 |  | 0.8332539 | 101.4192 | 12.37617
1134.6 | 97.5588 | 10.64 | 21019.876 | 20.21 |  | 0.8332324 | 101.4317 | 12.39002
1134.9 | 97.5459 | 10.625 | 21020.114 | 20.22 |  | 0.8332533 | 101.4186 | 12.37552
1135.1 | 97.5293 | 10.606 | 21020.01 | 20.24 |  | 0.8333006 | 101.4015 | 12.35657
1135.3 | 97.5543 | 10.634 | 21019.792 | 20.19 |  | 0.8331869 | 101.4277 | 12.38554
1135.7 | 97.5436 | 10.622 | 21019.786 | 20.2 |  | 0.8332101 | 101.4167 | 12.37342
1137.5 | 97.5556 | 10.636 | 21019.962 | 20.21 |  | 0.8332316 | 101.4285 | 12.38649
1139.5 | 97.5481 | 10.627 | 21019.872 | 20.22 |  | 0.8332556 | 101.4208 | 12.37789
1141.5 | 97.54 | 10.618 | 21019.767 | 20.23 |  | 0.8332797 | 101.4124 | 12.36863
1142.3 | 97.554 | 10.634 | 21019.283 | 20.22 |  | 0.833261 | 101.4265 | 12.38428
1144.2 | 97.5394 | 10.618 | 21019.023 | 20.2 |  | 0.8332171 | 101.4123 | 12.36857
1144.4 | 97.5518 | 10.632 | 21019.759 | 20.21 |  | 0.8332335 | 101.4247 | 12.38223
1144.7 | 97.5555 | 10.636 | 21019.869 | 20.22 |  | 0.8332556 | 101.4282 | 12.38609
1145 | 97.524 | 10.6 | 20526.695 | 20.07 |  | 0.8374516 | 101.2888 | 12.23165
1145.2 | 97.5825 | 10.666 | 20085.848 | 19.79 |  | 0.8408684 | 101.255 | 12.19418
1145.4 | 97.7625 | 10.871 | 19628.66 | 19.53 |  | 0.8444796 | 101.3392 | 12.28752
1145.6 | 97.9331 | 11.064 | 19220.964 | 19.32 |  | 0.8477449 | 101.4245 | 12.38206
1145.8 | 98.0756 | 11.226 | 18815.204 | 19.17 |  | 0.8511112 | 101.4815 | 12.44524
1145.9 | 98.193 | 11.359 | 18423.397 | 19.04 |  | 0.8543827 | 101.5167 | 12.48423
1146.1 | 98.3142 | 11.496 | 18035.073 | 18.94 |  | 0.8576708 | 101.5565 | 12.52831
1146.3 | 98.3871 | 11.579 | 17882.573 | 18.9 |  | 0.8589573 | 101.5976 | 12.57385
1146.5 | 98.4018 | 11.596 | 18115.319 | 19.09 |  | 0.8572405 | 101.6585 | 12.64131
1146.7 | 98.3573 | 11.545 | 17988.494 | 19.25 |  | 0.8586756 | 101.584 | 12.5588
1146.9 | 98.3361 | 11.521 | 17976.921 | 19.33 |  | 0.8589297 | 101.5589 | 12.53097
1147 | 98.3174 | 11.5 | 17979.585 | 19.42 |  | 0.8590758 | 101.5391 | 12.50907
1147.2 | 98.2956 | 11.475 | 17981.255 | 19.5 |  | 0.8592117 | 101.5163 | 12.48371
1147.4 | 98.2823 | 11.46 | 17982.702 | 19.57 |  | 0.8593305 | 101.502 | 12.46791
1147.6 | 98.26 | 11.435 | 17982.88 | 19.64 |  | 0.8594604 | 101.4785 | 12.44185
1147.8 | 98.246 | 11.419 | 17984.165 | 19.7 |  | 0.8595617 | 101.4637 | 12.42544
1147.9 | 98.2338 | 11.405 | 17984.963 | 19.75 |  | 0.8596483 | 101.4507 | 12.41111
1148.1 | 98.2205 | 11.39 | 17984.657 | 19.8 |  | 0.8597446 | 101.4365 | 12.39531
1148.5 | 98.2112 | 11.379 | 17987.896 | 19.87 |  | 0.859847 | 101.4266 | 12.38437
1148.9 | 98.2022 | 11.369 | 17987.875 | 19.96 |  | 0.8600153 | 101.416 | 12.3726
1149.9 | 98.1906 | 11.356 | 17991.842 | 20.13 |  | 0.8602973 | 101.4022 | 12.3573
1151.1 | 98.1798 | 11.344 | 17994.52 | 20.27 |  | 0.8605339 | 101.3894 | 12.34319
1152.5 | 98.1704 | 11.333 | 17997.181 | 20.41 |  | 0.8607702 | 101.3781 | 12.33063
1154.4 | 98.1592 | 11.32 | 17999.498 | 20.55 |  | 0.8610088 | 101.3649 | 12.31599
1155 | 98.1496 | 11.31 | 17999.296 | 20.57 |  | 0.8610475 | 101.3549 | 12.30492
1155.4 | 98.1389 | 11.297 | 17998.65 | 20.58 |  | 0.8610716 | 101.3439 | 12.29271
1155.8 | 98.1279 | 11.285 | 17996.916 | 20.56 |  | 0.8610497 | 101.3329 | 12.28051
1157.4 | 98.1373 | 11.296 | 17993.892 | 20.44 |  | 0.8608544 | 101.3438 | 12.29259
1157.8 | 98.128 | 11.285 | 17993.814 | 20.39 |  | 0.8607625 | 101.3353 | 12.28325
1157.9 | 98.1401 | 11.299 | 17993.723 | 20.4 |  | 0.8607819 | 101.3472 | 12.29644
1159.5 | 98.1505 | 11.311 | 17992.56 | 20.3 |  | 0.8606067 | 101.3592 | 12.30967
1161.5 | 98.1459 | 11.305 | 17992.677 | 20.23 |  | 0.8604758 | 101.3559 | 12.30599
1163.3 | 98.156 | 11.317 | 17994.239 | 20.24 |  | 0.8604807 | 101.3661 | 12.31734
1164.1 | 98.1408 | 11.3 | 17993.704 | 20.22 |  | 0.8604483 | 101.3512 | 12.30077
1165 | 98.1519 | 11.312 | 17994.051 | 20.2 |  | 0.8604081 | 101.3627 | 12.31355
1166.6 | 98.1401 | 11.299 | 17993.932 | 20.22 |  | 0.8604463 | 101.3505 | 12.30005
1168.2 | 98.1532 | 11.314 | 17993.796 | 20.18 |  | 0.8603731 | 101.3643 | 12.31533
1168.4 | 98.1348 | 11.293 | 17993.776 | 20.22 |  | 0.8604476 | 101.3452 | 12.29414
1168.6 | 98.145 | 11.304 | 17993.814 | 20.18 |  | 0.860373 | 101.3561 | 12.30624
1170.6 | 98.138 | 11.296 | 17993.43 | 20.2 |  | 0.8604135 | 101.3487 | 12.298
1171.7 | 98.1478 | 11.308 | 17994.478 | 20.2 |  | 0.8604043 | 101.3587 | 12.30911
1173.7 | 98.1464 | 11.306 | 17994.484 | 20.19 |  | 0.8603857 | 101.3575 | 12.30775
1174.1 | 98.137 | 11.295 | 17993.807 | 20.19 |  | 0.8603916 | 101.3479 | 12.29718
1174.5 | 98.1475 | 11.307 | 17994.163 | 20.2 |  | 0.8604071 | 101.3583 | 12.3087
1174.9 | 98.1378 | 11.296 | 17994.609 | 20.16 |  | 0.8603288 | 101.3494 | 12.29885
1175.9 | 98.1471 | 11.307 | 17993.96 | 20.21 |  | 0.8604274 | 101.3577 | 12.30801
1176.4 | 98.1354 | 11.293 | 17994.241 | 20.2 |  | 0.8604064 | 101.3462 | 12.29531
1177.2 | 98.1418 | 11.301 | 17993.577 | 20.19 |  | 0.8603936 | 101.3527 | 12.30245
1177.8 | 98.2736 | 11.45 | 16883.937 | 19.65 |  | 0.8690993 | 101.2618 | 12.20174
1178 | 98.4101 | 11.605 | 16497.367 | 19.45 |  | 0.8721077 | 101.3218 | 12.26822
1178.2 | 98.5346 | 11.746 | 16139.386 | 19.3 |  | 0.8749502 | 101.3753 | 12.32752
1178.4 | 98.6174 | 11.84 | 15868.339 | 19.18 |  | 0.8770895 | 101.4047 | 12.36013
1178.6 | 98.6522 | 11.88 | 16096.676 | 19.26 |  | 0.875253 | 101.4848 | 12.44884
1178.7 | 98.6647 | 11.894 | 16038.791 | 19.42 |  | 0.8760111 | 101.4831 | 12.44699
1178.9 | 98.6272 | 11.851 | 16024.524 | 19.5 |  | 0.8762628 | 101.4415 | 12.40091
1179.3 | 98.5983 | 11.818 | 16026.38 | 19.63 |  | 0.8764565 | 101.4111 | 12.36718
1179.5 | 98.5782 | 11.796 | 16026.778 | 19.66 |  | 0.8765014 | 101.3906 | 12.34451
1179.7 | 98.5643 | 11.78 | 16027.06 | 19.71 |  | 0.8765794 | 101.376 | 12.32835
1180.1 | 98.5469 | 11.76 | 16028.6 | 19.78 |  | 0.8766788 | 101.3579 | 12.30827
1180.2 | 98.538 | 11.75 | 16028.898 | 19.82 |  | 0.8767405 | 101.3485 | 12.29782
1180.6 | 98.5218 | 11.732 | 16029.622 | 19.89 |  | 0.8768466 | 101.3314 | 12.27889
1182.4 | 98.5073 | 11.715 | 16034.37 | 20.15 |  | 0.877222 | 101.314 | 12.25966
1183.2 | 98.498 | 11.705 | 16036.48 | 20.24 |  | 0.8773476 | 101.3039 | 12.24836
1185.2 | 98.4829 | 11.688 | 16039.134 | 20.41 |  | 0.8775956 | 101.2868 | 12.22947
1187.2 | 98.4745 | 11.678 | 16041.171 | 20.54 |  | 0.8777847 | 101.2769 | 12.21851
1187.9 | 98.4641 | 11.666 | 16040.371 | 20.58 |  | 0.8778548 | 101.2658 | 12.20616
1188.7 | 98.4553 | 11.656 | 16038.374 | 20.55 |  | 0.8778242 | 101.257 | 12.19645
1189.5 | 98.4658 | 11.668 | 16036.896 | 20.49 |  | 0.8777415 | 101.2681 | 12.20872
1191.5 | 98.4776 | 11.682 | 16035.202 | 20.32 |  | 0.8774858 | 101.282 | 12.22417
1191.9 | 98.4638 | 11.666 | 16034.315 | 20.3 |  | 0.8774615 | 101.2683 | 12.20901
1192.3 | 98.4752 | 11.679 | 16034.012 | 20.27 |  | 0.8774163 | 101.2801 | 12.22206
1192.6 | 98.464 | 11.666 | 16034.367 | 20.25 |  | 0.8773815 | 101.2693 | 12.21005
1192.8 | 98.4734 | 11.677 | 16034.621 | 20.25 |  | 0.8773793 | 101.2787 | 12.22053
1193 | 98.4889 | 11.694 | 16034.288 | 20.26 |  | 0.8773981 | 101.294 | 12.23746
1193.6 | 98.4745 | 11.678 | 16034.904 | 20.24 |  | 0.877361 | 101.28 | 12.22197
1194.2 | 98.485 | 11.69 | 16034.689 | 20.23 |  | 0.8773469 | 101.2906 | 12.23372
1195.8 | 98.4739 | 11.677 | 16034.751 | 20.24 |  | 0.8773623 | 101.2794 | 12.22127
1197.8 | 98.4718 | 11.675 | 16034.475 | 20.23 |  | 0.8773487 | 101.2774 | 12.21904
1198.1 | 98.4809 | 11.685 | 16034.515 | 20.22 |  | 0.8773324 | 101.2866 | 12.2293
1199.9 | 98.4656 | 11.668 | 16035.289 | 20.23 |  | 0.8773418 | 101.2714 | 12.21236
1200.1 | 98.4789 | 11.683 | 16035.933 | 20.22 |  | 0.8773204 | 101.2849 | 12.2274
1202.1 | 98.4818 | 11.686 | 16034.861 | 20.21 |  | 0.8773135 | 101.2878 | 12.23054
1202.3 | 98.4707 | 11.674 | 16034.382 | 20.21 |  | 0.8773176 | 101.2766 | 12.21813
1202.7 | 98.4816 | 11.686 | 16034.969 | 20.22 |  | 0.8773285 | 101.2874 | 12.23018
1204.7 | 98.4723 | 11.676 | 16035.675 | 20.23 |  | 0.8773385 | 101.2781 | 12.21987
1206.7 | 98.479 | 11.683 | 16035.695 | 20.22 |  | 0.8773224 | 101.285 | 12.22746
1207.4 | 98.4669 | 11.669 | 16034.992 | 20.2 |  | 0.8772965 | 101.273 | 12.21422
1207.6 | 98.4768 | 11.681 | 16035.303 | 20.2 |  | 0.8772938 | 101.283 | 12.22526
1208.6 | 98.4631 | 11.665 | 16035.06 | 20.21 |  | 0.8773118 | 101.2691 | 12.20986
1209.2 | 98.4778 | 11.682 | 16035.52 | 20.21 |  | 0.8773079 | 101.2839 | 12.22625
1209.3 | 98.4778 | 11.682 | 16034.706 | 20.21 |  | 0.8773148 | 101.2837 | 12.22607
1209.8 | 98.5204 | 11.73 | 15342.501 | 19.92 |  | 0.8827208 | 101.1914 | 12.12376
1210 | 98.5978 | 11.818 | 15017.707 | 19.75 |  | 0.8852029 | 101.2064 | 12.14043
1210.1 | 98.6934 | 11.926 | 14721.906 | 19.59 |  | 0.8874556 | 101.2456 | 12.18377
1210.3 | 98.768 | 12.011 | 14404.201 | 19.44 |  | 0.8899061 | 101.2595 | 12.1992
1210.5 | 98.8532 | 12.107 | 14067.083 | 19.3 |  | 0.8925312 | 101.2804 | 12.22235
1210.7 | 98.9176 | 12.181 | 13764.973 | 19.19 |  | 0.8949018 | 101.2873 | 12.22997
1210.9 | 98.9644 | 12.234 | 13470.596 | 19.09 |  | 0.897218 | 101.2782 | 12.21991
1211.1 | 99.0226 | 12.3 | 13187.585 | 19.02 |  | 0.8994745 | 101.2826 | 12.22484
1211.2 | 99.0698 | 12.353 | 12936.132 | 18.97 |  | 0.9014905 | 101.2822 | 12.22432
1211.4 | 99.0817 | 12.367 | 13079.899 | 19.08 |  | 0.900441 | 101.3204 | 12.2667
1211.8 | 99.0559 | 12.337 | 13011.048 | 19.29 |  | 0.9012714 | 101.2792 | 12.22101
1212 | 99.0381 | 12.317 | 13011.562 | 19.36 |  | 0.9013544 | 101.2607 | 12.20057
1212.2 | 99.0179 | 12.294 | 13012.171 | 19.48 |  | 0.9014985 | 101.2394 | 12.1769
1212.3 | 99.0005 | 12.275 | 13013.007 | 19.46 |  | 0.9014668 | 101.2223 | 12.15804
1212.5 | 98.9798 | 12.251 | 13014.467 | 19.56 |  | 0.901579 | 101.2008 | 12.13423
1212.7 | 98.9674 | 12.237 | 13014.081 | 19.61 |  | 0.9016442 | 101.1878 | 12.11982
1212.9 | 98.9564 | 12.225 | 13014.646 | 19.63 |  | 0.9016643 | 101.1767 | 12.10751
1213.3 | 98.9441 | 12.211 | 13015.573 | 19.73 |  | 0.9017805 | 101.1636 | 12.0929
1213.7 | 98.9322 | 12.197 | 13016.999 | 19.8 |  | 0.9018554 | 101.1512 | 12.07919
1214.7 | 98.921 | 12.184 | 13018.82 | 19.97 |  | 0.9020502 | 101.1385 | 12.06517
1215.6 | 98.9073 | 12.169 | 13020.919 | 20.15 |  | 0.9022546 | 101.1233 | 12.04832
1217.6 | 98.9069 | 12.168 | 13024.003 | 20.33 |  | 0.9024503 | 101.1216 | 12.04642
1218.2 | 98.8947 | 12.155 | 13024.335 | 20.34 |  | 0.9024599 | 101.1094 | 12.03286
1220.2 | 98.8914 | 12.151 | 13025.082 | 20.52 |  | 0.902674 | 101.1043 | 12.02726
1220.6 | 98.8822 | 12.14 | 13025.185 | 20.52 |  | 0.9026731 | 101.0951 | 12.01708
1222.6 | 98.8735 | 12.131 | 13024.408 | 20.57 |  | 0.9027404 | 101.0858 | 12.0067
1224.6 | 98.8775 | 12.135 | 13022.274 | 20.45 |  | 0.9026112 | 101.0906 | 12.01208
1225.6 | 98.8876 | 12.147 | 13021.638 | 20.39 |  | 0.902543 | 101.1012 | 12.02384
1227.6 | 98.8875 | 12.146 | 13021.622 | 20.3 |  | 0.9024329 | 101.1021 | 12.02478
1229.6 | 98.891 | 12.15 | 13021.793 | 20.25 |  | 0.9023702 | 101.1061 | 12.02928
1231.6 | 98.884 | 12.142 | 13021.77 | 20.23 |  | 0.9023459 | 101.0993 | 12.02175
1231.7 | 98.8941 | 12.154 | 13021.175 | 20.27 |  | 0.9023998 | 101.1089 | 12.03235
1232.1 | 98.885 | 12.144 | 13021.983 | 20.24 |  | 0.9023564 | 101.1003 | 12.02278
1232.5 | 98.8945 | 12.154 | 13022.064 | 20.2 |  | 0.9023067 | 101.1102 | 12.0338
1234.5 | 98.8899 | 12.149 | 13021.599 | 20.22 |  | 0.902335 | 101.1053 | 12.02837
1236.5 | 98.8882 | 12.147 | 13021.916 | 20.19 |  | 0.9022956 | 101.104 | 12.0269
1238.5 | 98.8881 | 12.147 | 13021.809 | 20.22 |  | 0.9023333 | 101.1035 | 12.02642
1240.5 | 98.8894 | 12.149 | 13022.067 | 20.27 |  | 0.9023925 | 101.1044 | 12.02733
1242.2 | 98.8884 | 12.147 | 13022.864 | 20.21 |  | 0.9023125 | 101.1042 | 12.02709
1242.7 | 98.9187 | 12.182 | 12467.784 | 19.98 |  | 0.9065348 | 101.0318 | 11.9469
1242.9 | 98.9812 | 12.253 | 12180.209 | 19.8 |  | 0.9086505 | 101.042 | 11.95823
1243.1 | 99.0478 | 12.328 | 11922.535 | 19.63 |  | 0.9105381 | 101.062 | 11.98038
1243.3 | 99.1067 | 12.395 | 11645.486 | 19.53 |  | 0.9126597 | 101.0702 | 11.98945
1243.5 | 99.1472 | 12.441 | 11399.582 | 19.47 |  | 0.9145713 | 101.0656 | 11.98437
1243.7 | 99.1909 | 12.49 | 11139.058 | 19.4 |  | 0.9165862 | 101.0618 | 11.98015
1243.8 | 99.2264 | 12.531 | 10909.593 | 19.25 |  | 0.918269 | 101.0563 | 11.9741
1244 | 99.2565 | 12.565 | 10975.403 | 19.3 |  | 0.9177933 | 101.0981 | 12.02039
1244.2 | 99.2371 | 12.543 | 11018.756 | 19.47 |  | 0.9176197 | 101.0853 | 12.00615
1244.4 | 99.2179 | 12.521 | 10980.684 | 19.46 |  | 0.9179134 | 101.0591 | 11.97722
1244.6 | 99.2083 | 12.51 | 10980.043 | 19.56 |  | 0.9180198 | 101.0486 | 11.96553
1244.8 | 99.1951 | 12.495 | 10980.663 | 19.66 |  | 0.9181159 | 101.0347 | 11.95011
1245 | 99.1833 | 12.482 | 10981.075 | 19.66 |  | 0.9181127 | 101.023 | 11.93711
1245.3 | 99.1603 | 12.456 | 10980.904 | 19.74 |  | 0.9181948 | 100.9993 | 11.91086
1245.5 | 99.1479 | 12.442 | 10981.839 | 19.74 |  | 0.9181873 | 100.987 | 11.89731
1245.9 | 99.139 | 12.432 | 10981.869 | 19.84 |  | 0.9182879 | 100.9773 | 11.88653
1246.3 | 99.1281 | 12.419 | 10982.346 | 19.9 |  | 0.9183445 | 100.966 | 11.874
1247.5 | 99.1184 | 12.408 | 10984.71 | 20.01 |  | 0.9184364 | 100.9558 | 11.86273
1248.7 | 99.1066 | 12.395 | 10986.322 | 20.21 |  | 0.9186242 | 100.9427 | 11.84814
1250.2 | 99.0945 | 12.381 | 10988.209 | 20.34 |  | 0.9187393 | 100.9298 | 11.83393
1252.2 | 99.0861 | 12.372 | 10989.373 | 20.43 |  | 0.9188201 | 100.9209 | 11.82404
1254.2 | 99.0773 | 12.362 | 10990.22 | 20.53 |  | 0.9189131 | 100.9114 | 11.81354
1256 | 99.0665 | 12.349 | 10988.06 | 20.53 |  | 0.9189301 | 100.9002 | 11.80114
1256.2 | 99.0755 | 12.36 | 10988.058 | 20.54 |  | 0.9189401 | 100.9092 | 11.81102
1257.2 | 99.0847 | 12.37 | 10986.677 | 20.5 |  | 0.9189111 | 100.9184 | 11.8213
1259.2 | 99.0867 | 12.372 | 10986.042 | 20.35 |  | 0.9187664 | 100.9216 | 11.82476
1260.4 | 99.0965 | 12.383 | 10985.541 | 20.29 |  | 0.9187104 | 100.9318 | 11.83606
1262.4 | 99.0965 | 12.383 | 10985.506 | 20.26 |  | 0.9186807 | 100.932 | 11.83633
1263.5 | 99.0872 | 12.373 | 10985.437 | 20.22 |  | 0.9186412 | 100.923 | 11.82638
1265.5 | 99.092 | 12.378 | 10985.762 | 20.22 |  | 0.9186386 | 100.9279 | 11.83176
1267.5 | 99.0881 | 12.374 | 10987.019 | 20.22 |  | 0.9186287 | 100.9242 | 11.8277
1269.6 | 99.0906 | 12.377 | 10986.65 | 20.2 |  | 0.9186116 | 100.9268 | 11.83057
1271.1 | 99.0811 | 12.366 | 10987.115 | 20.23 |  | 0.918638 | 100.9171 | 11.81987
1273.1 | 99.078 | 12.362 | 10986.911 | 20.19 |  | 0.9185995 | 100.9143 | 11.81676
1273.5 | 99.0896 | 12.376 | 10987.549 | 20.18 |  | 0.9185844 | 100.9261 | 11.82983
1274.8 | 99.0896 | 12.376 | 10986.975 | 20.2 |  | 0.918609 | 100.9259 | 11.82953
1275.4 | 99.158 | 12.453 | 10337.861 | 19.89 |  | 0.923427 | 100.8786 | 11.77714
1275.6 | 99.1985 | 12.499 | 10122.098 | 19.78 |  | 0.9250216 | 100.8809 | 11.77971
1275.8 | 99.2355 | 12.541 | 9900.455 | 19.67 |  | 0.9266625 | 100.8788 | 11.77734
1276 | 99.2793 | 12.591 | 9693.455 | 19.56 |  | 0.9281886 | 100.8862 | 11.78554
1276.2 | 99.312 | 12.628 | 9481.423 | 19.48 |  | 0.92978 | 100.8814 | 11.78032
1276.4 | 99.3317 | 12.65 | 9287.566 | 19.39 |  | 0.93122 | 100.8672 | 11.76449
1276.6 | 99.3511 | 12.672 | 9103.666 | 19.35 |  | 0.9326229 | 100.8541 | 11.75001
1277.4 | 99.3331 | 12.652 | 8989.454 | 19.48 |  | 0.9336179 | 100.815 | 11.70669
1277.6 | 99.3208 | 12.638 | 8988.99 | 19.53 |  | 0.9336617 | 100.8023 | 11.69262
1277.7 | 99.3106 | 12.626 | 8989.194 | 19.55 |  | 0.9336761 | 100.792 | 11.68122
1277.9 | 99.3001 | 12.614 | 8989.421 | 19.62 |  | 0.9337306 | 100.7811 | 11.66914
1278.1 | 99.2884 | 12.601 | 8990.099 | 19.65 |  | 0.9337493 | 100.7693 | 11.6561
1278.5 | 99.271 | 12.581 | 8990.892 | 19.71 |  | 0.9337913 | 100.7517 | 11.63655
1278.9 | 99.2613 | 12.57 | 8991.306 | 19.77 |  | 0.9338361 | 100.7417 | 11.62546
1279.7 | 99.2522 | 12.56 | 8992.204 | 19.89 |  | 0.9339251 | 100.732 | 11.61472
1280.1 | 99.2422 | 12.549 | 8992.465 | 19.96 |  | 0.933979 | 100.7216 | 11.6032
1281.4 | 99.2316 | 12.537 | 8994.667 | 20.12 |  | 0.9340895 | 100.7104 | 11.59077
1283.4 | 99.2211 | 12.525 | 8996.317 | 20.34 |  | 0.9342517 | 100.6988 | 11.57792
1284.4 | 99.2101 | 12.512 | 8997.865 | 20.44 |  | 0.9343191 | 100.6874 | 11.56534
1286.4 | 99.2032 | 12.504 | 8997.626 | 20.5 |  | 0.9343684 | 100.6801 | 11.55723
1287.1 | 99.1934 | 12.493 | 8998.146 | 20.57 |  | 0.9344198 | 100.67 | 11.54598
1289.1 | 99.2021 | 12.503 | 8995.4 | 20.48 |  | 0.9343697 | 100.6787 | 11.55571
1290.5 | 99.2126 | 12.515 | 8994.743 | 20.39 |  | 0.9343034 | 100.6897 | 11.56785
1291.9 | 99.2275 | 12.532 | 8994.814 | 20.29 |  | 0.9342236 | 100.7052 | 11.58507
1293.7 | 99.2186 | 12.522 | 8994.511 | 20.24 |  | 0.9341862 | 100.6966 | 11.57549
1295.7 | 99.2186 | 12.522 | 8995.559 | 20.22 |  | 0.9341622 | 100.6969 | 11.57584
1297.7 | 99.2177 | 12.521 | 8995.087 | 20.25 |  | 0.9341897 | 100.6957 | 11.57454
1298.2 | 99.2083 | 12.51 | 8995.221 | 20.19 |  | 0.934141 | 100.6867 | 11.56457
1298.6 | 99.2194 | 12.523 | 8994.616 | 20.25 |  | 0.9341933 | 100.6973 | 11.57633
1300.6 | 99.2153 | 12.518 | 8995.459 | 20.17 |  | 0.9341232 | 100.6939 | 11.57251
1302.6 | 99.2145 | 12.517 | 8995.747 | 20.2 |  | 0.9341449 | 100.693 | 11.57147
1304.6 | 99.22 | 12.523 | 8995.902 | 20.21 |  | 0.9341516 | 100.6984 | 11.57753
1305.3 | 99.211 | 12.513 | 8995.183 | 20.19 |  | 0.9341412 | 100.6894 | 11.56755
1307.3 | 99.2171 | 12.52 | 8995.965 | 20.18 |  | 0.9341273 | 100.6957 | 11.57453
1307.7 | 99.2199 | 12.523 | 8996.263 | 20.2 |  | 0.9341409 | 100.6985 | 11.57756
1308.3 | 99.2513 | 12.559 | 8551.809 | 19.97 |  | 0.9373829 | 100.653 | 11.52724
1308.5 | 99.2825 | 12.594 | 8369.317 | 19.87 |  | 0.9387103 | 100.6529 | 11.52704
1308.7 | 99.3131 | 12.629 | 8203.649 | 19.77 |  | 0.939909 | 100.6551 | 11.52949
1308.9 | 99.335 | 12.654 | 8044.787 | 19.7 |  | 0.9410773 | 100.6497 | 11.5235
1309 | 99.3532 | 12.675 | 7889.756 | 19.64 |  | 0.9422229 | 100.6412 | 11.51415
1309.2 | 99.3651 | 12.688 | 7737.681 | 19.58 |  | 0.9433456 | 100.6271 | 11.49845
1309.4 | 99.3814 | 12.707 | 7577.133 | 19.49 |  | 0.9445126 | 100.616 | 11.48623
1309.8 | 99.3947 | 12.722 | 7281.664 | 19.44 |  | 0.9467349 | 100.5786 | 11.44476
1310.6 | 99.3795 | 12.704 | 7042.767 | 19.46 |  | 0.9485649 | 100.5223 | 11.38234
1310.8 | 99.3681 | 12.691 | 6957.335 | 19.49 |  | 0.9492317 | 100.4961 | 11.35334
1311 | 99.3376 | 12.657 | 7044.264 | 19.57 |  | 0.9486208 | 100.4801 | 11.33563
1311.2 | 99.3259 | 12.644 | 6955.066 | 19.58 |  | 0.9493032 | 100.4531 | 11.3057
1311.7 | 99.3045 | 12.619 | 6968.229 | 19.7 |  | 0.9492758 | 100.4334 | 11.28387
1312.1 | 99.2909 | 12.604 | 7043.606 | 19.76 |  | 0.9487418 | 100.4324 | 11.28279
1312.3 | 99.2789 | 12.59 | 7045.296 | 19.8 |  | 0.9487534 | 100.4205 | 11.26961
1313.9 | 99.267 | 12.577 | 7047.275 | 20 |  | 0.9488601 | 100.408 | 11.25577
1315.5 | 99.2556 | 12.564 | 7048.576 | 20.22 |  | 0.9489837 | 100.3958 | 11.24226
1317.2 | 99.246 | 12.553 | 7049.404 | 20.32 |  | 0.9490379 | 100.3859 | 11.23127
1319.2 | 99.241 | 12.547 | 7050.509 | 20.49 |  | 0.9491323 | 100.3803 | 11.22507
1321.3 | 99.2335 | 12.539 | 7050.552 | 20.57 |  | 0.9491802 | 100.3725 | 11.21636
1323.3 | 99.239 | 12.545 | 7049.271 | 20.46 |  | 0.9491235 | 100.3783 | 11.22277
1323.8 | 99.2488 | 12.556 | 7049.057 | 20.51 |  | 0.9491552 | 100.3878 | 11.23334
1325.8 | 99.2466 | 12.554 | 7049.167 | 20.39 |  | 0.949082 | 100.3862 | 11.23153
1326 | 99.2557 | 12.564 | 7049.028 | 20.38 |  | 0.949077 | 100.3953 | 11.24164
1328 | 99.2601 | 12.569 | 7049.048 | 20.32 |  | 0.9490406 | 100.4 | 11.24683
1330 | 99.2647 | 12.574 | 7048.612 | 20.25 |  | 0.9490016 | 100.4048 | 11.2522
1332 | 99.2602 | 12.569 | 7048.712 | 20.26 |  | 0.9490068 | 100.4003 | 11.24718
1334 | 99.2665 | 12.576 | 7049.5 | 20.27 |  | 0.949007 | 100.4067 | 11.25426
1334.6 | 99.2565 | 12.565 | 7049.512 | 20.21 |  | 0.9489706 | 100.397 | 11.24349
1335.2 | 99.2655 | 12.575 | 7049.222 | 20.22 |  | 0.9489788 | 100.4059 | 11.25335
1337.2 | 99.263 | 12.572 | 7049.168 | 20.24 |  | 0.9489913 | 100.4033 | 11.25047
1339.2 | 99.2564 | 12.565 | 7049.383 | 20.19 |  | 0.9489594 | 100.3969 | 11.24345
1341.2 | 99.2592 | 12.568 | 7049.529 | 20.24 |  | 0.9489886 | 100.3995 | 11.24633
1341.2 | 99.2592 | 12.568 | 7049.481 | 20.28 |  | 0.9490132 | 100.3993 | 11.24611
1341.7 | 99.2758 | 12.587 | 6802.786 | 20.14 |  | 0.9507839 | 100.3745 | 11.21861
1341.9 | 99.2978 | 12.612 | 6680.628 | 20.05 |  | 0.9516492 | 100.3761 | 11.2204
1342.1 | 99.3118 | 12.628 | 6558.167 | 20.02 |  | 0.9525512 | 100.3695 | 11.21302
1342.2 | 99.3233 | 12.641 | 6441.528 | 19.98 |  | 0.9534035 | 100.3614 | 11.20405
1342.4 | 99.3323 | 12.651 | 6327.748 | 19.86 |  | 0.9541907 | 100.3516 | 11.19324
1344 | 99.3206 | 12.638 | 5452.238 | 19.51 |  | 0.9605586 | 100.1941 | 11.01871
1344.2 | 99.3101 | 12.626 | 5362.411 | 19.52 |  | 0.9612323 | 100.1686 | 10.99043
1344.6 | 99.2982 | 12.612 | 5183.391 | 19.48 |  | 0.962546 | 100.127 | 10.94436
1344.8 | 99.2879 | 12.6 | 5098.345 | 19.46 |  | 0.9631692 | 100.1026 | 10.91736
1344.9 | 99.2737 | 12.584 | 5018.982 | 19.47 |  | 0.9637627 | 100.0752 | 10.88699
1345.3 | 99.2608 | 12.57 | 4856.176 | 19.47 |  | 0.9649696 | 100.0353 | 10.84282
1345.5 | 99.2432 | 12.55 | 4774.055 | 19.43 |  | 0.9655615 | 100.0043 | 10.8084
1345.7 | 99.2337 | 12.539 | 4701.355 | 19.44 |  | 0.9661034 | 99.98275 | 10.78454
1346.1 | 99.2141 | 12.517 | 4554.781 | 19.39 |  | 0.9671675 | 99.93913 | 10.73619
1346.3 | 99.2036 | 12.505 | 4486.27 | 19.38 |  | 0.9676697 | 99.91737 | 10.71209
1346.5 | 99.1909 | 12.491 | 4414.367 | 19.46 |  | 0.9682301 | 99.89264 | 10.68468
1346.7 | 99.1793 | 12.477 | 4349.673 | 19.47 |  | 0.9687104 | 99.87038 | 10.66003
1346.8 | 99.1672 | 12.464 | 4288.014 | 19.43 |  | 0.96915 | 99.84827 | 10.63553
1347 | 99.1547 | 12.449 | 4225.041 | 19.48 |  | 0.9696312 | 99.82532 | 10.6101
1347.2 | 99.1449 | 12.438 | 4165.432 | 19.48 |  | 0.9700694 | 99.80576 | 10.58842
1347.4 | 99.1284 | 12.42 | 4106.822 | 19.48 |  | 0.9705 | 99.77967 | 10.55952
1347.6 | 99.115 | 12.404 | 4043.971 | 19.5 |  | 0.9709681 | 99.75595 | 10.53323
1347.8 | 99.104 | 12.392 | 3986.363 | 19.5 |  | 0.9713907 | 99.73555 | 10.51062
1348 | 99.0885 | 12.374 | 3941.994 | 19.5 |  | 0.971716 | 99.71281 | 10.48543
1348.1 | 99.0593 | 12.341 | 4057.727 | 19.59 |  | 0.9708976 | 99.70228 | 10.47377
1348.7 | 99.0436 | 12.323 | 3996.62 | 19.72 |  | 0.9713886 | 99.6763 | 10.44497
1348.9 | 99.0342 | 12.313 | 4004.874 | 19.78 |  | 0.9713481 | 99.6681 | 10.43589
1349.5 | 99.021 | 12.298 | 4010.482 | 19.89 |  | 0.9713437 | 99.65556 | 10.42199
1350.9 | 99.0097 | 12.285 | 4011.357 | 20.11 |  | 0.9714103 | 99.64387 | 10.40905
1351.8 | 99.0006 | 12.275 | 4011.785 | 20.21 |  | 0.9714402 | 99.63461 | 10.39878
1353.8 | 99.0023 | 12.277 | 4012.519 | 20.35 |  | 0.9714811 | 99.63609 | 10.40042
1355.8 | 99.0009 | 12.275 | 4013.426 | 20.46 |  | 0.9715108 | 99.63458 | 10.39875
1357.8 | 98.9972 | 12.271 | 4013.128 | 20.54 |  | 0.9715393 | 99.63064 | 10.39438
1359.8 | 99.0074 | 12.282 | 4012.503 | 20.46 |  | 0.9715175 | 99.64093 | 10.40578
1361 | 99.018 | 12.294 | 4012.596 | 20.46 |  | 0.9715168 | 99.65154 | 10.41754
1363 | 99.0224 | 12.299 | 4012.439 | 20.39 |  | 0.9714949 | 99.65608 | 10.42258
1365 | 99.024 | 12.301 | 4012.617 | 20.33 |  | 0.9714738 | 99.65786 | 10.42454
1367 | 99.0256 | 12.303 | 4013.072 | 20.35 |  | 0.9714771 | 99.65948 | 10.42634
1369 | 99.0218 | 12.299 | 4013.158 | 20.29 |  | 0.9714567 | 99.65584 | 10.4223
1371 | 99.0239 | 12.301 | 4014.089 | 20.25 |  | 0.9714367 | 99.65819 | 10.4249
1373 | 99.0187 | 12.295 | 4014.074 | 20.22 |  | 0.9714269 | 99.65305 | 10.41922
1375 | 99.0181 | 12.294 | 4014.495 | 20.27 |  | 0.9714404 | 99.6524 | 10.4185
1377 | 99.0211 | 12.298 | 4014 | 20.26 |  | 0.9714406 | 99.65535 | 10.42176
1378.8 | 99.0207 | 12.297 | 4014.284 | 20.3 |  | 0.9714518 | 99.6549 | 10.42126
1380.3 | 99.0073 | 12.282 | 3625.654 | 20.08 |  | 0.974204 | 99.57891 | 10.33706
1380.6 | 98.9893 | 12.262 | 3528.685 | 20.01 |  | 0.9748867 | 99.54537 | 10.2999
1380.8 | 98.9788 | 12.25 | 3481.341 | 19.98 |  | 0.9752214 | 99.52727 | 10.27985
1381.2 | 98.9593 | 12.228 | 3390.029 | 19.93 |  | 0.9758693 | 99.49312 | 10.24201
1381.4 | 98.947 | 12.214 | 3344.502 | 19.93 |  | 0.9761993 | 99.47348 | 10.22024
1381.8 | 98.9276 | 12.192 | 3260.204 | 19.88 |  | 0.9767963 | 99.44058 | 10.18379
1382 | 98.9156 | 12.178 | 3223.271 | 19.87 |  | 0.9770611 | 99.42265 | 10.16392
1382.2 | 98.904 | 12.165 | 3183.312 | 19.86 |  | 0.9773478 | 99.40463 | 10.14396
1382.4 | 98.8914 | 12.151 | 3146.742 | 19.85 |  | 0.9776099 | 99.38617 | 10.1235
1382.5 | 98.8797 | 12.138 | 3109.355 | 19.88 |  | 0.977888 | 99.3684 | 10.10381
1382.7 | 98.8687 | 12.125 | 3074.2 | 19.81 |  | 0.9781246 | 99.35187 | 10.0855
1382.9 | 98.8541 | 12.109 | 3038.878 | 19.84 |  | 0.9783875 | 99.33154 | 10.06297
1383.1 | 98.8414 | 12.094 | 3004.627 | 19.81 |  | 0.9786277 | 99.3134 | 10.04286
1383.3 | 98.8288 | 12.08 | 2971.515 | 19.83 |  | 0.9788719 | 99.29545 | 10.02297
1383.5 | 98.8164 | 12.066 | 2937.974 | 19.85 |  | 0.979119 | 99.27763 | 10.00323
1383.6 | 98.8046 | 12.052 | 2906.026 | 19.84 |  | 0.9793472 | 99.26072 | 9.984501
1383.8 | 98.7915 | 12.038 | 2873.788 | 19.85 |  | 0.9795822 | 99.24244 | 9.964242
1384 | 98.7778 | 12.022 | 2842.246 | 19.8 |  | 0.9797982 | 99.22377 | 9.943553
1384.2 | 98.7644 | 12.007 | 2809.459 | 19.81 |  | 0.9800371 | 99.2051 | 9.92287
1384.4 | 98.7521 | 11.993 | 2779.616 | 19.81 |  | 0.9802523 | 99.18802 | 9.903948
1384.6 | 98.739 | 11.978 | 2750.197 | 19.83 |  | 0.980469 | 99.17019 | 9.884182
1384.8 | 98.7268 | 11.964 | 2721.497 | 19.78 |  | 0.9806647 | 99.15347 | 9.865664
1384.9 | 98.715 | 11.951 | 2692.73 | 19.79 |  | 0.9808743 | 99.13706 | 9.847476
1385.1 | 98.703 | 11.937 | 2665.846 | 19.81 |  | 0.9810723 | 99.12073 | 9.829386
1385.3 | 98.6889 | 11.921 | 2635.735 | 19.78 |  | 0.9812828 | 99.10187 | 9.808483
1385.5 | 98.6764 | 11.907 | 2606.703 | 19.78 |  | 0.9814918 | 99.08473 | 9.789496
1385.7 | 98.6619 | 11.891 | 2578.432 | 19.75 |  | 0.9816891 | 99.06576 | 9.768478
1385.9 | 98.6489 | 11.876 | 2553.163 | 19.79 |  | 0.9818794 | 99.04867 | 9.749542
1386.1 | 98.6357 | 11.861 | 2525.472 | 19.74 |  | 0.9820683 | 99.03113 | 9.730102
1386.3 | 98.6226 | 11.846 | 2499.151 | 19.77 |  | 0.9822639 | 99.01379 | 9.71089
1386.5 | 98.6086 | 11.83 | 2475.169 | 19.8 |  | 0.9824424 | 98.99593 | 9.691096
1386.7 | 98.5967 | 11.817 | 2453.421 | 19.79 |  | 0.9825968 | 98.98058 | 9.674087
1386.9 | 98.5826 | 11.801 | 2431.02 | 19.78 |  | 0.9827558 | 98.96292 | 9.654526
1387 | 98.5711 | 11.788 | 2407.24 | 19.76 |  | 0.9829228 | 98.94766 | 9.637619
1387.2 | 98.5564 | 11.771 | 2383.506 | 19.82 |  | 0.983105 | 98.92911 | 9.617056
1387.4 | 98.5446 | 11.758 | 2361.127 | 19.8 |  | 0.9832618 | 98.91377 | 9.600066
1387.6 | 98.5318 | 11.743 | 2339.748 | 19.77 |  | 0.9834096 | 98.89761 | 9.58216
1387.8 | 98.5197 | 11.729 | 2319.547 | 19.82 |  | 0.9835641 | 98.88224 | 9.565122
1388 | 98.5073 | 11.715 | 2297.809 | 19.87 |  | 0.9837294 | 98.86632 | 9.547483
1388.2 | 98.4937 | 11.7 | 2276.112 | 19.83 |  | 0.9838776 | 98.84932 | 9.528652
1388.4 | 98.4795 | 11.684 | 2254.137 | 19.79 |  | 0.9840279 | 98.83168 | 9.509107
1388.6 | 98.4673 | 11.67 | 2234.565 | 19.82 |  | 0.9841737 | 98.81634 | 9.492104
1388.8 | 98.4548 | 11.656 | 2213.152 | 19.77 |  | 0.9843182 | 98.8005 | 9.474556
1388.9 | 98.4417 | 11.641 | 2194.574 | 19.78 |  | 0.9844532 | 98.78444 | 9.456761
1389.1 | 98.43 | 11.628 | 2176.144 | 19.77 |  | 0.9845836 | 98.76983 | 9.44057
1389.3 | 98.4182 | 11.614 | 2157.558 | 19.83 |  | 0.9847273 | 98.75501 | 9.424148
1389.5 | 98.4056 | 11.6 | 2139.411 | 19.81 |  | 0.9848538 | 98.73955 | 9.407026
1389.7 | 98.3937 | 11.586 | 2121.633 | 19.82 |  | 0.9849829 | 98.72482 | 9.390705
1389.9 | 98.3819 | 11.573 | 2104.615 | 19.83 |  | 0.9851065 | 98.71032 | 9.374629
1390 | 98.3702 | 11.56 | 2087.237 | 19.81 |  | 0.9852275 | 98.69589 | 9.358641
1390.2 | 98.3587 | 11.547 | 2070.55 | 19.84 |  | 0.985352 | 98.68171 | 9.342931
1390.4 | 98.3473 | 11.534 | 2053.639 | 19.87 |  | 0.985478 | 98.6676 | 9.327295
1390.6 | 98.3355 | 11.52 | 2037.703 | 19.8 |  | 0.9855804 | 98.65335 | 9.311513
1390.8 | 98.324 | 11.507 | 2021.426 | 19.8 |  | 0.9856969 | 98.63928 | 9.295916
1391 | 98.3116 | 11.493 | 2004.668 | 19.83 |  | 0.9858216 | 98.62419 | 9.279201
1391.2 | 98.2997 | 11.48 | 1988.698 | 19.84 |  | 0.9859375 | 98.60976 | 9.263204
1391.4 | 98.287 | 11.465 | 1972.791 | 19.85 |  | 0.9860528 | 98.59453 | 9.246333
1391.5 | 98.2752 | 11.452 | 1957.291 | 19.85 |  | 0.9861636 | 98.58028 | 9.230543
1391.7 | 98.2633 | 11.438 | 1941.259 | 19.87 |  | 0.9862813 | 98.56582 | 9.214525
1391.9 | 98.2505 | 11.424 | 1925.306 | 19.87 |  | 0.9863952 | 98.5505 | 9.197549
1392.1 | 98.2388 | 11.411 | 1911.453 | 19.78 |  | 0.9864803 | 98.53671 | 9.182267
1392.3 | 98.2278 | 11.398 | 1896.741 | 19.85 |  | 0.9865962 | 98.52331 | 9.167421
1392.5 | 98.217 | 11.386 | 1883.628 | 19.86 |  | 0.9866913 | 98.51043 | 9.153148
1392.7 | 98.2059 | 11.373 | 1869.614 | 19.86 |  | 0.9867914 | 98.49712 | 9.138397
1392.9 | 98.1942 | 11.36 | 1856.677 | 19.84 |  | 0.9868807 | 98.4834 | 9.123193
1393 | 98.1829 | 11.347 | 1842.945 | 19.88 |  | 0.9869847 | 98.46989 | 9.108225
1393.2 | 98.1721 | 11.335 | 1830.482 | 19.91 |  | 0.9870781 | 98.45709 | 9.094046
1393.4 | 98.1612 | 11.323 | 1817.649 | 19.88 |  | 0.9871652 | 98.4442 | 9.079759
1393.6 | 98.1502 | 11.31 | 1805.242 | 19.86 |  | 0.9872508 | 98.43126 | 9.065424
1393.8 | 98.1393 | 11.298 | 1792.65 | 19.88 |  | 0.9873435 | 98.41835 | 9.051124
1394 | 98.1285 | 11.286 | 1780.547 | 19.9 |  | 0.9874327 | 98.40563 | 9.037021
1394.1 | 98.1177 | 11.273 | 1768.457 | 19.92 |  | 0.9875217 | 98.3929 | 9.022921
1394.3 | 98.1065 | 11.261 | 1754.809 | 19.9 |  | 0.9876162 | 98.37957 | 9.00815
1394.5 | 98.0945 | 11.247 | 1742.321 | 19.91 |  | 0.9877066 | 98.36559 | 8.992662
1394.7 | 98.0838 | 11.235 | 1729.802 | 19.89 |  | 0.987793 | 98.35294 | 8.978642
1394.9 | 98.0746 | 11.225 | 1718.733 | 19.9 |  | 0.9878733 | 98.34199 | 8.966506
1395.1 | 98.0649 | 11.214 | 1707.604 | 19.93 |  | 0.9879567 | 98.3305 | 8.953784
1395.3 | 98.0545 | 11.202 | 1696.847 | 19.97 |  | 0.9880387 | 98.31837 | 8.940343
1395.5 | 98.0444 | 11.19 | 1685.648 | 19.92 |  | 0.9881117 | 98.30656 | 8.92725
1395.7 | 98.0335 | 11.178 | 1673.611 | 19.91 |  | 0.988196 | 98.29377 | 8.913083
1395.9 | 98.0233 | 11.166 | 1663.207 | 19.91 |  | 0.9882701 | 98.28193 | 8.899967
1396 | 98.0132 | 11.155 | 1652.438 | 19.92 |  | 0.9883481 | 98.27013 | 8.886888
1396.2 | 98.003 | 11.143 | 1642.357 | 19.92 |  | 0.9884199 | 98.25835 | 8.873829
1396.4 | 97.9929 | 11.132 | 1632.188 | 19.9 |  | 0.9884896 | 98.24666 | 8.860885
1396.6 | 97.9829 | 11.121 | 1622.517 | 19.96 |  | 0.9885663 | 98.23509 | 8.84806
1396.8 | 97.9732 | 11.11 | 1612.916 | 19.94 |  | 0.988632 | 98.2239 | 8.835659
1397 | 97.9635 | 11.099 | 1603.216 | 19.94 |  | 0.988701 | 98.21267 | 8.823221
1397.1 | 97.9537 | 11.087 | 1593.325 | 19.94 |  | 0.9887713 | 98.20132 | 8.81064
1397.3 | 97.9431 | 11.075 | 1582.801 | 19.99 |  | 0.9888525 | 98.18902 | 8.797013
1397.5 | 97.9323 | 11.063 | 1573.059 | 19.94 |  | 0.9889155 | 98.17673 | 8.783398
1397.7 | 97.9221 | 11.052 | 1563.938 | 20.01 |  | 0.9889891 | 98.16504 | 8.770442
1397.9 | 97.9126 | 11.041 | 1554.752 | 19.94 |  | 0.9890456 | 98.15416 | 8.758383
1398.1 | 97.9025 | 11.029 | 1545 | 19.98 |  | 0.9891199 | 98.14249 | 8.745457
1398.3 | 97.8924 | 11.018 | 1536.406 | 19.95 |  | 0.9891773 | 98.13106 | 8.732798
1398.5 | 97.8824 | 11.007 | 1527.315 | 19.97 |  | 0.9892444 | 98.11962 | 8.720117
1398.7 | 97.8728 | 10.996 | 1518.611 | 20.02 |  | 0.9893123 | 98.10861 | 8.707919
1398.9 | 97.8631 | 10.985 | 1510.341 | 19.98 |  | 0.9893662 | 98.09765 | 8.69577
1399 | 97.8533 | 10.974 | 1497.372 | 19.97 |  | 0.9894571 | 98.08582 | 8.682665
1399.2 | 97.8444 | 10.963 | 1489.655 | 20.01 |  | 0.9895167 | 98.07568 | 8.671425
1399.4 | 97.8352 | 10.953 | 1484.025 | 19.92 |  | 0.9895459 | 98.06567 | 8.660333
1399.8 | 97.82 | 10.936 | 1476.011 | 19.94 |  | 0.9896053 | 98.04919 | 8.64208
1400.2 | 97.8087 | 10.923 | 1471.461 | 19.99 |  | 0.9896435 | 98.03714 | 8.628723
1400.7 | 97.7969 | 10.91 | 1468.179 | 19.98 |  | 0.9896656 | 98.02483 | 8.615087
1401.1 | 97.7655 | 10.874 | 1645.484 | 20.12 |  | 0.988424 | 98.02116 | 8.611014
1401.3 | 97.8682 | 10.99 | 1651.181 | 20.12 |  | 0.9883835 | 98.12475 | 8.725802
1401.5 | 97.8985 | 11.025 | 1640.573 | 20.14 |  | 0.9884615 | 98.15337 | 8.757508
1402.7 | 97.8839 | 11.008 | 1577.474 | 20.13 |  | 0.9889081 | 98.12886 | 8.730356
1403.1 | 97.8703 | 10.993 | 1557.859 | 20.16 |  | 0.989051 | 98.11216 | 8.711845
1403.5 | 97.8544 | 10.975 | 1538.891 | 20.21 |  | 0.9891916 | 98.09324 | 8.690882
1403.7 | 97.8456 | 10.965 | 1530.424 | 20.13 |  | 0.9892419 | 98.08317 | 8.679733
1404.1 | 97.8285 | 10.945 | 1509.557 | 20.21 |  | 0.9893995 | 98.06273 | 8.657085
1404.2 | 97.8194 | 10.935 | 1498.404 | 20.2 |  | 0.9894773 | 98.05189 | 8.645072
1404.6 | 97.8014 | 10.915 | 1487.767 | 20.22 |  | 0.989555 | 98.03221 | 8.623261
1405 | 97.7871 | 10.899 | 1480.094 | 20.21 |  | 0.9896082 | 98.01671 | 8.606093
1405.4 | 97.7772 | 10.887 | 1476.036 | 20.24 |  | 0.9896405 | 98.00615 | 8.594391
1406 | 97.766 | 10.875 | 1473.495 | 20.33 |  | 0.989669 | 97.99448 | 8.58146
1406.8 | 97.7563 | 10.863 | 1472.264 | 20.33 |  | 0.9896777 | 97.98459 | 8.570498
1408.3 | 97.7463 | 10.852 | 1472.435 | 20.4 |  | 0.9896847 | 97.97456 | 8.559385
1410.3 | 97.7404 | 10.846 | 1473.176 | 20.48 |  | 0.9896889 | 97.96871 | 8.552905
1412.3 | 97.7374 | 10.842 | 1472.139 | 20.52 |  | 0.9897008 | 97.96552 | 8.549365
1413.9 | 97.7474 | 10.853 | 1471.529 | 20.47 |  | 0.9896993 | 97.97546 | 8.560384
1415.1 | 97.7575 | 10.865 | 1472.198 | 20.42 |  | 0.9896887 | 97.98571 | 8.571736
1416.3 | 97.7685 | 10.877 | 1472.05 | 20.37 |  | 0.9896839 | 97.99672 | 8.583943
1418.3 | 97.7736 | 10.883 | 1472.546 | 20.3 |  | 0.9896722 | 98.00196 | 8.589743
1420.3 | 97.7738 | 10.883 | 1472.364 | 20.24 |  | 0.9896665 | 98.00218 | 8.589986
1422.3 | 97.7736 | 10.883 | 1472.527 | 20.23 |  | 0.9896641 | 98.00201 | 8.589802
1424.3 | 97.7745 | 10.884 | 1472.864 | 20.19 |  | 0.989657 | 98.003 | 8.590893
1426.3 | 97.7723 | 10.882 | 1472.353 | 20.18 |  | 0.9896595 | 98.00072 | 8.588376
1428.3 | 97.7695 | 10.878 | 1472.914 | 20.21 |  | 0.989659 | 97.99799 | 8.585344
1429.9 | 97.7683 | 10.877 | 1472.473 | 20.18 |  | 0.9896586 | 97.99674 | 8.583964
1430.6 | 97.7592 | 10.867 | 1453.458 | 20.17 |  | 0.9897922 | 97.98467 | 8.570587
1431 | 97.7462 | 10.852 | 1438.216 | 20.18 |  | 0.9899013 | 97.96927 | 8.553527
1431.4 | 97.7323 | 10.836 | 1422.467 | 20.2 |  | 0.9900151 | 97.95289 | 8.535374
1431.7 | 97.7176 | 10.82 | 1407.258 | 20.16 |  | 0.9901182 | 97.93584 | 8.51648
1432.1 | 97.7027 | 10.803 | 1392.955 | 20.19 |  | 0.9902228 | 97.91868 | 8.497463
1432.5 | 97.6867 | 10.785 | 1378.986 | 20.17 |  | 0.9903195 | 97.9005 | 8.477328
1432.9 | 97.6707 | 10.766 | 1364.944 | 20.16 |  | 0.9904178 | 97.88231 | 8.457172
1433.3 | 97.6547 | 10.748 | 1351.221 | 20.08 |  | 0.9905063 | 97.86422 | 8.437128
1433.5 | 97.6458 | 10.738 | 1344.547 | 20.1 |  | 0.9905557 | 97.85426 | 8.426093
1433.9 | 97.6298 | 10.72 | 1330.905 | 20.12 |  | 0.9906545 | 97.83611 | 8.405982
1434.2 | 97.6132 | 10.701 | 1318.615 | 20.1 |  | 0.9907394 | 97.81761 | 8.385474
1434.6 | 97.5968 | 10.683 | 1306.086 | 20.14 |  | 0.9908322 | 97.79922 | 8.365098
1435 | 97.5808 | 10.664 | 1293.673 | 20.13 |  | 0.990919 | 97.78128 | 8.345226
1435.4 | 97.5647 | 10.646 | 1281.99 | 20.17 |  | 0.9910057 | 97.76333 | 8.325331
1435.8 | 97.5479 | 10.627 | 1269.722 | 20.1 |  | 0.9910854 | 97.74466 | 8.304645
1436.2 | 97.5323 | 10.609 | 1258.59 | 20.09 |  | 0.9911632 | 97.72732 | 8.285438
1436.6 | 97.516 | 10.591 | 1246.953 | 20.11 |  | 0.9912475 | 97.70919 | 8.265347
1436.9 | 97.5007 | 10.574 | 1236.031 | 20.12 |  | 0.9913257 | 97.69218 | 8.246495
1437.3 | 97.4849 | 10.556 | 1226.218 | 20.12 |  | 0.9913951 | 97.67484 | 8.227289
1437.7 | 97.4698 | 10.539 | 1215.794 | 20.1 |  | 0.9914669 | 97.65813 | 8.208767
1438.1 | 97.4552 | 10.522 | 1205.392 | 20.13 |  | 0.9915434 | 97.64188 | 8.190767
1438.5 | 97.4405 | 10.505 | 1195.66 | 20.11 |  | 0.9916102 | 97.62568 | 8.172809
1438.9 | 97.4253 | 10.488 | 1185.481 | 20.13 |  | 0.9916841 | 97.60887 | 8.154191
1439.2 | 97.4111 | 10.472 | 1177.167 | 20.06 |  | 0.9917363 | 97.59342 | 8.137068
1439.6 | 97.3973 | 10.456 | 1167.399 | 20.11 |  | 0.99181 | 97.57806 | 8.120052
1440 | 97.3832 | 10.44 | 1158.333 | 20.06 |  | 0.9918695 | 97.56258 | 8.102895
1440.4 | 97.3698 | 10.425 | 1149.33 | 20.1 |  | 0.9919368 | 97.54775 | 8.086462
1440.8 | 97.3562 | 10.41 | 1140.83 | 20.1 |  | 0.9919969 | 97.53282 | 8.069923
1441.2 | 97.343 | 10.395 | 1132.353 | 20.09 |  | 0.9920559 | 97.51831 | 8.053838
1441.5 | 97.3292 | 10.379 | 1124.263 | 20.1 |  | 0.992114 | 97.50324 | 8.037141
1441.9 | 97.3163 | 10.365 | 1116.003 | 20.09 |  | 0.9921714 | 97.48905 | 8.021426
1442.3 | 97.3029 | 10.349 | 1108.508 | 20.1 |  | 0.9922253 | 97.47448 | 8.005276
1442.7 | 97.2896 | 10.334 | 1100.552 | 20.12 |  | 0.9922832 | 97.45993 | 7.989151
1443.1 | 97.2763 | 10.319 | 1092.957 | 20.1 |  | 0.9923351 | 97.44545 | 7.973115
1443.5 | 97.264 | 10.305 | 1085.686 | 20.11 |  | 0.9923873 | 97.43201 | 7.958223
1443.8 | 97.2511 | 10.291 | 1077.755 | 20.1 |  | 0.9924425 | 97.41788 | 7.942565
1444.2 | 97.2389 | 10.277 | 1070.954 | 20.11 |  | 0.9924914 | 97.40462 | 7.927866
1444.6 | 97.2267 | 10.263 | 1064.341 | 20.12 |  | 0.9925389 | 97.39138 | 7.913199
1445 | 97.2144 | 10.249 | 1057.185 | 20.11 |  | 0.9925886 | 97.37797 | 7.89834
1445.4 | 97.2028 | 10.236 | 1051.172 | 20.12 |  | 0.9926319 | 97.36543 | 7.884442
1445.7 | 97.1909 | 10.222 | 1044.452 | 20.11 |  | 0.9926785 | 97.35248 | 7.870102
1446.1 | 97.1796 | 10.209 | 1037.465 | 20.13 |  | 0.9927295 | 97.34008 | 7.856363
1446.5 | 97.1681 | 10.196 | 1031.231 | 20.11 |  | 0.9927718 | 97.32762 | 7.842556
1446.9 | 97.1563 | 10.183 | 1024.857 | 20.12 |  | 0.9928176 | 97.31483 | 7.828375
1447.3 | 97.1451 | 10.17 | 1018.503 | 20.12 |  | 0.9928624 | 97.30264 | 7.814868
1447.7 | 97.1339 | 10.158 | 1013.089 | 20.12 |  | 0.9929007 | 97.29059 | 7.801523
1448.1 | 97.1236 | 10.146 | 1007.252 | 20.12 |  | 0.9929418 | 97.27938 | 7.789103
1448.4 | 97.1129 | 10.134 | 1001.739 | 20.12 |  | 0.9929807 | 97.26782 | 7.776295
1448.8 | 97.1022 | 10.122 | 995.882 | 20.11 |  | 0.9930213 | 97.25622 | 7.763435
1449.2 | 97.0919 | 10.11 | 990.649 | 20.11 |  | 0.9930582 | 97.2451 | 7.751119
1449.6 | 97.081 | 10.098 | 984.589 | 20.11 |  | 0.9931009 | 97.23326 | 7.737996
1450 | 97.0705 | 10.086 | 979.08 | 20.1 |  | 0.993139 | 97.22191 | 7.725416
1450.4 | 97.06 | 10.074 | 973.942 | 20.11 |  | 0.9931761 | 97.2106 | 7.71289
1450.8 | 97.0499 | 10.062 | 969.349 | 20.12 |  | 0.9932092 | 97.19978 | 7.7009
1451.2 | 97.0397 | 10.051 | 964.526 | 20.11 |  | 0.9932425 | 97.18883 | 7.688772
1451.6 | 97.0301 | 10.04 | 959.566 | 20.12 |  | 0.9932782 | 97.17846 | 7.677274
1451.9 | 97.0202 | 10.029 | 954.195 | 20.11 |  | 0.9933153 | 97.16773 | 7.665384
1452.3 | 97.0099 | 10.017 | 949.773 | 20.12 |  | 0.9933473 | 97.15673 | 7.653203
1452.7 | 96.9998 | 10.006 | 944.648 | 20.09 |  | 0.9933812 | 97.14585 | 7.641145
1453.1 | 96.9904 | 9.995 | 940.226 | 20.1 |  | 0.9934131 | 97.13576 | 7.629961
1453.5 | 96.9811 | 9.984 | 935.721 | 20.21 |  | 0.993453 | 97.1257 | 7.618818
1453.9 | 96.972 | 9.974 | 931.634 | 20.15 |  | 0.9934774 | 97.116 | 7.608064
1454.3 | 96.9631 | 9.964 | 926.92 | 20.11 |  | 0.9935077 | 97.10638 | 7.597412
1454.7 | 96.9537 | 9.953 | 923.27 | 20.1 |  | 0.9935327 | 97.09642 | 7.586372
1455.3 | 96.9404 | 9.938 | 916.206 | 20.11 |  | 0.9935832 | 97.08201 | 7.570412
1455.9 | 96.9277 | 9.924 | 909.849 | 20.11 |  | 0.993628 | 97.06833 | 7.555244
1456.4 | 96.9161 | 9.911 | 900.481 | 20.12 |  | 0.9936948 | 97.05526 | 7.540771
1457 | 96.906 | 9.899 | 896.409 | 20.12 |  | 0.9937235 | 97.04453 | 7.528878
1457.9 | 96.8958 | 9.888 | 895.019 | 20.1 |  | 0.9937319 | 97.03412 | 7.517347
1459.3 | 96.8855 | 9.876 | 893.98 | 20.16 |  | 0.9937434 | 97.02363 | 7.505724
1460.3 | 96.8764 | 9.866 | 893.614 | 20.19 |  | 0.9937482 | 97.01446 | 7.495561
1461.5 | 96.8669 | 9.855 | 893.993 | 20.26 |  | 0.9937504 | 97.00499 | 7.485063
1462.9 | 96.8579 | 9.845 | 894.411 | 20.31 |  | 0.993751 | 96.99603 | 7.475136
1464.9 | 96.8499 | 9.836 | 894.813 | 20.42 |  | 0.993756 | 96.98804 | 7.466282
1466.9 | 96.845 | 9.83 | 894.964 | 20.48 |  | 0.9937592 | 96.98313 | 7.460847
1468.9 | 96.8419 | 9.827 | 894.825 | 20.52 |  | 0.993763 | 96.97999 | 7.457367
1470.9 | 96.8507 | 9.836 | 894.889 | 20.49 |  | 0.9937604 | 96.98882 | 7.467145
1471.6 | 96.8604 | 9.848 | 895.151 | 20.41 |  | 0.9937529 | 96.9986 | 7.47798
1472.4 | 96.8693 | 9.858 | 895.042 | 20.36 |  | 0.9937501 | 97.0075 | 7.48785
1473.8 | 96.8783 | 9.868 | 893.62 | 20.35 |  | 0.9937594 | 97.01629 | 7.497583
1475.8 | 96.8812 | 9.871 | 895.138 | 20.25 |  | 0.9937417 | 97.01947 | 7.501111
1477.8 | 96.8813 | 9.871 | 895.432 | 20.23 |  | 0.9937382 | 97.01963 | 7.501283
1479.8 | 96.8811 | 9.871 | 898.566 | 20.21 |  | 0.9937147 | 97.01992 | 7.501612
1481.8 | 96.8799 | 9.87 | 898.471 | 20.18 |  | 0.9937132 | 97.01872 | 7.500282
1483.8 | 96.8799 | 9.87 | 896.465 | 20.16 |  | 0.9937259 | 97.01842 | 7.499947
1485.8 | 96.8813 | 9.871 | 896.43 | 20.16 |  | 0.9937262 | 97.01981 | 7.501492
1486.9 | 96.8813 | 9.871 | 896.551 | 20.15 |  | 0.9937246 | 97.01984 | 7.501518

## 062315v1-lo-3
File Name |  | 062315v1.GIl~
Experiment |  | GHP ST Isotherm
Operator |  | JH
Experiment ID |  | 062315v1
Sample Name |  | RM8852 with UHPCO2 up to 45 bar
Sample Lot # |  | 20 degC (Repeat with HT outgas)
Notes |  | Aliq #3 with Kalrez (Jarod)
New pump - Run 4
Adsorbate |  | He
Drying Temp |  | 350 | °C
Heating Rate |  | 1 | °C/min
Max Drying Time |  | 840 | min
Equil Crit |  | 0.01 | wt % in | 2 | min
Run Temp |  | 25 | °C
Max Equil Time |  | 15 | min
Equil Crit |  | 0.01 | wt % in | 5 | min
Pres Steps |  | {1500.000,2500.000,5000.000,7500.000,10000.000,12500.000}
Data Logging Interval |  | 2 | min or | 0.01 | wt %
Expt Started |  | 06-23-2015
Run Started |  | 11:24:25
Elap Time | Weight | Weight | Pressure | Samp Temp
min | mg | % chg | Torrs | °C
0 | 96.8813 | 0 | 896.494 | 20.14
1.1 | 96.8709 | -0.011 | 892.016 | 20.18
1.5 | 96.8588 | -0.023 | 889.421 | 20.24
1.9 | 96.8374 | -0.045 | 885.286 | 20.35
2.1 | 96.8248 | -0.058 | 884.128 | 20.4
2.3 | 96.8099 | -0.074 | 882.604 | 20.5
2.5 | 96.794 | -0.09 | 880.846 | 20.57
2.6 | 96.7777 | -0.107 | 879.614 | 20.64
2.8 | 96.7609 | -0.124 | 878.091 | 20.73
3 | 96.7437 | -0.142 | 876.515 | 20.82
3.2 | 96.724 | -0.162 | 874.629 | 20.91
3.4 | 96.7065 | -0.18 | 872.958 | 21.01
3.6 | 96.689 | -0.199 | 871.37 | 21.11
3.8 | 96.6702 | -0.218 | 870.455 | 21.22
4 | 96.6524 | -0.236 | 869.353 | 21.33
4.1 | 96.6351 | -0.254 | 867.881 | 21.41
4.3 | 96.6181 | -0.272 | 866.318 | 21.52
4.5 | 96.6015 | -0.289 | 864.83 | 21.63
4.7 | 96.5854 | -0.306 | 863.286 | 21.69
4.9 | 96.5697 | -0.322 | 861.567 | 21.79
5.1 | 96.5546 | -0.337 | 860.171 | 21.93
5.2 | 96.5395 | -0.353 | 855.968 | 22
5.4 | 96.5241 | -0.369 | 852.854 | 22.09
5.6 | 96.5091 | -0.384 | 851.797 | 22.27
5.8 | 96.4962 | -0.398 | 852.448 | 22.29
6 | 96.4843 | -0.41 | 850.38 | 22.41
6.2 | 96.4731 | -0.421 | 848.94 | 22.5
6.4 | 96.4616 | -0.433 | 850.176 | 22.55
6.6 | 96.4505 | -0.445 | 849.413 | 22.63
6.8 | 96.4403 | -0.455 | 848.446 | 22.77
7.2 | 96.4232 | -0.473 | 849.801 | 22.94
7.6 | 96.4072 | -0.489 | 849.195 | 23.09
8 | 96.3937 | -0.503 | 847.638 | 23.23
8.3 | 96.3816 | -0.516 | 847.229 | 23.36
8.7 | 96.3708 | -0.527 | 847.962 | 23.54
9.3 | 96.3576 | -0.541 | 849.051 | 23.69
9.9 | 96.3464 | -0.552 | 849.079 | 23.86
10.7 | 96.3341 | -0.565 | 848.224 | 24.12
11.7 | 96.3231 | -0.576 | 848.223 | 24.31
13.1 | 96.3129 | -0.587 | 848.54 | 24.56
15.1 | 96.3038 | -0.596 | 849.281 | 24.82
17.1 | 96.2991 | -0.601 | 848.7 | 25.03
19.1 | 96.2963 | -0.604 | 849.853 | 25.16
21.1 | 96.2945 | -0.606 | 849.092 | 25.26
23.1 | 96.293 | -0.607 | 849.004 | 25.31
25.1 | 96.2923 | -0.608 | 848.99 | 25.34
27.1 | 96.2913 | -0.609 | 849.478 | 25.4
29.1 | 96.2911 | -0.609 | 851.918 | 25.4
31.1 | 96.2906 | -0.61 | 849.918 | 25.42
33.1 | 96.2902 | -0.61 | 851.086 | 25.44
35.1 | 96.2899 | -0.61 | 849.897 | 25.45
37.1 | 96.2895 | -0.611 | 849.98 | 25.45
39.1 | 96.2893 | -0.611 | 849.891 | 25.45
41.1 | 96.2891 | -0.611 | 850.415 | 25.44
43.1 | 96.2888 | -0.612 | 851.675 | 25.44
45.1 | 96.2887 | -0.612 | 850.808 | 25.45
47.1 | 96.288 | -0.612 | 851.673 | 25.46
49.1 | 96.2878 | -0.613 | 851.307 | 25.46
51.1 | 96.2879 | -0.613 | 852.295 | 25.45
53.1 | 96.2875 | -0.613 | 850.786 | 25.47
55.2 | 96.2876 | -0.613 | 852.286 | 25.46
57.2 | 96.2875 | -0.613 | 850.448 | 25.46
59.2 | 96.2872 | -0.613 | 851.503 | 25.47
61.2 | 96.2866 | -0.614 | 850.971 | 25.45
63.2 | 96.2866 | -0.614 | 851.494 | 25.47
65.2 | 96.2866 | -0.614 | 852.741 | 25.46
67.2 | 96.2865 | -0.614 | 851.218 | 25.45
69.1 | 91.9586 | -5.081 | 852.901 | 25.44
69.3 | 88.4178 | -8.736 | 851.825 | 25.45
69.5 | 96.2856 | -0.615 | 851.548 | 25.44
71.5 | 96.2856 | -0.615 | 852.707 | 25.46
73.5 | 96.2854 | -0.615 | 851.354 | 25.46
75.5 | 96.2858 | -0.615 | 852.907 | 25.47
77.5 | 96.2854 | -0.615 | 851.587 | 25.45
79.5 | 96.2852 | -0.615 | 852.362 | 25.46
81.5 | 96.2852 | -0.615 | 852.221 | 25.47
83.5 | 96.2853 | -0.615 | 852.557 | 25.46
85.5 | 96.2848 | -0.616 | 853.623 | 25.46
87.5 | 96.2847 | -0.616 | 852.316 | 25.45
89.5 | 96.2847 | -0.616 | 853.158 | 25.45
91.5 | 96.2846 | -0.616 | 852.718 | 25.47
93.5 | 96.2846 | -0.616 | 852.92 | 25.46
95.5 | 96.2841 | -0.616 | 853.388 | 25.45
97.5 | 96.2838 | -0.617 | 853.272 | 25.45
99.5 | 96.284 | -0.617 | 854.467 | 25.46
101.5 | 96.2839 | -0.617 | 854.038 | 25.47
103.5 | 96.284 | -0.617 | 853.761 | 25.45
105.5 | 96.2848 | -0.616 | 853.637 | 25.45
107.5 | 96.2843 | -0.616 | 853.692 | 25.45
109.5 | 96.287 | -0.613 | 853.906 | 25.45
111.5 | 96.2874 | -0.613 | 853.462 | 25.44
113.5 | 96.2874 | -0.613 | 853.718 | 25.47
115.5 | 96.2885 | -0.612 | 854.108 | 25.47
117.5 | 96.2881 | -0.612 | 855.148 | 25.47
119.5 | 96.2885 | -0.612 | 854.118 | 25.47
121.5 | 96.2879 | -0.613 | 855.575 | 25.46
123.5 | 96.2883 | -0.612 | 854.502 | 25.46
125.5 | 96.2878 | -0.613 | 853.706 | 25.46
127.5 | 96.288 | -0.612 | 854.639 | 25.47
129.5 | 96.2879 | -0.613 | 854.454 | 25.47
131.5 | 96.2881 | -0.612 | 855.995 | 25.47
133.5 | 96.2881 | -0.612 | 855.041 | 25.46
135.5 | 96.2876 | -0.613 | 855.572 | 25.46
137.5 | 96.2879 | -0.612 | 854.634 | 25.47
139.5 | 96.2877 | -0.613 | 855.682 | 25.46
141.5 | 96.2878 | -0.613 | 854.207 | 25.46
143.6 | 96.2879 | -0.612 | 855.28 | 25.46
145.6 | 96.2879 | -0.613 | 854.322 | 25.46
147.6 | 96.2876 | -0.613 | 854.521 | 25.46
149.6 | 96.2876 | -0.613 | 856.044 | 25.45
151.6 | 96.2874 | -0.613 | 856.538 | 25.47
153.6 | 96.2875 | -0.613 | 856.35 | 25.45
155.6 | 96.2879 | -0.613 | 855.343 | 25.45
157.6 | 96.2875 | -0.613 | 856.41 | 25.48
159.6 | 96.2875 | -0.613 | 855.323 | 25.46
161.6 | 96.2876 | -0.613 | 856.692 | 25.45
163.6 | 96.2874 | -0.613 | 854.91 | 25.46
165.6 | 96.2877 | -0.613 | 855.76 | 25.45
167.6 | 96.2874 | -0.613 | 856.119 | 25.45
169.6 | 96.2876 | -0.613 | 855.574 | 25.46
171.6 | 96.2875 | -0.613 | 856.067 | 25.46
173.6 | 96.2875 | -0.613 | 855.313 | 25.46
175.6 | 96.2871 | -0.613 | 857.334 | 25.46
177.6 | 96.2873 | -0.613 | 856.388 | 25.46
179.6 | 96.2872 | -0.613 | 856.323 | 25.47
181.6 | 96.2873 | -0.613 | 855.911 | 25.46
183.6 | 96.2875 | -0.613 | 855.85 | 25.44
185.6 | 96.2874 | -0.613 | 857.458 | 25.48
187.6 | 96.2873 | -0.613 | 856.85 | 25.46
189.6 | 96.2874 | -0.613 | 857.295 | 25.48
191.6 | 96.2868 | -0.614 | 856.495 | 25.48
193.6 | 96.2873 | -0.613 | 857.024 | 25.46
195.6 | 96.2872 | -0.613 | 857.262 | 25.47
197.7 | 96.2869 | -0.614 | 857.064 | 25.46
199.7 | 96.2868 | -0.614 | 857.224 | 25.48
201.7 | 96.2869 | -0.614 | 857.149 | 25.47
203.7 | 96.2869 | -0.614 | 858.736 | 25.5
205.7 | 96.2873 | -0.613 | 856.787 | 25.47
207.7 | 96.2871 | -0.613 | 858.185 | 25.46
209.7 | 96.2874 | -0.613 | 857.166 | 25.46
211.7 | 96.2875 | -0.613 | 857.982 | 25.46
213.7 | 96.287 | -0.613 | 858.42 | 25.47
215.7 | 96.2875 | -0.613 | 857.922 | 25.45
217.7 | 96.2876 | -0.613 | 858.637 | 25.46
219.7 | 96.2871 | -0.613 | 858.006 | 25.47
221.7 | 96.2874 | -0.613 | 859.011 | 25.47
223.7 | 96.2872 | -0.613 | 858.253 | 25.45
225.7 | 96.287 | -0.613 | 858.269 | 25.46
227.7 | 96.2868 | -0.614 | 857.804 | 25.47
229.3 | 96.2756 | -0.625 | 851.94 | 25.47
230.5 | 96.265 | -0.636 | 848.515 | 25.46
232.5 | 96.2224 | -0.68 | 816.902 | 25.44
232.7 | 96.2073 | -0.696 | 817.211 | 25.43
232.9 | 96.1957 | -0.708 | 799.645 | 25.41
233.1 | 96.1602 | -0.744 | 788.672 | 25.44
233.2 | 96.147 | -0.758 | 788.689 | 25.42
233.4 | 96.1321 | -0.773 | 808.172 | 25.46
233.6 | 96.0448 | -0.863 | 804.478 | 25.4
233.8 | 95.9996 | -0.91 | 804.557 | 25.38
234 | 95.9792 | -0.931 | 797.776 | 25.44
234.2 | 95.9291 | -0.983 | 769.659 | 25.37
234.4 | 95.8942 | -1.019 | 769.926 | 25.41
234.5 | 95.8789 | -1.035 | 766.821 | 25.39
234.7 | 95.8385 | -1.076 | 746.331 | 25.36
234.9 | 95.81 | -1.106 | 746.639 | 25.4
235.1 | 95.7947 | -1.122 | 734.055 | 25.38
235.3 | 95.7419 | -1.176 | 715.461 | 25.38
235.5 | 95.7138 | -1.205 | 715.807 | 25.37
235.7 | 95.6948 | -1.225 | 701.41 | 25.36
235.9 | 95.6398 | -1.282 | 686.508 | 25.37
236.1 | 95.6143 | -1.308 | 686.869 | 25.37
236.2 | 95.5945 | -1.328 | 670.765 | 25.37
236.4 | 95.5383 | -1.386 | 659.223 | 25.37
236.6 | 95.5155 | -1.41 | 659.59 | 25.37
236.8 | 95.4903 | -1.436 | 643.684 | 25.39
237 | 95.4506 | -1.477 | 640.896 | 25.37
237.2 | 95.4354 | -1.492 | 640.206 | 25.37
237.4 | 95.3971 | -1.532 | 616.058 | 25.37
237.5 | 95.3536 | -1.577 | 616.145 | 25.36
237.7 | 95.3365 | -1.595 | 609.343 | 25.37
237.9 | 95.2853 | -1.647 | 592.403 | 25.37
238.1 | 95.255 | -1.679 | 592.802 | 25.38
238.3 | 95.2373 | -1.697 | 581.66 | 25.39
238.5 | 95.1832 | -1.753 | 570.349 | 25.37
238.7 | 95.1584 | -1.778 | 570.709 | 25.36
238.8 | 95.1335 | -1.804 | 553.772 | 25.36
239 | 95.0767 | -1.863 | 549.499 | 25.37
239.2 | 95.0599 | -1.88 | 547.717 | 25.37
239.4 | 95.0157 | -1.926 | 529.311 | 25.37
239.6 | 94.9768 | -1.966 | 529.755 | 25.37
239.8 | 94.9576 | -1.986 | 521.099 | 25.38
240 | 94.9135 | -2.031 | 516.165 | 25.37
240.2 | 94.8955 | -2.05 | 513.065 | 25.37
240.4 | 94.8493 | -2.097 | 497.869 | 25.36
240.6 | 94.8165 | -2.131 | 498.199 | 25.37
240.8 | 94.7917 | -2.157 | 486.145 | 25.37
240.9 | 94.7415 | -2.209 | 480.867 | 25.36
241.1 | 94.7214 | -2.229 | 479.477 | 25.37
241.3 | 94.6789 | -2.273 | 464.446 | 25.36
241.5 | 94.6422 | -2.311 | 464.802 | 25.37
241.7 | 94.6232 | -2.331 | 455.616 | 25.37
241.9 | 94.5714 | -2.384 | 449.252 | 25.38
242.1 | 94.5507 | -2.406 | 449.153 | 25.38
242.2 | 94.5152 | -2.442 | 434.791 | 25.37
242.4 | 94.4741 | -2.485 | 434.876 | 25.37
242.6 | 94.4566 | -2.503 | 428.231 | 25.37
242.8 | 94.4037 | -2.557 | 421.026 | 25.37
243 | 94.3826 | -2.579 | 418.809 | 25.36
243.2 | 94.3388 | -2.624 | 407.94 | 25.38
243.4 | 94.3072 | -2.657 | 408.239 | 25.38
243.6 | 94.2776 | -2.688 | 396.304 | 25.38
243.8 | 94.2324 | -2.734 | 395.946 | 25.37
244 | 94.2133 | -2.754 | 388.981 | 25.37
244.2 | 94.1663 | -2.802 | 384.28 | 25.38
244.4 | 94.1461 | -2.823 | 382.346 | 25.39
244.5 | 94.1053 | -2.865 | 373.337 | 25.39
244.7 | 94.0772 | -2.894 | 373.58 | 25.39
244.9 | 94.0564 | -2.916 | 365.409 | 25.39
245.1 | 94.0126 | -2.961 | 363.253 | 25.38
245.3 | 93.996 | -2.978 | 359.467 | 25.39
245.5 | 93.9511 | -3.025 | 353.551 | 25.38
245.7 | 93.9315 | -3.045 | 352.778 | 25.4
245.9 | 93.8963 | -3.081 | 344.441 | 25.39
246 | 93.8673 | -3.111 | 344.665 | 25.38
246.2 | 93.8459 | -3.133 | 336.96 | 25.39
246.4 | 93.8079 | -3.172 | 336.116 | 25.39
246.6 | 93.7926 | -3.188 | 332.145 | 25.4
246.8 | 93.7517 | -3.23 | 328.104 | 25.4
247 | 93.7356 | -3.247 | 326.857 | 25.4
247.2 | 93.7025 | -3.281 | 320.584 | 25.4
247.3 | 93.6796 | -3.305 | 320.776 | 25.41
247.5 | 93.6606 | -3.324 | 314.582 | 25.41
247.7 | 93.6266 | -3.36 | 313.731 | 25.41
247.9 | 93.6135 | -3.373 | 310.594 | 25.4
248.1 | 93.5799 | -3.408 | 307.181 | 25.42
248.2 | 93.5648 | -3.423 | 306.725 | 25.4
248.4 | 93.5385 | -3.45 | 301.053 | 25.4
248.6 | 93.5145 | -3.475 | 300.962 | 25.41
248.8 | 93.4951 | -3.495 | 297.072 | 25.41
249 | 93.4769 | -3.514 | 297.209 | 25.43
249.2 | 93.4615 | -3.53 | 292.282 | 25.43
249.4 | 93.4336 | -3.559 | 291.745 | 25.43
249.6 | 93.4195 | -3.573 | 288.203 | 25.41
249.8 | 93.3917 | -3.602 | 286.672 | 25.42
249.9 | 93.3806 | -3.613 | 284.896 | 25.43
250.1 | 93.3531 | -3.642 | 281.946 | 25.44
250.3 | 93.3403 | -3.655 | 281.207 | 25.45
250.5 | 93.3175 | -3.679 | 277.544 | 25.44
250.7 | 93.302 | -3.695 | 277.66 | 25.41
250.9 | 93.2849 | -3.712 | 273.52 | 25.4
251.1 | 93.265 | -3.733 | 273.577 | 25.45
251.3 | 93.2537 | -3.744 | 270.475 | 25.43
251.4 | 93.2316 | -3.767 | 269.77 | 25.42
251.8 | 93.2058 | -3.794 | 267.312 | 25.42
252.2 | 93.1765 | -3.824 | 263.948 | 25.44
252.6 | 93.1493 | -3.852 | 260.829 | 25.44
252.8 | 93.1386 | -3.863 | 260.826 | 25.43
253 | 93.1256 | -3.877 | 257.954 | 25.43
253.1 | 93.1115 | -3.891 | 258.013 | 25.42
253.5 | 93.0873 | -3.916 | 255.305 | 25.43
253.9 | 93.0632 | -3.941 | 252.811 | 25.47
254.3 | 93.0403 | -3.965 | 250.498 | 25.43
254.7 | 93.0184 | -3.987 | 248.34 | 25.45
255 | 92.9985 | -4.008 | 246.343 | 25.44
255.4 | 92.9804 | -4.027 | 244.499 | 25.45
255.8 | 92.9628 | -4.045 | 242.772 | 25.44
256.2 | 92.9469 | -4.061 | 241.186 | 25.44
256.6 | 92.9312 | -4.077 | 239.727 | 25.44
257 | 92.9173 | -4.092 | 238.77 | 25.45
257.3 | 92.9056 | -4.104 | 237.509 | 25.44
257.7 | 92.8927 | -4.117 | 236.397 | 25.44
258.1 | 92.8811 | -4.129 | 235.493 | 25.44
258.5 | 92.8696 | -4.141 | 234.519 | 25.43
258.9 | 92.8588 | -4.152 | 233.739 | 25.45
259.4 | 92.8455 | -4.166 | 232.779 | 25.44
260 | 92.8335 | -4.178 | 231.534 | 25.44
260.6 | 92.8209 | -4.191 | 230.559 | 25.44
261.4 | 92.8089 | -4.204 | 229.571 | 25.45
262.2 | 92.7964 | -4.216 | 228.473 | 25.45
263 | 92.786 | -4.227 | 227.525 | 25.46
263.8 | 92.7762 | -4.237 | 226.688 | 25.46
264.8 | 92.766 | -4.248 | 225.595 | 25.43
265.9 | 92.7555 | -4.259 | 224.762 | 25.45
267.1 | 92.7454 | -4.269 | 223.85 | 25.43
268.7 | 92.735 | -4.28 | 222.975 | 25.45
270.5 | 92.7246 | -4.29 | 222.228 | 25.44
272.5 | 92.7166 | -4.299 | 221.546 | 25.47
274.5 | 92.7108 | -4.305 | 221.09 | 25.49
276.5 | 92.7067 | -4.309 | 220.772 | 25.45
278.5 | 92.7036 | -4.312 | 220.524 | 25.45
280.6 | 92.7014 | -4.314 | 220.363 | 25.46
282.6 | 92.6998 | -4.316 | 220.249 | 25.48
284.6 | 92.6985 | -4.318 | 220.164 | 25.47
286.6 | 92.6973 | -4.319 | 220.09 | 25.47
288.6 | 92.6964 | -4.32 | 220.038 | 25.48
290.6 | 92.6963 | -4.32 | 220.01 | 25.42
292.6 | 92.6958 | -4.32 | 219.981 | 25.46
294.6 | 92.6952 | -4.321 | 219.967 | 25.45
296.6 | 92.6944 | -4.322 | 219.949 | 25.47
298.6 | 92.6943 | -4.322 | 219.932 | 25.46
300.6 | 92.694 | -4.322 | 219.913 | 25.45
302.6 | 92.6939 | -4.322 | 219.914 | 25.45
304.6 | 92.694 | -4.322 | 219.911 | 25.45
306.6 | 92.6934 | -4.323 | 219.911 | 25.44
308.6 | 92.6937 | -4.322 | 219.914 | 25.45
310.6 | 92.6937 | -4.322 | 219.904 | 25.48
312.6 | 92.6932 | -4.323 | 219.908 | 25.46
314.6 | 92.6933 | -4.323 | 219.909 | 25.48
316.6 | 92.6931 | -4.323 | 219.923 | 25.45
318.6 | 92.6931 | -4.323 | 219.931 | 25.41
320.6 | 92.6931 | -4.323 | 219.935 | 25.46
322.6 | 92.6934 | -4.323 | 219.938 | 25.45
324.6 | 92.6931 | -4.323 | 219.965 | 25.46
326.6 | 92.6929 | -4.323 | 219.968 | 25.47
328.6 | 92.6928 | -4.323 | 219.968 | 25.44
330.6 | 92.6927 | -4.323 | 219.973 | 25.45
332.6 | 92.6924 | -4.324 | 219.973 | 25.45
334.6 | 92.6923 | -4.324 | 219.981 | 25.47
336.6 | 92.6922 | -4.324 | 219.99 | 25.47
338.6 | 92.6926 | -4.324 | 220.007 | 25.47
340.6 | 92.6924 | -4.324 | 220.011 | 25.46
342.6 | 92.6921 | -4.324 | 220.011 | 25.47
344.6 | 92.6923 | -4.324 | 220.025 | 25.46
346.6 | 92.692 | -4.324 | 220.046 | 25.47
348.6 | 92.6922 | -4.324 | 220.059 | 25.46
350.6 | 92.6922 | -4.324 | 220.079 | 25.43
352.6 | 92.6923 | -4.324 | 220.081 | 25.45
354.6 | 92.6926 | -4.324 | 220.088 | 25.45
356.6 | 92.6923 | -4.324 | 220.1 | 25.47
358.6 | 92.6926 | -4.324 | 220.119 | 25.46
360.6 | 92.6925 | -4.324 | 220.128 | 25.43
362.6 | 92.6925 | -4.324 | 220.142 | 25.45
364.6 | 92.6927 | -4.323 | 220.161 | 25.47
366.6 | 92.6925 | -4.324 | 220.174 | 25.46
368.6 | 92.6923 | -4.324 | 220.184 | 25.45
370.6 | 92.6924 | -4.324 | 220.201 | 25.46
372.6 | 92.6925 | -4.324 | 220.218 | 25.46
374.6 | 92.6927 | -4.323 | 220.235 | 25.46
376.6 | 92.6928 | -4.323 | 220.266 | 25.47
378.6 | 92.6925 | -4.324 | 220.276 | 25.47
380.6 | 92.6929 | -4.323 | 220.294 | 25.47
382.6 | 92.6932 | -4.323 | 220.312 | 25.47
384.6 | 92.6931 | -4.323 | 220.329 | 25.47
386.6 | 92.6931 | -4.323 | 220.332 | 25.45
388.6 | 92.6931 | -4.323 | 220.341 | 25.45
390.6 | 92.693 | -4.323 | 220.352 | 25.46
392.6 | 92.6935 | -4.323 | 220.375 | 25.45
394.6 | 92.6937 | -4.322 | 220.4 | 25.46
396.6 | 92.6938 | -4.322 | 220.412 | 25.47
398.6 | 92.6935 | -4.323 | 220.425 | 25.45
400.6 | 92.694 | -4.322 | 220.459 | 25.44
402.6 | 92.6941 | -4.322 | 220.478 | 25.48
404.6 | 92.6938 | -4.322 | 220.483 | 25.46
406.6 | 92.694 | -4.322 | 220.493 | 25.47
408.6 | 92.6941 | -4.322 | 220.518 | 25.43
410.6 | 92.6945 | -4.322 | 220.54 | 25.48
412.6 | 92.6946 | -4.322 | 220.552 | 25.47
414.6 | 92.6948 | -4.321 | 220.57 | 25.47
416.6 | 92.695 | -4.321 | 220.586 | 25.47
418.6 | 92.6954 | -4.321 | 220.6 | 25.41
420.6 | 92.6952 | -4.321 | 220.612 | 25.47
422.6 | 92.6952 | -4.321 | 220.633 | 25.47
424.6 | 92.6955 | -4.321 | 220.66 | 25.5
426.6 | 92.6955 | -4.321 | 220.693 | 25.44
428.6 | 92.6959 | -4.32 | 220.703 | 25.46
430.6 | 92.6959 | -4.32 | 220.714 | 25.46
432.6 | 92.696 | -4.32 | 220.73 | 25.46
434.6 | 92.6958 | -4.32 | 220.752 | 25.46
436.6 | 92.6961 | -4.32 | 220.769 | 25.46
438.6 | 92.6959 | -4.32 | 220.78 | 25.43
440.6 | 92.6962 | -4.32 | 220.797 | 25.45
442.6 | 92.6962 | -4.32 | 220.802 | 25.45
444.6 | 92.6962 | -4.32 | 220.819 | 25.44
446.6 | 92.6961 | -4.32 | 220.835 | 25.44
448.6 | 92.6966 | -4.319 | 220.865 | 25.48
450.7 | 92.6965 | -4.32 | 220.883 | 25.46
452.7 | 92.6972 | -4.319 | 220.901 | 25.43
454.7 | 92.6971 | -4.319 | 220.922 | 25.48
456.7 | 92.6975 | -4.318 | 220.956 | 25.5
458.7 | 92.6975 | -4.319 | 220.975 | 25.45
460.7 | 92.6976 | -4.318 | 220.985 | 25.47
462.7 | 92.6976 | -4.318 | 220.995 | 25.47
464.7 | 92.6979 | -4.318 | 221.005 | 25.46
466.7 | 92.6977 | -4.318 | 221.026 | 25.47
468.7 | 92.6979 | -4.318 | 221.038 | 25.46
470.7 | 92.6982 | -4.318 | 221.059 | 25.45
472.7 | 92.6986 | -4.317 | 221.076 | 25.46
474.7 | 92.6984 | -4.318 | 221.083 | 25.45
476.7 | 92.6984 | -4.318 | 221.102 | 25.46
478.7 | 92.6984 | -4.318 | 221.149 | 25.46
480.7 | 92.6985 | -4.317 | 221.17 | 25.45
482.7 | 92.6989 | -4.317 | 221.202 | 25.46
484.7 | 92.6988 | -4.317 | 221.2 | 25.46
486.7 | 92.6993 | -4.317 | 221.214 | 25.45
488.7 | 92.6991 | -4.317 | 221.233 | 25.46
490.7 | 92.6996 | -4.316 | 221.235 | 25.45
492.7 | 92.6994 | -4.317 | 221.256 | 25.39
494.7 | 92.6995 | -4.316 | 221.284 | 25.44
496.7 | 92.6999 | -4.316 | 221.299 | 25.46
498.7 | 92.6999 | -4.316 | 221.332 | 25.44
500.7 | 92.6998 | -4.316 | 221.351 | 25.46
502.7 | 92.7004 | -4.316 | 221.361 | 25.48
504.7 | 92.7004 | -4.316 | 221.379 | 25.48
506.7 | 92.7011 | -4.315 | 221.405 | 25.47
508.7 | 92.701 | -4.315 | 221.419 | 25.49
510.7 | 92.7011 | -4.315 | 221.442 | 25.48
512.7 | 92.7014 | -4.314 | 221.467 | 25.47
514.7 | 92.7012 | -4.315 | 221.477 | 25.45
516.7 | 92.7013 | -4.315 | 221.488 | 25.46
518.7 | 92.7016 | -4.314 | 221.493 | 25.46
520.7 | 92.7016 | -4.314 | 221.535 | 25.46
522.7 | 92.7019 | -4.314 | 221.548 | 25.45
524.7 | 92.7023 | -4.314 | 221.573 | 25.46
526.7 | 92.7025 | -4.313 | 221.59 | 25.44
528.7 | 92.7027 | -4.313 | 221.6 | 25.46
530.7 | 92.7027 | -4.313 | 221.626 | 25.46
532.7 | 92.703 | -4.313 | 221.651 | 25.46
534.7 | 92.7033 | -4.313 | 221.685 | 25.46
536.7 | 92.7036 | -4.312 | 221.705 | 25.46
538.7 | 92.7037 | -4.312 | 221.724 | 25.43
540.7 | 92.7039 | -4.312 | 221.752 | 25.47
542.7 | 92.7042 | -4.312 | 221.758 | 25.45
544.7 | 92.7041 | -4.312 | 221.78 | 25.47
546.7 | 92.7039 | -4.312 | 221.795 | 25.47
548.7 | 92.7046 | -4.311 | 221.81 | 25.47
550.7 | 92.7048 | -4.311 | 221.825 | 25.47
552.7 | 92.705 | -4.311 | 221.861 | 25.45
554.7 | 92.7049 | -4.311 | 221.868 | 25.46
556.7 | 92.7051 | -4.311 | 221.891 | 25.45
558.7 | 92.7054 | -4.31 | 221.911 | 25.45
560.7 | 92.7058 | -4.31 | 221.929 | 25.46
562.7 | 92.7059 | -4.31 | 221.956 | 25.45
564.7 | 92.7059 | -4.31 | 221.973 | 25.45
566.7 | 92.7062 | -4.31 | 221.991 | 25.46
568.7 | 92.7061 | -4.31 | 222 | 25.45
570.7 | 92.7062 | -4.31 | 222.011 | 25.45
572.7 | 92.7061 | -4.31 | 222.034 | 25.46
574.7 | 92.7069 | -4.309 | 222.049 | 25.46
576.7 | 92.707 | -4.309 | 222.076 | 25.46
578.7 | 92.707 | -4.309 | 222.1 | 25.46
580.7 | 92.7075 | -4.308 | 222.118 | 25.44
582.7 | 92.7077 | -4.308 | 222.138 | 25.45
584.7 | 92.7079 | -4.308 | 222.155 | 25.45
586.7 | 92.7079 | -4.308 | 222.183 | 25.45
588.7 | 92.7076 | -4.308 | 222.202 | 25.46
590.7 | 92.7085 | -4.307 | 222.239 | 25.45
592.7 | 92.7083 | -4.307 | 222.248 | 25.44
594.7 | 92.7089 | -4.307 | 222.278 | 25.46
596.7 | 92.709 | -4.307 | 222.287 | 25.46
598.7 | 92.7088 | -4.307 | 222.285 | 25.46
600.7 | 92.7089 | -4.307 | 222.301 | 25.45
602.7 | 92.7092 | -4.306 | 222.319 | 25.47
604.7 | 92.7094 | -4.306 | 222.335 | 25.45
606.7 | 92.7095 | -4.306 | 222.36 | 25.46
608.7 | 92.7105 | -4.305 | 222.364 | 25.45
610.7 | 92.7099 | -4.306 | 222.41 | 25.46
612.7 | 92.7103 | -4.305 | 222.409 | 25.46
614.7 | 92.7107 | -4.305 | 222.442 | 25.46
616.7 | 92.7109 | -4.305 | 222.462 | 25.45
618.7 | 92.7109 | -4.305 | 222.486 | 25.46
620.7 | 92.7113 | -4.304 | 222.505 | 25.48
622.7 | 92.7111 | -4.304 | 222.516 | 25.48
624.7 | 92.7115 | -4.304 | 222.547 | 25.48
626.7 | 92.7123 | -4.303 | 222.563 | 25.46
628.7 | 92.7117 | -4.304 | 222.586 | 25.46
630.7 | 92.7122 | -4.303 | 222.604 | 25.46
632.7 | 92.7122 | -4.303 | 222.612 | 25.45
634.7 | 92.7122 | -4.303 | 222.637 | 25.46
636.7 | 92.7122 | -4.303 | 222.669 | 25.45
638.7 | 92.7129 | -4.303 | 222.684 | 25.46
640.7 | 92.713 | -4.303 | 222.692 | 25.48
642.7 | 92.7135 | -4.302 | 222.707 | 25.48
644.7 | 92.7138 | -4.302 | 222.726 | 25.44
646.7 | 92.7135 | -4.302 | 222.742 | 25.45
648.7 | 92.7135 | -4.302 | 222.761 | 25.51
650.7 | 92.7138 | -4.302 | 222.776 | 25.45
652.7 | 92.7141 | -4.301 | 222.795 | 25.48
654.7 | 92.7141 | -4.301 | 222.815 | 25.46
656.7 | 92.7143 | -4.301 | 222.842 | 25.47
658.7 | 92.7146 | -4.301 | 222.858 | 25.45
660.7 | 92.7147 | -4.301 | 222.88 | 25.46
662.7 | 92.7145 | -4.301 | 222.905 | 25.46
664.7 | 92.715 | -4.3 | 222.941 | 25.46
666.7 | 92.7152 | -4.3 | 222.952 | 25.47
668.7 | 92.7155 | -4.3 | 222.977 | 25.46
670.7 | 92.7156 | -4.3 | 222.998 | 25.46
672.7 | 92.7157 | -4.3 | 223.01 | 25.46
674.7 | 92.7163 | -4.299 | 223.028 | 25.46
676.7 | 92.7164 | -4.299 | 223.051 | 25.46
678.7 | 92.7166 | -4.299 | 223.065 | 25.45
680.7 | 92.7167 | -4.299 | 223.069 | 25.44
682.7 | 92.7163 | -4.299 | 223.086 | 25.45
684.7 | 92.7172 | -4.298 | 223.119 | 25.46
686.7 | 92.7174 | -4.298 | 223.138 | 25.45
688.7 | 92.7177 | -4.298 | 223.155 | 25.45
690.7 | 92.7175 | -4.298 | 223.177 | 25.44
692.7 | 92.7176 | -4.298 | 223.184 | 25.45
694.7 | 92.7177 | -4.298 | 223.211 | 25.45
696.7 | 92.7178 | -4.298 | 223.217 | 25.46
698.7 | 92.718 | -4.297 | 223.223 | 25.47
700.7 | 92.7182 | -4.297 | 223.257 | 25.47
702.7 | 92.7186 | -4.297 | 223.276 | 25.46
704.7 | 92.7186 | -4.297 | 223.295 | 25.45
706.7 | 92.7185 | -4.297 | 223.305 | 25.45
708.8 | 92.7185 | -4.297 | 223.331 | 25.46
710.8 | 92.7185 | -4.297 | 223.342 | 25.45
712.8 | 92.7183 | -4.297 | 223.363 | 25.46
714.8 | 92.7204 | -4.295 | 223.381 | 25.45
716.8 | 92.7211 | -4.294 | 223.405 | 25.45
718.8 | 92.7212 | -4.294 | 223.413 | 25.45
720.8 | 92.7214 | -4.294 | 223.435 | 25.44
722.8 | 92.7213 | -4.294 | 223.446 | 25.44
724.8 | 92.7222 | -4.293 | 223.474 | 25.46
726.8 | 92.7221 | -4.293 | 223.496 | 25.44
728.8 | 92.7222 | -4.293 | 223.504 | 25.45
730.8 | 92.7224 | -4.293 | 223.528 | 25.45
732.8 | 92.7226 | -4.293 | 223.551 | 25.45
734.8 | 92.7227 | -4.292 | 223.561 | 25.45
736.8 | 92.7229 | -4.292 | 223.583 | 25.45
738.8 | 92.7234 | -4.292 | 223.593 | 25.46
740.8 | 92.7236 | -4.292 | 223.614 | 25.46
742.8 | 92.7232 | -4.292 | 223.633 | 25.45
744.8 | 92.7234 | -4.292 | 223.644 | 25.47
746.8 | 92.7238 | -4.291 | 223.675 | 25.45
748.8 | 92.7238 | -4.291 | 223.693 | 25.45
750.8 | 92.7239 | -4.291 | 223.703 | 25.46
752.8 | 92.7244 | -4.291 | 223.732 | 25.46
754.8 | 92.7244 | -4.291 | 223.743 | 25.47
756.8 | 92.7244 | -4.291 | 223.758 | 25.46
758.8 | 92.7247 | -4.29 | 223.766 | 25.46
760.8 | 92.7251 | -4.29 | 223.788 | 25.47
762.8 | 92.7251 | -4.29 | 223.806 | 25.46
764.8 | 92.7259 | -4.289 | 223.849 | 25.48
766.8 | 92.7258 | -4.289 | 223.861 | 25.48
768.8 | 92.7254 | -4.29 | 223.868 | 25.47
770.8 | 92.7259 | -4.289 | 223.891 | 25.48
772.8 | 92.7262 | -4.289 | 223.9 | 25.45
774.8 | 92.726 | -4.289 | 223.917 | 25.46
776.8 | 92.7264 | -4.289 | 223.933 | 25.48
778.8 | 92.7267 | -4.288 | 223.953 | 25.46
780.8 | 92.7269 | -4.288 | 223.965 | 25.47
782.8 | 92.7271 | -4.288 | 223.993 | 25.47
784.8 | 92.7272 | -4.288 | 224.004 | 25.45
786.8 | 92.7271 | -4.288 | 224.035 | 25.44
788.8 | 92.7273 | -4.288 | 224.048 | 25.45
790.8 | 92.7274 | -4.288 | 224.061 | 25.45
792.8 | 92.7278 | -4.287 | 224.082 | 25.45
794.8 | 92.7284 | -4.287 | 224.109 | 25.48
796.8 | 92.7283 | -4.287 | 224.121 | 25.46
798.8 | 92.7282 | -4.287 | 224.133 | 25.45
800.8 | 92.7281 | -4.287 | 224.149 | 25.46
802.8 | 92.7282 | -4.287 | 224.163 | 25.45
804.8 | 92.7286 | -4.286 | 224.192 | 25.45
806.8 | 92.7284 | -4.287 | 224.223 | 25.46
808.8 | 92.7287 | -4.286 | 224.244 | 25.45
810.8 | 92.7293 | -4.286 | 224.249 | 25.45
812.8 | 92.7295 | -4.285 | 224.267 | 25.45
814.8 | 92.7292 | -4.286 | 224.269 | 25.46
816.8 | 92.7291 | -4.286 | 224.281 | 25.45
818.8 | 92.7295 | -4.285 | 224.294 | 25.45
820.8 | 92.7296 | -4.285 | 224.308 | 25.45
822.8 | 92.7293 | -4.286 | 224.325 | 25.46
824.8 | 92.7294 | -4.286 | 224.354 | 25.46
826.8 | 92.7297 | -4.285 | 224.374 | 25.48
828.8 | 92.7303 | -4.285 | 224.381 | 25.46
830.8 | 92.7299 | -4.285 | 224.392 | 25.47
832.8 | 92.7304 | -4.285 | 224.421 | 25.45
834.8 | 92.7303 | -4.285 | 224.456 | 25.45
836.8 | 92.7307 | -4.284 | 224.479 | 25.45
838.8 | 92.7309 | -4.284 | 224.502 | 25.45
840.8 | 92.731 | -4.284 | 224.51 | 25.46
842.8 | 92.7313 | -4.284 | 224.518 | 25.45
844.8 | 92.7314 | -4.284 | 224.542 | 25.47
846.8 | 92.7316 | -4.283 | 224.553 | 25.46
848.8 | 92.7318 | -4.283 | 224.572 | 25.46
850.8 | 92.7319 | -4.283 | 224.577 | 25.46
852.8 | 92.7319 | -4.283 | 224.593 | 25.46
854.8 | 92.732 | -4.283 | 224.608 | 25.44
856.8 | 92.7325 | -4.282 | 224.63 | 25.45
858.8 | 92.7325 | -4.282 | 224.655 | 25.44
860.8 | 92.7327 | -4.282 | 224.668 | 25.47
862.8 | 92.7327 | -4.282 | 224.69 | 25.46
864.8 | 92.733 | -4.282 | 224.718 | 25.45
866.8 | 92.7328 | -4.282 | 224.721 | 25.45
868.8 | 92.7331 | -4.282 | 224.74 | 25.45
870.8 | 92.7334 | -4.281 | 224.768 | 25.45
872.8 | 92.7335 | -4.281 | 224.772 | 25.45
874.8 | 92.7335 | -4.281 | 224.789 | 25.45
876.8 | 92.7338 | -4.281 | 224.804 | 25.46
878.8 | 92.7337 | -4.281 | 224.822 | 25.46
880.8 | 92.7341 | -4.281 | 224.837 | 25.46
882.8 | 92.7341 | -4.281 | 224.86 | 25.46
884.8 | 92.734 | -4.281 | 224.873 | 25.46
886.8 | 92.7344 | -4.28 | 224.894 | 25.46
888.8 | 92.7345 | -4.28 | 224.919 | 25.45
890.8 | 92.7347 | -4.28 | 224.94 | 25.46
892.8 | 92.735 | -4.28 | 224.952 | 25.45
894.8 | 92.7347 | -4.28 | 224.968 | 25.45
896.8 | 92.7351 | -4.28 | 224.979 | 25.46
898.8 | 92.735 | -4.28 | 224.988 | 25.46
900.8 | 92.7355 | -4.279 | 225.013 | 25.46
902.8 | 92.7353 | -4.28 | 225.03 | 25.46
904.8 | 92.7355 | -4.279 | 225.047 | 25.46
906.8 | 92.7355 | -4.279 | 225.061 | 25.46
908.9 | 92.7357 | -4.279 | 225.075 | 25.46
910.9 | 92.7364 | -4.278 | 225.098 | 25.46
912.9 | 92.7363 | -4.279 | 225.118 | 25.46
914.9 | 92.7365 | -4.278 | 225.14 | 25.45
916.9 | 92.7366 | -4.278 | 225.162 | 25.46
918.9 | 92.7367 | -4.278 | 225.174 | 25.47
920.9 | 92.7368 | -4.278 | 225.198 | 25.46
922.9 | 92.737 | -4.278 | 225.217 | 25.46
924.9 | 92.7376 | -4.277 | 225.233 | 25.46
926.9 | 92.7376 | -4.277 | 225.262 | 25.45
928.9 | 92.7377 | -4.277 | 225.264 | 25.45
930.9 | 92.7378 | -4.277 | 225.275 | 25.46
932.9 | 92.738 | -4.277 | 225.286 | 25.45
934.9 | 92.738 | -4.277 | 225.298 | 25.45
936.9 | 92.738 | -4.277 | 225.308 | 25.45
938.9 | 92.7379 | -4.277 | 225.321 | 25.46
940.9 | 92.7381 | -4.277 | 225.338 | 25.45
942.9 | 92.7384 | -4.276 | 225.35 | 25.46
944.9 | 92.7386 | -4.276 | 225.37 | 25.47
946.9 | 92.7386 | -4.276 | 225.385 | 25.47
948.9 | 92.7389 | -4.276 | 225.401 | 25.44
950.9 | 92.7388 | -4.276 | 225.424 | 25.46
952.9 | 92.7389 | -4.276 | 225.442 | 25.46
954.9 | 92.7392 | -4.275 | 225.457 | 25.45
956.9 | 92.7396 | -4.275 | 225.473 | 25.45
958.9 | 92.7395 | -4.275 | 225.487 | 25.45
960.9 | 92.7397 | -4.275 | 225.505 | 25.45
962.9 | 92.7399 | -4.275 | 225.517 | 25.45
964.9 | 92.74 | -4.275 | 225.544 | 25.46
966.9 | 92.7403 | -4.274 | 225.576 | 25.45
968.9 | 92.7405 | -4.274 | 225.583 | 25.45
970.9 | 92.7407 | -4.274 | 225.604 | 25.45
972.9 | 92.7412 | -4.273 | 225.617 | 25.45
974.9 | 92.7412 | -4.273 | 225.642 | 25.46
976.9 | 92.7412 | -4.273 | 225.658 | 25.45
978.9 | 92.7417 | -4.273 | 225.682 | 25.46
980.9 | 92.7418 | -4.273 | 225.703 | 25.45
982.9 | 92.742 | -4.273 | 225.717 | 25.46
984.9 | 92.7419 | -4.273 | 225.727 | 25.46
986.9 | 92.742 | -4.273 | 225.75 | 25.46
988.9 | 92.7422 | -4.272 | 225.765 | 25.44
990.9 | 92.7426 | -4.272 | 225.781 | 25.44
992.9 | 92.7428 | -4.272 | 225.811 | 25.46
994.9 | 92.7427 | -4.272 | 225.818 | 25.45
996.9 | 92.7429 | -4.272 | 225.818 | 25.46
998.9 | 92.7431 | -4.271 | 225.833 | 25.45
1000.9 | 92.7434 | -4.271 | 225.842 | 25.45
1002.9 | 92.7431 | -4.271 | 225.858 | 25.46
1004.9 | 92.7432 | -4.271 | 225.875 | 25.45
1006.9 | 92.7432 | -4.271 | 225.891 | 25.46
1008.9 | 92.7435 | -4.271 | 225.907 | 25.45
1010.9 | 92.7437 | -4.271 | 225.926 | 25.45
1013 | 92.7437 | -4.271 | 225.939 | 25.46
1015 | 92.7439 | -4.271 | 225.956 | 25.46
1017 | 92.7443 | -4.27 | 225.971 | 25.46
1019 | 92.7446 | -4.27 | 225.992 | 25.46
1021 | 92.7447 | -4.27 | 226.017 | 25.45
1023 | 92.7451 | -4.269 | 226.041 | 25.47
1025 | 92.7448 | -4.27 | 226.059 | 25.46
1027 | 92.7451 | -4.269 | 226.071 | 25.47
1029 | 92.7452 | -4.269 | 226.096 | 25.45
1031 | 92.7452 | -4.269 | 226.101 | 25.47
1033 | 92.7455 | -4.269 | 226.129 | 25.46
1035 | 92.7456 | -4.269 | 226.139 | 25.47
1037 | 92.7459 | -4.269 | 226.158 | 25.46
1039 | 92.7458 | -4.269 | 226.171 | 25.47
1041 | 92.7461 | -4.268 | 226.167 | 25.47
1043 | 92.7462 | -4.268 | 226.187 | 25.47
1045 | 92.7463 | -4.268 | 226.201 | 25.47
1047 | 92.7465 | -4.268 | 226.223 | 25.45
1049 | 92.7467 | -4.268 | 226.244 | 25.46
1051 | 92.7467 | -4.268 | 226.273 | 25.45
1053 | 92.7468 | -4.268 | 226.284 | 25.46
1055 | 92.7471 | -4.267 | 226.291 | 25.46
1057 | 92.7473 | -4.267 | 226.297 | 25.47
1059 | 92.7476 | -4.267 | 226.343 | 25.44
1061 | 92.7479 | -4.267 | 226.344 | 25.45
1063 | 92.7478 | -4.267 | 226.359 | 25.45
1065 | 92.7481 | -4.266 | 226.381 | 25.45
1067 | 92.7483 | -4.266 | 226.39 | 25.45
1069 | 92.7481 | -4.266 | 226.406 | 25.44
1071 | 92.7482 | -4.266 | 226.425 | 25.45
1073 | 92.7483 | -4.266 | 226.443 | 25.44
1075 | 92.7485 | -4.266 | 226.463 | 25.46
1077 | 92.7487 | -4.266 | 226.48 | 25.45
1079 | 92.7487 | -4.266 | 226.496 | 25.46
1081 | 92.7488 | -4.266 | 226.509 | 25.46
1083 | 92.7492 | -4.265 | 226.52 | 25.46
1085 | 92.7491 | -4.265 | 226.535 | 25.46
1087 | 92.7492 | -4.265 | 226.534 | 25.45
1089 | 92.7494 | -4.265 | 226.543 | 25.46
1091 | 92.7496 | -4.265 | 226.561 | 25.45
1093 | 92.7497 | -4.265 | 226.594 | 25.46
1095 | 92.7497 | -4.265 | 226.609 | 25.45
1097 | 92.7497 | -4.265 | 226.623 | 25.44
1099 | 92.7502 | -4.264 | 226.642 | 25.45
1101 | 92.7503 | -4.264 | 226.655 | 25.44
1103 | 92.7507 | -4.264 | 226.659 | 25.46
1105 | 92.7507 | -4.264 | 226.666 | 25.45
1107 | 92.7509 | -4.263 | 226.699 | 25.44
1109 | 92.751 | -4.263 | 226.717 | 25.45
1111 | 92.7513 | -4.263 | 226.736 | 25.44
1113 | 92.7515 | -4.263 | 226.762 | 25.44
1115.1 | 92.7513 | -4.263 | 226.768 | 25.45
1117.1 | 92.7515 | -4.263 | 226.777 | 25.45
1119.1 | 92.7516 | -4.263 | 226.795 | 25.45
1121.1 | 92.7517 | -4.263 | 226.804 | 25.45
1123.1 | 92.7519 | -4.262 | 226.824 | 25.44
1125.1 | 92.752 | -4.262 | 226.847 | 25.45
1127.1 | 92.7521 | -4.262 | 226.869 | 25.46
1129.1 | 92.7526 | -4.262 | 226.874 | 25.47
1131.1 | 92.7524 | -4.262 | 226.878 | 25.46
1133.1 | 92.7524 | -4.262 | 226.891 | 25.45
1135.1 | 92.7527 | -4.262 | 226.91 | 25.45
1137.1 | 92.7526 | -4.262 | 226.918 | 25.45
1139.1 | 92.7527 | -4.262 | 226.944 | 25.45
1141.1 | 92.7529 | -4.261 | 226.952 | 25.45
1143.1 | 92.7531 | -4.261 | 226.966 | 25.44
1145.1 | 92.7533 | -4.261 | 226.983 | 25.46
1147.1 | 92.7533 | -4.261 | 227.01 | 25.45
1149.1 | 92.7532 | -4.261 | 227.03 | 25.45
1151.1 | 92.7536 | -4.261 | 227.049 | 25.47
1153.1 | 92.7539 | -4.26 | 227.059 | 25.47
1155.1 | 92.754 | -4.26 | 227.07 | 25.46
1157.1 | 92.7542 | -4.26 | 227.086 | 25.45
1159.1 | 92.7544 | -4.26 | 227.112 | 25.46
1161.1 | 92.7543 | -4.26 | 227.127 | 25.45
1163.1 | 92.7544 | -4.26 | 227.134 | 25.47
1165.1 | 92.7545 | -4.26 | 227.144 | 25.46
1167.1 | 92.7548 | -4.259 | 227.166 | 25.45
1169.1 | 92.7548 | -4.259 | 227.19 | 25.46
1171.1 | 92.7547 | -4.259 | 227.192 | 25.45
1173.1 | 92.7547 | -4.259 | 227.221 | 25.45
1175.1 | 92.7548 | -4.259 | 227.24 | 25.46
1177.1 | 92.7551 | -4.259 | 227.244 | 25.45
1179.1 | 92.7554 | -4.259 | 227.258 | 25.44
1181.1 | 92.7556 | -4.259 | 227.282 | 25.44
1183.1 | 92.7555 | -4.259 | 227.301 | 25.45
1185.1 | 92.7552 | -4.259 | 227.312 | 25.46
1187.1 | 92.7561 | -4.258 | 227.332 | 25.45
1189.1 | 92.7561 | -4.258 | 227.342 | 25.45
1191.1 | 92.7562 | -4.258 | 227.372 | 25.45
1193.1 | 92.7562 | -4.258 | 227.369 | 25.45
1195.1 | 92.7565 | -4.258 | 227.382 | 25.46
1197.1 | 92.7567 | -4.257 | 227.401 | 25.45
1199.1 | 92.7571 | -4.257 | 227.419 | 25.44
1201.1 | 92.7571 | -4.257 | 227.438 | 25.43
1203.1 | 92.7576 | -4.257 | 227.459 | 25.45
1205.1 | 92.7575 | -4.257 | 227.458 | 25.46
1207.1 | 92.7573 | -4.257 | 227.478 | 25.45
1209.1 | 92.7576 | -4.256 | 227.491 | 25.45
1211.1 | 92.7581 | -4.256 | 227.514 | 25.46
1213.1 | 92.7578 | -4.256 | 227.531 | 25.46
1215.1 | 92.7582 | -4.256 | 227.527 | 25.45
1217.1 | 92.7583 | -4.256 | 227.558 | 25.45
1219.1 | 92.7582 | -4.256 | 227.574 | 25.44
1221.1 | 92.7584 | -4.256 | 227.589 | 25.45
1223.1 | 92.7587 | -4.255 | 227.601 | 25.45
1225.1 | 92.7589 | -4.255 | 227.624 | 25.44
1227.1 | 92.7593 | -4.255 | 227.645 | 25.44
1229.1 | 92.7593 | -4.255 | 227.657 | 25.46
1231.1 | 92.7594 | -4.255 | 227.67 | 25.46
1233.1 | 92.7595 | -4.254 | 227.667 | 25.45
1235.1 | 92.7595 | -4.255 | 227.689 | 25.44
1237.1 | 92.7598 | -4.254 | 227.705 | 25.44
1239.1 | 92.7596 | -4.254 | 227.721 | 25.44
1241.1 | 92.7599 | -4.254 | 227.747 | 25.45
1243.1 | 92.76 | -4.254 | 227.764 | 25.45
1245.2 | 92.7603 | -4.254 | 227.781 | 25.46
1247.2 | 92.7605 | -4.254 | 227.789 | 25.45
1249.2 | 92.7604 | -4.254 | 227.815 | 25.45
1251.2 | 92.7608 | -4.253 | 227.826 | 25.45
1253.2 | 92.7607 | -4.253 | 227.848 | 25.45
1255.2 | 92.761 | -4.253 | 227.854 | 25.46
1257.2 | 92.7609 | -4.253 | 227.87 | 25.43
1259.2 | 92.7612 | -4.253 | 227.865 | 25.45
1261.2 | 92.7616 | -4.252 | 227.887 | 25.46
1263.2 | 92.7616 | -4.252 | 227.903 | 25.46
1265.2 | 92.7616 | -4.252 | 227.926 | 25.46
1267.2 | 92.7622 | -4.252 | 227.94 | 25.46
1269.2 | 92.7624 | -4.252 | 227.955 | 25.45
1271.2 | 92.7622 | -4.252 | 227.964 | 25.44
1273.2 | 92.7622 | -4.252 | 227.991 | 25.45
1275.2 | 92.7629 | -4.251 | 228.009 | 25.45
1277.2 | 92.7632 | -4.251 | 228.03 | 25.46
1279.2 | 92.7628 | -4.251 | 228.039 | 25.44
1281.2 | 92.7638 | -4.25 | 228.053 | 25.46
1283.2 | 92.7635 | -4.25 | 228.058 | 25.46
1285.2 | 92.7639 | -4.25 | 228.088 | 25.46
1287.2 | 92.7643 | -4.25 | 228.103 | 25.46
1289.2 | 92.764 | -4.25 | 228.104 | 25.45
1291.2 | 92.7643 | -4.25 | 228.112 | 25.44
1293.2 | 92.7645 | -4.249 | 228.138 | 25.45
1295.2 | 92.7646 | -4.249 | 228.162 | 25.43
1297.2 | 92.765 | -4.249 | 228.182 | 25.44
1299.2 | 92.7648 | -4.249 | 228.201 | 25.45
1301.2 | 92.7653 | -4.249 | 228.217 | 25.45
1303.2 | 92.7649 | -4.249 | 228.229 | 25.47
1305.2 | 92.7653 | -4.248 | 228.24 | 25.46
1307.2 | 92.7654 | -4.248 | 228.249 | 25.46
1309.2 | 92.7658 | -4.248 | 228.28 | 25.46
1311.2 | 92.7659 | -4.248 | 228.3 | 25.47
1313.2 | 92.7661 | -4.248 | 228.303 | 25.47
1315.2 | 92.766 | -4.248 | 228.309 | 25.46
1317.2 | 92.7661 | -4.248 | 228.323 | 25.45
1319.2 | 92.7664 | -4.247 | 228.338 | 25.45
1321.2 | 92.7664 | -4.247 | 228.355 | 25.46
1321.8 | 92.7483 | -4.266 | 222.41 | 25.46
1322 | 92.725 | -4.29 | 222.37 | 25.45
1322.1 | 92.7073 | -4.308 | 216.814 | 25.46
1322.3 | 92.6757 | -4.341 | 216.364 | 25.46
1322.5 | 92.6606 | -4.357 | 212.04 | 25.45
1322.7 | 92.625 | -4.393 | 210.561 | 25.45
1322.9 | 92.6109 | -4.408 | 207.521 | 25.44
1323.1 | 92.5743 | -4.446 | 205.004 | 25.45
1323.3 | 92.5573 | -4.463 | 202.447 | 25.45
1323.4 | 92.4984 | -4.524 | 190.397 | 25.45
1323.6 | 92.3798 | -4.646 | 177.187 | 25.43
1323.8 | 92.265 | -4.765 | 166.515 | 25.42
1324 | 92.1525 | -4.881 | 156.786 | 25.42
1324.2 | 92.0432 | -4.994 | 148.134 | 25.42
1324.4 | 91.9373 | -5.103 | 140.383 | 25.41
1324.6 | 91.8354 | -5.208 | 133.105 | 25.4
1324.7 | 91.7378 | -5.309 | 126.494 | 25.4
1324.9 | 91.6446 | -5.405 | 120.524 | 25.4
1325.1 | 91.5556 | -5.497 | 115.077 | 25.41
1325.3 | 91.471 | -5.584 | 110.079 | 25.4
1325.5 | 91.383 | -5.675 | 105.062 | 25.4
1325.7 | 91.3073 | -5.753 | 100.838 | 25.4
1325.9 | 91.2347 | -5.828 | 96.809 | 25.4
1326 | 91.166 | -5.899 | 93.234 | 25.4
1326.2 | 91.0946 | -5.973 | 89.487 | 25.4
1326.4 | 91.028 | -6.042 | 86.023 | 25.39
1326.6 | 90.9656 | -6.106 | 82.841 | 25.39
1326.8 | 90.9089 | -6.165 | 80.112 | 25.39
1327 | 90.8566 | -6.219 | 77.531 | 25.4
1327.2 | 90.8065 | -6.27 | 75.109 | 25.4
1327.4 | 90.7593 | -6.319 | 72.859 | 25.39
1327.6 | 90.7138 | -6.366 | 70.745 | 25.4
1327.7 | 90.6709 | -6.41 | 68.669 | 25.4
1327.9 | 90.63 | -6.453 | 66.711 | 25.4
1328.1 | 90.5904 | -6.493 | 64.872 | 25.41
1328.3 | 90.553 | -6.532 | 63.159 | 25.42
1328.5 | 90.5171 | -6.569 | 61.501 | 25.42
1328.7 | 90.4828 | -6.604 | 59.929 | 25.41
1328.9 | 90.4481 | -6.64 | 58.298 | 25.41
1329.1 | 90.4136 | -6.676 | 56.734 | 25.41
1329.2 | 90.3828 | -6.708 | 55.393 | 25.4
1329.4 | 90.3543 | -6.737 | 54.062 | 25.4
1329.6 | 90.3267 | -6.766 | 52.827 | 25.41
1329.8 | 90.2978 | -6.795 | 51.538 | 25.41
1330 | 90.2723 | -6.822 | 50.424 | 25.41
1330.2 | 90.2478 | -6.847 | 49.319 | 25.41
1330.4 | 90.2243 | -6.871 | 48.281 | 25.42
1330.5 | 90.2015 | -6.895 | 47.26 | 25.42
1330.7 | 90.1795 | -6.918 | 46.287 | 25.42
1330.9 | 90.1587 | -6.939 | 45.377 | 25.41
1331.1 | 90.1382 | -6.96 | 44.48 | 25.43
1331.3 | 90.1182 | -6.981 | 43.605 | 25.41
1331.5 | 90.0974 | -7.002 | 42.703 | 25.42
1331.7 | 90.0773 | -7.023 | 41.831 | 25.42
1331.9 | 90.0593 | -7.042 | 41.074 | 25.43
1332 | 90.0421 | -7.059 | 40.304 | 25.42
1332.2 | 90.0253 | -7.077 | 39.593 | 25.42
1332.4 | 90.0096 | -7.093 | 38.888 | 25.42
1332.6 | 89.9936 | -7.109 | 38.213 | 25.42
1332.8 | 89.9782 | -7.125 | 37.554 | 25.43
1333 | 89.9636 | -7.14 | 36.909 | 25.42
1333.1 | 89.9492 | -7.155 | 36.298 | 25.42
1333.3 | 89.9352 | -7.17 | 35.708 | 25.42
1333.5 | 89.9205 | -7.185 | 35.063 | 25.42
1333.7 | 89.9055 | -7.2 | 34.46 | 25.43
1333.9 | 89.8922 | -7.214 | 33.859 | 25.42
1334.1 | 89.8794 | -7.227 | 33.322 | 25.42
1334.3 | 89.8673 | -7.24 | 32.826 | 25.42
1334.5 | 89.8557 | -7.252 | 32.33 | 25.41
1334.7 | 89.844 | -7.264 | 31.852 | 25.42
1334.9 | 89.8317 | -7.277 | 31.319 | 25.41
1335 | 89.8208 | -7.288 | 30.859 | 25.42
1335.2 | 89.8102 | -7.299 | 30.406 | 25.41
1335.4 | 89.7996 | -7.31 | 29.975 | 25.41
1335.6 | 89.7895 | -7.32 | 29.545 | 25.41
1336 | 89.7689 | -7.341 | 28.681 | 25.41
1336.4 | 89.7497 | -7.361 | 27.868 | 25.42
1336.7 | 89.7311 | -7.38 | 27.09 | 25.43
1337.1 | 89.7126 | -7.399 | 26.356 | 25.42
1337.5 | 89.6959 | -7.417 | 25.654 | 25.42
1337.9 | 89.6794 | -7.434 | 24.974 | 25.42
1338.3 | 89.6637 | -7.45 | 24.32 | 25.42
1338.7 | 89.6484 | -7.466 | 23.716 | 25.43
1339 | 89.634 | -7.481 | 23.126 | 25.44
1339.4 | 89.6204 | -7.495 | 22.564 | 25.44
1339.8 | 89.6069 | -7.509 | 22.019 | 25.44
1340.2 | 89.5941 | -7.522 | 21.513 | 25.44
1340.6 | 89.5815 | -7.535 | 21.002 | 25.42
1341 | 89.569 | -7.548 | 20.505 | 25.42
1341.4 | 89.5574 | -7.56 | 20.041 | 25.43
1341.7 | 89.5464 | -7.571 | 19.602 | 25.43
1342.1 | 89.5354 | -7.582 | 19.168 | 25.42
1342.5 | 89.525 | -7.593 | 18.746 | 25.43
1342.9 | 89.5146 | -7.604 | 18.33 | 25.42
1343.3 | 89.5042 | -7.615 | 17.926 | 25.43
1343.9 | 89.4903 | -7.629 | 17.361 | 25.42
1344.5 | 89.477 | -7.643 | 16.839 | 25.43
1345.1 | 89.4643 | -7.656 | 16.338 | 25.43
1345.6 | 89.4519 | -7.669 | 15.834 | 25.43
1346.2 | 89.44 | -7.681 | 15.373 | 25.43
1346.8 | 89.4286 | -7.693 | 14.934 | 25.42
1347.4 | 89.4173 | -7.704 | 14.5 | 25.44
1348 | 89.4075 | -7.714 | 14.095 | 25.45
1348.8 | 89.3947 | -7.728 | 13.593 | 25.46
1349.6 | 89.3821 | -7.741 | 13.115 | 25.44
1350.3 | 89.3708 | -7.752 | 12.656 | 25.44
1351.1 | 89.3594 | -7.764 | 12.222 | 25.44
1351.9 | 89.3488 | -7.775 | 11.808 | 25.44
1352.7 | 89.3386 | -7.786 | 11.414 | 25.45
1353.7 | 89.3269 | -7.798 | 10.961 | 25.43
1354.7 | 89.3154 | -7.809 | 10.527 | 25.44
1355.6 | 89.3047 | -7.821 | 10.119 | 25.44
1355.8 | 89.2938 | -7.832 | 8.997 | 25.44
1356 | 89.1427 | -7.988 | 6.718 | 25.43
1356.2 | 89.2054 | -7.923 | 5.891 | 25.44
1356.4 | 89.1265 | -8.004 | 4.938 | 25.44
1356.6 | 89.1496 | -7.981 | 4.194 | 25.44
1356.8 | 89.1088 | -8.023 | 3.88 | 25.43
1357 | 89.1242 | -8.007 | 3.35 | 25.43
1357.2 | 89.0916 | -8.041 | 3.179 | 25.43
1357.3 | 89.1061 | -8.026 | 2.784 | 25.43
1357.5 | 89.0798 | -8.053 | 2.688 | 25.43
1357.7 | 89.0929 | -8.039 | 2.365 | 25.42
1357.9 | 89.0709 | -8.062 | 2.319 | 25.44
1358.1 | 89.0835 | -8.049 | 2.067 | 25.43
1358.2 | 89.06 | -8.073 | 2.035 | 25.42
1358.6 | 88.8998 | -8.238 | 0.493 | 25.39
1358.8 | 88.9288 | -8.208 | 0.353 | 25.39
1359 | 88.9582 | -8.178 | 0.298 | 25.38
1359.2 | 88.9693 | -8.167 | 0.253 | 25.39
1359.6 | 88.9841 | -8.151 | 0.218 | 25.46
1360 | 88.9956 | -8.14 | 0.207 | 25.6
1362 | 89.0036 | -8.131 | 0.184 | 27.01
1364 | 88.9977 | -8.137 | 0.194 | 29.02
1366 | 88.9898 | -8.146 | 0.184 | 31.1
1367.4 | 88.9785 | -8.157 | 0.176 | 32.43
1368.6 | 88.9686 | -8.167 | 0.189 | 33.46
1370.6 | 88.9597 | -8.177 | 0.175 | 35.05
1371.9 | 88.9493 | -8.187 | 0.175 | 36.13
1373.7 | 88.9396 | -8.197 | 0.179 | 37.4
1375.3 | 88.9294 | -8.208 | 0.177 | 38.53
1377.1 | 88.9177 | -8.22 | 0.176 | 39.68
1378.5 | 88.9069 | -8.231 | 0.184 | 40.56
1379.9 | 88.8966 | -8.242 | 0.179 | 41.46
1381.3 | 88.8863 | -8.252 | 0.167 | 42.36
1382.6 | 88.8764 | -8.263 | 0.175 | 43.29
1384 | 88.8657 | -8.274 | 0.167 | 44.22
1385.4 | 88.8557 | -8.284 | 0.182 | 45.2
1386.4 | 88.8446 | -8.295 | 0.175 | 45.92
1387.8 | 88.8321 | -8.308 | 0.179 | 46.96
1389 | 88.8218 | -8.319 | 0.184 | 47.84
1390.4 | 88.8107 | -8.33 | 0.175 | 48.86
1391.5 | 88.8006 | -8.341 | 0.175 | 49.71
1392.7 | 88.7907 | -8.351 | 0.172 | 50.53
1393.7 | 88.7809 | -8.361 | 0.18 | 51.21
1394.9 | 88.7708 | -8.372 | 0.172 | 52.04
1396.1 | 88.7601 | -8.383 | 0.18 | 52.9
1397.3 | 88.7494 | -8.394 | 0.171 | 53.75
1398.2 | 88.7371 | -8.406 | 0.172 | 54.45
1399.4 | 88.727 | -8.417 | 0.181 | 55.31
1400.6 | 88.716 | -8.428 | 0.168 | 56.16
1401.8 | 88.7063 | -8.438 | 0.18 | 57.02
1402.8 | 88.6956 | -8.449 | 0.173 | 57.74
1404 | 88.6844 | -8.461 | 0.174 | 58.6
1405.1 | 88.674 | -8.472 | 0.173 | 59.5
1406.1 | 88.6642 | -8.482 | 0.174 | 60.22
1407.3 | 88.6541 | -8.492 | 0.167 | 61.11
1408.3 | 88.644 | -8.503 | 0.178 | 61.89
1409.3 | 88.634 | -8.513 | 0.175 | 62.63
1410.5 | 88.6233 | -8.524 | 0.177 | 63.59
1411.7 | 88.6119 | -8.536 | 0.183 | 64.5
1412.9 | 88.601 | -8.547 | 0.179 | 65.44
1413.8 | 88.591 | -8.557 | 0.181 | 66.19
1414.8 | 88.5806 | -8.568 | 0.183 | 66.98
1415.8 | 88.5699 | -8.579 | 0.18 | 67.76
1417 | 88.5584 | -8.591 | 0.167 | 68.69
1418 | 88.5486 | -8.601 | 0.176 | 69.49
1419.2 | 88.5375 | -8.612 | 0.172 | 70.44
1420.2 | 88.5268 | -8.623 | 0.172 | 71.25
1421.3 | 88.5162 | -8.634 | 0.175 | 72.23
1422.3 | 88.5057 | -8.645 | 0.172 | 73
1423.7 | 88.4958 | -8.656 | 0.18 | 74.1
1424.7 | 88.4852 | -8.666 | 0.168 | 74.94
1425.9 | 88.4748 | -8.677 | 0.179 | 75.95
1427.1 | 88.4627 | -8.69 | 0.175 | 76.98
1428.2 | 88.4525 | -8.7 | 0.17 | 77.97
1429.4 | 88.4406 | -8.712 | 0.18 | 78.99
1430.6 | 88.4302 | -8.723 | 0.183 | 80.03
1431.8 | 88.4199 | -8.734 | 0.178 | 81.09
1433 | 88.4085 | -8.746 | 0.183 | 82.14
1434.2 | 88.3975 | -8.757 | 0.178 | 83.22
1435.6 | 88.3864 | -8.768 | 0.18 | 84.51
1436.8 | 88.376 | -8.779 | 0.178 | 85.61
1438.4 | 88.3646 | -8.791 | 0.17 | 87.17
1439.2 | 88.3544 | -8.801 | 0.179 | 88.03
1440.8 | 88.3433 | -8.813 | 0.176 | 89.87
1441.2 | 88.3316 | -8.825 | 0.177 | 90.38
1442 | 88.321 | -8.836 | 0.184 | 91.27
1443.5 | 88.3112 | -8.846 | 0.173 | 92.63
1444.9 | 88.3004 | -8.857 | 0.18 | 93.93
1446.3 | 88.2899 | -8.868 | 0.177 | 94.93
1448.3 | 88.2808 | -8.877 | 0.166 | 95.99
1450.3 | 88.2745 | -8.884 | 0.157 | 96.72
1452.3 | 88.2709 | -8.888 | 0.164 | 97.31
1454.3 | 88.2705 | -8.888 | 0.169 | 97.9
1455.5 | 88.2572 | -8.902 | 0.159 | 98.62
1456 | 88.2462 | -8.913 | 0.162 | 99.12
1457 | 88.2358 | -8.924 | 0.166 | 100.12
1458.2 | 88.2249 | -8.935 | 0.16 | 101.68
1459.4 | 88.2149 | -8.945 | 0.168 | 103.66
1460.4 | 88.2027 | -8.958 | 0.176 | 105.6
1461.2 | 88.1919 | -8.969 | 0.178 | 107.29
1462 | 88.182 | -8.979 | 0.166 | 109.04
1462.8 | 88.1667 | -8.995 | 0.166 | 110.82
1463.6 | 88.1542 | -9.008 | 0.162 | 112.6
1464.4 | 88.1377 | -9.025 | 0.167 | 114.34
1465 | 88.1263 | -9.037 | 0.167 | 115.65
1465.5 | 88.1097 | -9.054 | 0.165 | 116.89
1466.1 | 88.0984 | -9.066 | 0.168 | 118.13
1466.7 | 88.0875 | -9.077 | 0.163 | 119.3
1466.9 | 88.0777 | -9.087 | 0.153 | 119.67
1467.5 | 88.0641 | -9.101 | 0.161 | 120.79
1468.3 | 88.0516 | -9.114 | 0.158 | 122.26
1468.7 | 88.0397 | -9.126 | 0.161 | 122.95
1469.1 | 88.027 | -9.139 | 0.159 | 123.67
1470.2 | 88.0172 | -9.149 | 0.156 | 125.73
1470.4 | 88.0071 | -9.16 | 0.168 | 126.04
1471.6 | 87.9936 | -9.174 | 0.177 | 127.97
1472.2 | 87.9814 | -9.186 | 0.171 | 128.86
1474 | 87.9618 | -9.207 | 0.168 | 131.56
1475 | 87.9498 | -9.219 | 0.172 | 132.93
1476.6 | 87.9366 | -9.233 | 0.163 | 135.03
1477.7 | 87.9214 | -9.248 | 0.174 | 136.57
1478.1 | 87.9341 | -9.235 | 0.165 | 137.05
1479.3 | 87.9193 | -9.25 | 0.17 | 138.52
1480.5 | 87.9292 | -9.24 | 0.166 | 139.96
1480.7 | 87.9155 | -9.254 | 0.164 | 140.18
1482.7 | 87.9195 | -9.25 | 0.169 | 142.51
1482.9 | 87.907 | -9.263 | 0.172 | 142.71
1484.9 | 87.9154 | -9.255 | 0.157 | 144.94
1485.4 | 87.9012 | -9.269 | 0.159 | 145.57
1485.8 | 87.9112 | -9.259 | 0.161 | 145.99
1486.2 | 87.9011 | -9.269 | 0.162 | 146.41
1487.2 | 87.9126 | -9.257 | 0.163 | 147.45
1487.6 | 87.8971 | -9.273 | 0.161 | 147.85
1488 | 87.907 | -9.263 | 0.167 | 148.27
1490 | 87.9101 | -9.26 | 0.171 | 150.34
1492 | 87.9082 | -9.262 | 0.159 | 152.4
1494 | 87.9053 | -9.265 | 0.169 | 154.45
1496 | 87.9024 | -9.268 | 0.16 | 156.43
1496.7 | 87.8907 | -9.28 | 0.169 | 157.18
1497.3 | 87.879 | -9.292 | 0.158 | 157.77
1498.3 | 87.8692 | -9.302 | 0.16 | 158.77
1499.1 | 87.8585 | -9.313 | 0.164 | 159.52
1499.5 | 87.8446 | -9.328 | 0.174 | 159.89
1501.5 | 87.8465 | -9.326 | 0.16 | 161.81
1502.5 | 87.8565 | -9.315 | 0.164 | 162.76
1503.5 | 87.8668 | -9.305 | 0.162 | 163.72
1504.4 | 87.8771 | -9.294 | 0.167 | 164.71
1506.5 | 87.8806 | -9.29 | 0.163 | 166.77
1508.5 | 87.8732 | -9.298 | 0.172 | 168.85
1510.5 | 87.8739 | -9.297 | 0.164 | 170.89
1512.5 | 87.8731 | -9.298 | 0.176 | 172.92
1512.6 | 87.8545 | -9.317 | 0.166 | 173.08
1512.8 | 87.8163 | -9.357 | 0.17 | 173.27
1513 | 87.7896 | -9.384 | 0.164 | 173.45
1513.2 | 87.775 | -9.399 | 0.165 | 173.65
1514.5 | 87.7885 | -9.385 | 0.161 | 174.92
1514.9 | 87.7987 | -9.375 | 0.165 | 175.25
1515.5 | 87.8119 | -9.361 | 0.166 | 175.75
1516.3 | 87.8229 | -9.35 | 0.169 | 176.44
1518.3 | 87.8315 | -9.341 | 0.162 | 178.36
1519.9 | 87.8416 | -9.331 | 0.158 | 180.01
1521.9 | 87.8464 | -9.326 | 0.164 | 182.2
1523.9 | 87.8508 | -9.321 | 0.163 | 184.45
1525.9 | 87.8476 | -9.325 | 0.165 | 186.69
1527.9 | 87.8413 | -9.331 | 0.165 | 188.84
1529.9 | 87.8467 | -9.325 | 0.163 | 190.91
1531.9 | 87.8547 | -9.317 | 0.151 | 192.92
1533.9 | 87.8576 | -9.314 | 0.144 | 194.91
1535.9 | 87.8587 | -9.313 | 0.148 | 196.87
1537.9 | 87.8602 | -9.312 | 0.146 | 198.84
1539.9 | 87.8621 | -9.31 | 0.148 | 200.8
1541.9 | 87.8654 | -9.306 | 0.145 | 202.79
1543.9 | 87.8667 | -9.305 | 0.147 | 204.75
1545.9 | 87.8689 | -9.303 | 0.143 | 206.66
1547.9 | 87.871 | -9.3 | 0.137 | 208.56
1549.9 | 87.8736 | -9.298 | 0.143 | 210.44
1551.9 | 87.8696 | -9.302 | 0.137 | 212.33
1552 | 87.8559 | -9.316 | 0.134 | 212.45
1552.2 | 87.8461 | -9.326 | 0.138 | 212.66
1552.6 | 87.8293 | -9.343 | 0.14 | 213.02
1553 | 87.8179 | -9.355 | 0.14 | 213.43
1553.6 | 87.8076 | -9.366 | 0.134 | 213.98
1555.4 | 87.8178 | -9.355 | 0.13 | 215.59
1556.4 | 87.8281 | -9.345 | 0.138 | 216.43
1557.8 | 87.8393 | -9.333 | 0.137 | 217.64
1559.5 | 87.8493 | -9.323 | 0.134 | 219.08
1561.5 | 87.8587 | -9.313 | 0.131 | 220.76
1563.5 | 87.8643 | -9.307 | 0.127 | 222.61
1565.5 | 87.868 | -9.303 | 0.12 | 224.54
1567.5 | 87.8699 | -9.302 | 0.117 | 226.42
1569.5 | 87.8741 | -9.297 | 0.12 | 228.38
1571.5 | 87.8776 | -9.294 | 0.121 | 230.4
1573.5 | 87.8838 | -9.287 | 0.123 | 232.35
1575.5 | 87.8881 | -9.283 | 0.127 | 234.31
1577.5 | 87.8915 | -9.279 | 0.123 | 236.24
1579.5 | 87.8956 | -9.275 | 0.114 | 238.15
1581.5 | 87.895 | -9.276 | 0.115 | 240.07
1583 | 87.907 | -9.263 | 0.121 | 240.8
1584.2 | 87.9172 | -9.253 | 0.123 | 240.29
1585 | 87.93 | -9.239 | 0.112 | 238.89
1585.6 | 87.9412 | -9.228 | 0.115 | 237.44
1586.2 | 87.9529 | -9.216 | 0.123 | 235.77
1586.8 | 87.9648 | -9.204 | 0.127 | 234
1587.4 | 87.9777 | -9.19 | 0.121 | 232.25
1588 | 87.9912 | -9.176 | 0.125 | 230.59
1588.6 | 88.0043 | -9.163 | 0.123 | 229
1589.1 | 88.0161 | -9.151 | 0.117 | 227.57
1589.7 | 88.029 | -9.137 | 0.105 | 226.2
1590.3 | 88.0391 | -9.127 | 0.122 | 224.94
1590.9 | 88.051 | -9.115 | 0.114 | 223.82
1591.5 | 88.0618 | -9.103 | 0.111 | 222.82
1592.1 | 88.0717 | -9.093 | 0.106 | 222
1592.9 | 88.0846 | -9.08 | 0.098 | 221.08
1593.6 | 88.0951 | -9.069 | 0.106 | 220.38
1594.4 | 88.1065 | -9.057 | 0.104 | 219.91
1595.4 | 88.1164 | -9.047 | 0.1 | 219.6
1596.6 | 88.1277 | -9.035 | 0.1 | 219.66
1598.2 | 88.1397 | -9.023 | 0.088 | 220.38
1600.2 | 88.1501 | -9.012 | 0.089 | 222.19
1602.2 | 88.1559 | -9.006 | 0.095 | 224.66
1604.2 | 88.1591 | -9.003 | 0.101 | 227.56
1606.2 | 88.1615 | -9 | 0.093 | 230.62
1608.2 | 88.1614 | -9.001 | 0.092 | 233.68
1610.2 | 88.1616 | -9 | 0.093 | 236.78
1612.2 | 88.1609 | -9.001 | 0.093 | 239.79
1614.2 | 88.1597 | -9.002 | 0.101 | 242.67
1616.2 | 88.1574 | -9.005 | 0.091 | 245.52
1618.2 | 88.1555 | -9.007 | 0.098 | 248.42
1620.2 | 88.1533 | -9.009 | 0.1 | 251.3
1622.2 | 88.1508 | -9.012 | 0.093 | 254.17
1624.2 | 88.1474 | -9.015 | 0.1 | 256.99
1626.2 | 88.1443 | -9.018 | 0.11 | 259.76
1628.2 | 88.141 | -9.022 | 0.098 | 262.5
1630.2 | 88.1378 | -9.025 | 0.107 | 265.25
1632.2 | 88.1345 | -9.028 | 0.106 | 268.08
1634.2 | 88.1304 | -9.033 | 0.097 | 270.89
1636.2 | 88.127 | -9.036 | 0.109 | 273.64
1638.3 | 88.1238 | -9.039 | 0.103 | 276.45
1640.3 | 88.1193 | -9.044 | 0.104 | 279.28
1642.3 | 88.1144 | -9.049 | 0.087 | 282.14
1644.3 | 88.1104 | -9.053 | 0.105 | 285.01
1646.3 | 88.1062 | -9.058 | 0.098 | 287.89
1648.3 | 88.1014 | -9.063 | 0.095 | 290.79
1650.3 | 88.0955 | -9.069 | 0.104 | 293.8
1652.3 | 88.0904 | -9.074 | 0.108 | 296.85
1654.3 | 88.0845 | -9.08 | 0.102 | 299.96
1656.3 | 88.0798 | -9.085 | 0.107 | 303
1658.3 | 88.0748 | -9.09 | 0.095 | 305.89
1660.3 | 88.0686 | -9.096 | 0.102 | 308.71
1662.3 | 88.0645 | -9.101 | 0.11 | 311.31
1663.6 | 88.0505 | -9.115 | 0.108 | 313.14
1665.6 | 88.0553 | -9.11 | 0.093 | 315.68
1667.6 | 88.0522 | -9.113 | 0.087 | 318.27
1669.6 | 88.0501 | -9.116 | 0.116 | 320.84
1671.6 | 88.0469 | -9.119 | 0.101 | 323.41
1673.6 | 88.0449 | -9.121 | 0.108 | 326.02
1675.6 | 88.0425 | -9.123 | 0.106 | 328.61
1677.6 | 88.0398 | -9.126 | 0.107 | 331.2
1679.6 | 88.0371 | -9.129 | 0.11 | 333.76
1681.6 | 88.0349 | -9.131 | 0.108 | 336.28
1683.6 | 88.032 | -9.134 | 0.112 | 338.79
1685.6 | 88.0296 | -9.137 | 0.101 | 341.19
1687.6 | 88.0267 | -9.14 | 0.114 | 342.99
1689.6 | 88.0253 | -9.141 | 0.105 | 344.22
1691.6 | 88.024 | -9.142 | 0.108 | 345.12
1693.6 | 88.0235 | -9.143 | 0.112 | 345.8
1695.6 | 88.0231 | -9.143 | 0.12 | 346.28
1697.6 | 88.0245 | -9.142 | 0.108 | 346.68
1699.6 | 88.0238 | -9.143 | 0.11 | 347.63
1701.6 | 88.0218 | -9.145 | 0.116 | 349.12
1703.6 | 88.0213 | -9.145 | 0.108 | 350.32
1705.6 | 88.0204 | -9.146 | 0.102 | 351.24
1707.6 | 88.0237 | -9.143 | 0.117 | 351.73
1709.7 | 88.0233 | -9.143 | 0.114 | 352.14
1711.7 | 88.0221 | -9.144 | 0.125 | 351.94
1713.7 | 88.0247 | -9.142 | 0.1 | 351.53
1715.7 | 88.022 | -9.144 | 0.112 | 351.42
1717.7 | 88.0253 | -9.141 | 0.105 | 351.39
1719.7 | 88.0298 | -9.136 | 0.097 | 351.13
1721.7 | 88.0321 | -9.134 | 0.1 | 350.69
1723.7 | 88.0342 | -9.132 | 0.098 | 350.42
1725.7 | 88.0333 | -9.133 | 0.104 | 350.29
1727.7 | 88.032 | -9.134 | 0.093 | 350.34
1729.7 | 88.0326 | -9.134 | 0.103 | 350.48
1731.7 | 88.0369 | -9.129 | 0.098 | 350.43
1733.7 | 88.0404 | -9.126 | 0.097 | 350.39
1735.7 | 88.0432 | -9.123 | 0.088 | 350.35
1737.7 | 88.0444 | -9.121 | 0.094 | 350.36
1739.7 | 88.0451 | -9.121 | 0.086 | 350.35
1741.7 | 88.0458 | -9.12 | 0.082 | 350.33
1743.7 | 88.0427 | -9.123 | 0.089 | 350.5
1745.7 | 88.0422 | -9.124 | 0.091 | 350.65
1747.2 | 88.0252 | -9.141 | 0.082 | 350.58
1748.2 | 88.0353 | -9.131 | 0.093 | 350.49
1750.2 | 88.0445 | -9.121 | 0.094 | 350.32
1752.2 | 88.0477 | -9.118 | 0.092 | 350.26
1754.2 | 88.0483 | -9.117 | 0.099 | 350.3
1756.2 | 88.0511 | -9.115 | 0.082 | 350.26
1758.2 | 88.0537 | -9.112 | 0.094 | 350.22
1760.2 | 88.0539 | -9.112 | 0.087 | 350.25
1762.2 | 88.0552 | -9.11 | 0.093 | 350.27
1764.2 | 88.0577 | -9.108 | 0.088 | 350.26
1766.2 | 88.0596 | -9.106 | 0.082 | 350.23
1768.2 | 88.0593 | -9.106 | 0.076 | 350.31
1770.2 | 88.0613 | -9.104 | 0.079 | 350.3
1772.2 | 88.0596 | -9.106 | 0.079 | 350.34
1774.2 | 88.0642 | -9.101 | 0.092 | 350.24
1776.2 | 88.0665 | -9.099 | 0.082 | 350.15
1778.2 | 88.0688 | -9.096 | 0.069 | 350.07
1780.2 | 88.071 | -9.094 | 0.073 | 349.97
1782.2 | 88.0729 | -9.092 | 0.075 | 349.88
1784.2 | 88.0738 | -9.091 | 0.078 | 349.82
1786.2 | 88.075 | -9.09 | 0.079 | 349.8
1788.2 | 88.0723 | -9.093 | 0.066 | 349.9
1790.2 | 88.0723 | -9.093 | 0.077 | 350.01
1792.2 | 88.0761 | -9.089 | 0.068 | 350.09
1794.2 | 88.0779 | -9.087 | 0.076 | 350.14
1796.2 | 88.0774 | -9.087 | 0.069 | 350.18
1798.2 | 88.0765 | -9.088 | 0.079 | 350.29
1800.2 | 88.0762 | -9.089 | 0.073 | 350.43
1802.2 | 88.0766 | -9.088 | 0.063 | 350.55
1804.2 | 88.0776 | -9.087 | 0.068 | 350.54
1806.2 | 88.078 | -9.087 | 0.065 | 350.44
1808.2 | 88.0784 | -9.086 | 0.069 | 350.37
1810.2 | 88.0778 | -9.087 | 0.076 | 350.42
1812.2 | 88.0775 | -9.087 | 0.068 | 350.53
1814.2 | 88.0774 | -9.087 | 0.075 | 350.63
1816.2 | 88.0779 | -9.087 | 0.064 | 350.76
1818.2 | 88.0793 | -9.085 | 0.074 | 350.88
1820.2 | 88.0795 | -9.085 | 0.066 | 351.02
1822.3 | 88.0798 | -9.085 | 0.065 | 351.13
1824.3 | 88.0795 | -9.085 | 0.074 | 351.18
1826.3 | 88.0812 | -9.083 | 0.068 | 351
1828.3 | 88.082 | -9.083 | 0.077 | 350.88
1830.3 | 88.0811 | -9.083 | 0.062 | 350.74
1830.5 | 88.0662 | -9.099 | 0.066 | 350.77
1832.5 | 88.0724 | -9.093 | 0.058 | 350.84
1834.5 | 88.0743 | -9.091 | 0.073 | 350.99
1836.5 | 88.0736 | -9.091 | 0.075 | 350.94
1838.5 | 88.0728 | -9.092 | 0.067 | 350.88
1840.5 | 88.0713 | -9.094 | 0.072 | 350.92
1842.5 | 88.0704 | -9.095 | 0.077 | 351.07
1844.5 | 88.0696 | -9.095 | 0.077 | 351.25
1846.5 | 88.0687 | -9.096 | 0.069 | 351.12
1848.5 | 88.0675 | -9.098 | 0.074 | 351.07
1850.5 | 88.0667 | -9.098 | 0.078 | 351.12
1852.5 | 88.0678 | -9.097 | 0.075 | 351.17
1854.5 | 88.0676 | -9.097 | 0.068 | 351.24
1856.5 | 88.0678 | -9.097 | 0.069 | 350.91
1858.5 | 88.0696 | -9.095 | 0.08 | 350.53
1860.5 | 88.0701 | -9.095 | 0.078 | 350.24
1862.5 | 88.0707 | -9.094 | 0.071 | 350.16
1864.5 | 88.0706 | -9.094 | 0.078 | 350.37
1866.5 | 88.0704 | -9.095 | 0.077 | 350.65
1868.5 | 88.0713 | -9.094 | 0.075 | 350.59
1870.5 | 88.0727 | -9.092 | 0.074 | 350.42
1872.5 | 88.0735 | -9.091 | 0.073 | 350.32
1874.5 | 88.0732 | -9.092 | 0.073 | 350.27
1876.5 | 88.0739 | -9.091 | 0.079 | 350.24
1878.5 | 88.0752 | -9.09 | 0.089 | 350.26
1880.5 | 88.0753 | -9.09 | 0.069 | 350.26
1882.5 | 88.0764 | -9.088 | 0.071 | 350.3
1884.5 | 88.0768 | -9.088 | 0.081 | 350.32
1886.5 | 88.0768 | -9.088 | 0.071 | 350.35
1888.5 | 88.0774 | -9.087 | 0.074 | 350.41
1890.5 | 88.0785 | -9.086 | 0.081 | 350.43
1892.5 | 88.0784 | -9.086 | 0.085 | 350.49
1894.5 | 88.0788 | -9.086 | 0.081 | 350.48
1896.5 | 88.0791 | -9.086 | 0.082 | 350.49
1898.5 | 88.0797 | -9.085 | 0.084 | 350.52
1900.5 | 88.0802 | -9.084 | 0.078 | 350.45
1902.5 | 88.0813 | -9.083 | 0.08 | 350.22
1904.5 | 88.0811 | -9.083 | 0.077 | 350.1
1906.5 | 88.0829 | -9.082 | 0.078 | 350.02
1908.5 | 88.082 | -9.083 | 0.078 | 350.04
1910.5 | 88.0834 | -9.081 | 0.076 | 350.02
1912.6 | 88.084 | -9.081 | 0.079 | 350.06
1914.6 | 88.0843 | -9.08 | 0.079 | 350.06
1916.6 | 88.0858 | -9.079 | 0.071 | 350.04
1916.8 | 88.07 | -9.095 | 0.069 | 350.06
1918.8 | 88.0782 | -9.087 | 0.077 | 350.06
1920.8 | 88.0841 | -9.08 | 0.072 | 350.03
1922.8 | 88.0861 | -9.078 | 0.075 | 350.05
1924.8 | 88.0868 | -9.078 | 0.066 | 350.08
1926.8 | 88.0868 | -9.078 | 0.076 | 350.12
1928.8 | 88.0869 | -9.078 | 0.068 | 350.07
1930.8 | 88.0872 | -9.077 | 0.076 | 350.03
1932.8 | 88.0876 | -9.077 | 0.078 | 350.05
1934.8 | 88.0888 | -9.076 | 0.081 | 350.02
1936.8 | 88.0895 | -9.075 | 0.074 | 350.08
1938.8 | 88.0906 | -9.074 | 0.075 | 350.06
1940.8 | 88.0901 | -9.074 | 0.068 | 350.1
1942.8 | 88.0909 | -9.073 | 0.08 | 350.07
1944.8 | 88.0918 | -9.072 | 0.089 | 350.12
1946.8 | 88.0921 | -9.072 | 0.072 | 350.15
1948.8 | 88.0921 | -9.072 | 0.079 | 350.12
1950.8 | 88.0924 | -9.072 | 0.086 | 350.05
1952.8 | 88.093 | -9.071 | 0.083 | 349.99
1954.8 | 88.0936 | -9.071 | 0.075 | 350.01
1956.8 | 88.0945 | -9.07 | 0.085 | 350.06
1958.8 | 88.0942 | -9.07 | 0.081 | 350.09
1960.8 | 88.0947 | -9.069 | 0.076 | 350.15
1962.8 | 88.0943 | -9.07 | 0.073 | 350.17
1964.8 | 88.0944 | -9.07 | 0.075 | 350.12
1966.8 | 88.0951 | -9.069 | 0.084 | 350.19
1968.8 | 88.097 | -9.067 | 0.083 | 350.19
1970.8 | 88.0972 | -9.067 | 0.076 | 350.18
1972.8 | 88.0963 | -9.068 | 0.081 | 350.18
1974.8 | 88.0974 | -9.067 | 0.066 | 350.17
1976.8 | 88.0977 | -9.066 | 0.079 | 350.18
1978.8 | 88.0976 | -9.066 | 0.074 | 350.28
1980.8 | 88.0984 | -9.066 | 0.079 | 350.29
1982.8 | 88.0994 | -9.065 | 0.084 | 350.23
1984.8 | 88.0991 | -9.065 | 0.071 | 350.22
1986.8 | 88.0997 | -9.064 | 0.087 | 350.18
1988.8 | 88.1004 | -9.064 | 0.073 | 350.22
1990.8 | 88.1006 | -9.063 | 0.089 | 350.23
1992.8 | 88.1009 | -9.063 | 0.076 | 350.16
1994.8 | 88.1008 | -9.063 | 0.077 | 350.18
1996.8 | 88.1029 | -9.061 | 0.076 | 350.19
1998.8 | 88.1017 | -9.062 | 0.082 | 350.18
2000.8 | 88.1026 | -9.061 | 0.078 | 350.16
2002.8 | 88.1025 | -9.061 | 0.079 | 350.22
2004.8 | 88.1031 | -9.061 | 0.081 | 350.23
2006.8 | 88.103 | -9.061 | 0.086 | 350.2
2008.8 | 88.1037 | -9.06 | 0.084 | 350.18
2010.8 | 88.1041 | -9.06 | 0.078 | 350.2
2012.8 | 88.1036 | -9.06 | 0.066 | 350.14
2014.8 | 88.1046 | -9.059 | 0.085 | 350.11
2015.3 | 88.0897 | -9.075 | 0.082 | 350.14
2015.5 | 88.0786 | -9.086 | 0.075 | 350.16
2016.3 | 88.09 | -9.074 | 0.08 | 350.15
2017.7 | 88.1002 | -9.064 | 0.087 | 350.08
2019.7 | 88.1046 | -9.059 | 0.08 | 349.98
2021.7 | 88.1064 | -9.057 | 0.087 | 349.92
2023.7 | 88.1067 | -9.057 | 0.077 | 349.94
2025.7 | 88.1061 | -9.058 | 0.08 | 349.98
2027.7 | 88.1072 | -9.057 | 0.07 | 349.97
2029.7 | 88.1072 | -9.057 | 0.07 | 350
2031.7 | 88.1078 | -9.056 | 0.065 | 350.09
2033.7 | 88.1068 | -9.057 | 0.069 | 350.13
2035.7 | 88.1079 | -9.056 | 0.079 | 350.09
2037.7 | 88.108 | -9.056 | 0.078 | 350.08
2039.7 | 88.1088 | -9.055 | 0.074 | 350.02
2041.7 | 88.11 | -9.054 | 0.07 | 349.99
2043.7 | 88.1095 | -9.054 | 0.071 | 349.96
2045.7 | 88.1097 | -9.054 | 0.084 | 349.96
2047.7 | 88.1107 | -9.053 | 0.076 | 350
2049.7 | 88.1108 | -9.053 | 0.077 | 350.09
2051.7 | 88.1117 | -9.052 | 0.086 | 350.11
2053.7 | 88.1098 | -9.054 | 0.068 | 350.1
2055.7 | 88.1111 | -9.053 | 0.075 | 349.97
2057.7 | 88.1117 | -9.052 | 0.07 | 349.95
2059.7 | 88.1131 | -9.051 | 0.073 | 349.96
2061.7 | 88.113 | -9.051 | 0.071 | 350.02
2063.7 | 88.1131 | -9.05 | 0.074 | 349.98
2065.7 | 88.1127 | -9.051 | 0.086 | 349.97
2067.7 | 88.1142 | -9.049 | 0.071 | 350.03
2069.7 | 88.1137 | -9.05 | 0.084 | 349.99
2071.7 | 88.114 | -9.05 | 0.08 | 350.06
2073.8 | 88.1152 | -9.048 | 0.079 | 350.1
2075.8 | 88.1149 | -9.049 | 0.079 | 350.21
2077.8 | 88.1147 | -9.049 | 0.08 | 350.2
2079.8 | 88.1152 | -9.048 | 0.075 | 350.13
2081.8 | 88.1152 | -9.048 | 0.076 | 350.02
2083.8 | 88.1158 | -9.048 | 0.085 | 350.02
2085.8 | 88.1167 | -9.047 | 0.083 | 350.07
2087.8 | 88.1169 | -9.047 | 0.083 | 350.06
2089.8 | 88.1159 | -9.048 | 0.077 | 350.13
2091.8 | 88.1163 | -9.047 | 0.071 | 350.13
2093.8 | 88.118 | -9.045 | 0.083 | 350.07
2095.8 | 88.1183 | -9.045 | 0.073 | 350.05
2097.8 | 88.1184 | -9.045 | 0.067 | 349.98
2099.8 | 88.1181 | -9.045 | 0.083 | 349.99
2101.8 | 88.1178 | -9.046 | 0.077 | 350.01
2103.8 | 88.1185 | -9.045 | 0.075 | 349.99
2105.8 | 88.1186 | -9.045 | 0.076 | 349.99
2107.8 | 88.1194 | -9.044 | 0.07 | 349.94
2109.8 | 88.1189 | -9.044 | 0.067 | 349.96
2111.8 | 88.1191 | -9.044 | 0.071 | 349.95
2113.8 | 88.1196 | -9.044 | 0.073 | 349.97
2115.8 | 88.1193 | -9.044 | 0.076 | 349.97
2117.8 | 88.1202 | -9.043 | 0.068 | 349.96
2119.8 | 88.1217 | -9.042 | 0.068 | 349.97
2121.8 | 88.1219 | -9.041 | 0.071 | 350.02
2123.8 | 88.1218 | -9.041 | 0.074 | 350.09
2125.8 | 88.1217 | -9.042 | 0.069 | 350.09
2127.8 | 88.1223 | -9.041 | 0.064 | 350.03
2129.4 | 88.1067 | -9.057 | 0.064 | 349.96
2129.6 | 88.0945 | -9.07 | 0.057 | 349.98
2130.4 | 88.1051 | -9.059 | 0.073 | 349.99
2131.3 | 88.115 | -9.049 | 0.068 | 349.97
2133.3 | 88.1214 | -9.042 | 0.08 | 349.96
2135.3 | 88.1232 | -9.04 | 0.074 | 349.95
2137.3 | 88.1238 | -9.039 | 0.074 | 349.91
2139.4 | 88.1236 | -9.04 | 0.075 | 349.91
2141.4 | 88.1239 | -9.039 | 0.065 | 349.94
2143.4 | 88.1239 | -9.039 | 0.072 | 349.95
2145.4 | 88.1239 | -9.039 | 0.07 | 349.97
2147.4 | 88.124 | -9.039 | 0.066 | 349.94
2149.4 | 88.1251 | -9.038 | 0.073 | 349.92
2151.4 | 88.1241 | -9.039 | 0.089 | 349.95
2153.4 | 88.1259 | -9.037 | 0.069 | 350.02
2155.4 | 88.1263 | -9.037 | 0.075 | 350.01
2157.4 | 88.1259 | -9.037 | 0.065 | 350.06
2159.4 | 88.1264 | -9.037 | 0.071 | 350.03
2161.4 | 88.1261 | -9.037 | 0.068 | 350.03
2163.4 | 88.1275 | -9.036 | 0.076 | 350.03
2165.4 | 88.1273 | -9.036 | 0.074 | 350.04
2167.4 | 88.1274 | -9.036 | 0.079 | 350.02
2169.4 | 88.1274 | -9.036 | 0.069 | 350.04
2171.4 | 88.1275 | -9.036 | 0.079 | 350.08
2173.4 | 88.1283 | -9.035 | 0.083 | 350.04
2175.4 | 88.1289 | -9.034 | 0.072 | 349.97
2177.4 | 88.1292 | -9.034 | 0.074 | 349.94
2179.4 | 88.1278 | -9.035 | 0.068 | 349.95
2181.4 | 88.1288 | -9.034 | 0.078 | 349.91
2183.4 | 88.1293 | -9.034 | 0.073 | 349.92
2185.4 | 88.1295 | -9.034 | 0.087 | 349.97
2187.4 | 88.1299 | -9.033 | 0.077 | 349.92
2189.4 | 88.1301 | -9.033 | 0.07 | 349.84
2191.4 | 88.1307 | -9.032 | 0.068 | 349.9
2193.4 | 88.1299 | -9.033 | 0.076 | 349.85
2195.4 | 88.131 | -9.032 | 0.071 | 349.9
2197.4 | 88.1309 | -9.032 | 0.076 | 349.93
2199.4 | 88.1315 | -9.031 | 0.074 | 349.88
2201.4 | 88.1314 | -9.032 | 0.07 | 349.84
2203.4 | 88.1319 | -9.031 | 0.063 | 349.84
2205.4 | 88.1324 | -9.031 | 0.072 | 349.84
2207.4 | 88.1328 | -9.03 | 0.061 | 349.83
2209.4 | 88.133 | -9.03 | 0.081 | 349.88
2211.4 | 88.133 | -9.03 | 0.07 | 349.9
2213.4 | 88.1332 | -9.03 | 0.077 | 349.92
2215.4 | 88.1337 | -9.029 | 0.077 | 349.89
2217.4 | 88.1332 | -9.03 | 0.071 | 349.87
2219.4 | 88.1333 | -9.03 | 0.079 | 349.92
2221.4 | 88.1344 | -9.028 | 0.084 | 349.94
2223.4 | 88.1339 | -9.029 | 0.081 | 349.92
2225.4 | 88.1347 | -9.028 | 0.084 | 349.83
2227.4 | 88.1368 | -9.026 | 0.071 | 349.83
2229.4 | 88.1354 | -9.028 | 0.07 | 349.85
2231.4 | 88.1357 | -9.027 | 0.063 | 349.84
2233.4 | 88.1355 | -9.027 | 0.069 | 349.84
2235.4 | 88.136 | -9.027 | 0.074 | 349.87
2237.4 | 88.1355 | -9.027 | 0.068 | 349.9
2239.4 | 88.1361 | -9.027 | 0.069 | 349.84
2241.4 | 88.1364 | -9.026 | 0.062 | 349.8
2243.4 | 88.1364 | -9.026 | 0.073 | 349.83
2244.4 | 88.1063 | -9.058 | 0.072 | 349.95
2245.6 | 88.1179 | -9.045 | 0.068 | 350.02
2246.6 | 88.1282 | -9.035 | 0.07 | 350.01
2248.6 | 88.1347 | -9.028 | 0.073 | 349.99
2250.6 | 88.1361 | -9.027 | 0.079 | 350.02
2252.6 | 88.1364 | -9.026 | 0.066 | 349.98
2254.6 | 88.1374 | -9.025 | 0.073 | 349.95
2256.6 | 88.1379 | -9.025 | 0.071 | 349.9
2258.6 | 88.1379 | -9.025 | 0.078 | 349.85
2260.6 | 88.1379 | -9.025 | 0.073 | 349.86
2262.6 | 88.1386 | -9.024 | 0.068 | 349.79
2264.6 | 88.1389 | -9.024 | 0.08 | 349.77
2266.6 | 88.139 | -9.024 | 0.078 | 349.82
2268.6 | 88.1386 | -9.024 | 0.077 | 349.81
2270.6 | 88.1391 | -9.024 | 0.068 | 349.87
2272.6 | 88.1391 | -9.024 | 0.07 | 349.88
2274.6 | 88.139 | -9.024 | 0.078 | 349.89
2276.6 | 88.1386 | -9.024 | 0.073 | 349.91
2278.6 | 88.14 | -9.023 | 0.073 | 349.86
2280.6 | 88.1403 | -9.022 | 0.079 | 349.89
2282.6 | 88.1404 | -9.022 | 0.072 | 349.96
2284.6 | 88.1401 | -9.023 | 0.075 | 349.94
2286.6 | 88.1404 | -9.022 | 0.081 | 349.88
2288.6 | 88.1412 | -9.021 | 0.078 | 349.89
2290.6 | 88.1421 | -9.021 | 0.083 | 349.94
2292.6 | 88.1425 | -9.02 | 0.073 | 349.99
2294.6 | 88.1425 | -9.02 | 0.061 | 350.02
2296.6 | 88.1423 | -9.02 | 0.068 | 350.04
2298.6 | 88.1431 | -9.02 | 0.065 | 350.01
2300.6 | 88.1427 | -9.02 | 0.075 | 350.01
2302.6 | 88.1432 | -9.019 | 0.072 | 349.96
2304.6 | 88.1431 | -9.02 | 0.081 | 349.94
2306.6 | 88.1439 | -9.019 | 0.072 | 349.89
2308.6 | 88.1442 | -9.018 | 0.07 | 349.93
2310.6 | 88.146 | -9.017 | 0.072 | 349.94
2312.6 | 88.1445 | -9.018 | 0.086 | 349.92
2314.6 | 88.1443 | -9.018 | 0.076 | 349.85
2316.6 | 88.1446 | -9.018 | 0.077 | 349.79
2318.6 | 88.1442 | -9.018 | 0.084 | 349.75
2320.6 | 88.1449 | -9.018 | 0.075 | 349.72
2322.6 | 88.1464 | -9.016 | 0.063 | 349.7
2324.6 | 88.1456 | -9.017 | 0.069 | 349.72
2326.7 | 88.1467 | -9.016 | 0.078 | 349.73
2328.7 | 88.1456 | -9.017 | 0.072 | 349.75
2330.7 | 88.1464 | -9.016 | 0.078 | 349.82
2332.7 | 88.1469 | -9.016 | 0.071 | 349.95
2334.7 | 88.1464 | -9.016 | 0.062 | 349.9
2336.7 | 88.147 | -9.015 | 0.071 | 349.8
2338.7 | 88.1477 | -9.015 | 0.066 | 349.78
2340.7 | 88.1473 | -9.015 | 0.076 | 349.78
2342.7 | 88.1472 | -9.015 | 0.069 | 349.79
2344.7 | 88.1459 | -9.017 | 0.057 | 349.86
2346.7 | 88.1468 | -9.016 | 0.073 | 349.78
2348.7 | 88.1471 | -9.015 | 0.067 | 349.74
2350.7 | 88.1478 | -9.015 | 0.072 | 349.71
2352.7 | 88.1479 | -9.015 | 0.073 | 349.74
2354.7 | 88.1482 | -9.014 | 0.06 | 349.74
2356.7 | 88.1484 | -9.014 | 0.065 | 349.77
2358.7 | 88.148 | -9.014 | 0.07 | 349.81
2360.7 | 88.1487 | -9.014 | 0.071 | 349.81
2362.7 | 88.1495 | -9.013 | 0.063 | 349.73
2364.7 | 88.1494 | -9.013 | 0.075 | 349.76
2366.7 | 88.1491 | -9.013 | 0.076 | 349.75
2368.7 | 88.15 | -9.012 | 0.067 | 349.77
2370.7 | 88.1493 | -9.013 | 0.073 | 349.83
2372.7 | 88.1495 | -9.013 | 0.074 | 349.86
2374.7 | 88.1501 | -9.012 | 0.072 | 349.78
2376.7 | 88.151 | -9.011 | 0.068 | 349.75
2378.7 | 88.1512 | -9.011 | 0.071 | 349.72
2380.7 | 88.151 | -9.011 | 0.073 | 349.69
2382.7 | 88.1508 | -9.012 | 0.064 | 349.69
2384.7 | 88.1508 | -9.012 | 0.076 | 349.72
2386.7 | 88.1513 | -9.011 | 0.063 | 349.68
2388.7 | 88.1519 | -9.01 | 0.067 | 349.68
2390.7 | 88.1511 | -9.011 | 0.067 | 349.71
2392.7 | 88.1517 | -9.011 | 0.07 | 349.75
2394.7 | 88.1512 | -9.011 | 0.075 | 349.74
2396.7 | 88.1523 | -9.01 | 0.072 | 349.72
2398.7 | 88.1525 | -9.01 | 0.079 | 349.68
2400.7 | 88.1535 | -9.009 | 0.077 | 349.69
2402.7 | 88.1535 | -9.009 | 0.075 | 349.67
2404.7 | 88.1533 | -9.009 | 0.073 | 349.7
2406.7 | 88.1536 | -9.009 | 0.078 | 349.77
2408.7 | 88.154 | -9.008 | 0.067 | 349.73
2410.7 | 88.154 | -9.008 | 0.073 | 349.75
2412.7 | 88.1542 | -9.008 | 0.079 | 349.79
2414.7 | 88.1538 | -9.009 | 0.067 | 349.81
2416.7 | 88.1565 | -9.006 | 0.079 | 349.82
2418.7 | 88.1561 | -9.006 | 0.077 | 349.83
2420.7 | 88.155 | -9.007 | 0.069 | 349.83
2422.7 | 88.1546 | -9.008 | 0.066 | 349.82
2424.7 | 88.1552 | -9.007 | 0.073 | 349.84
2426.7 | 88.1563 | -9.006 | 0.071 | 349.86
2428.7 | 88.1553 | -9.007 | 0.067 | 349.79
2430.7 | 88.1562 | -9.006 | 0.074 | 349.78
2432.7 | 88.1559 | -9.006 | 0.074 | 349.75
2434.7 | 88.1564 | -9.006 | 0.08 | 349.8
2436.7 | 88.1567 | -9.005 | 0.072 | 349.77
2438.7 | 88.157 | -9.005 | 0.067 | 349.69
2440.8 | 88.1574 | -9.005 | 0.073 | 349.65
2442.8 | 88.1576 | -9.005 | 0.077 | 349.68
2444.8 | 88.1587 | -9.003 | 0.073 | 349.68
2446.8 | 88.1577 | -9.004 | 0.07 | 349.74
2448.8 | 88.1594 | -9.003 | 0.072 | 349.78
2450.8 | 88.1584 | -9.004 | 0.077 | 349.78
2452.8 | 88.1586 | -9.004 | 0.084 | 349.8
2454.8 | 88.1581 | -9.004 | 0.068 | 349.78
2456.8 | 88.1589 | -9.003 | 0.077 | 349.78
2457.5 | 88.1341 | -9.029 | 0.083 | 349.78
2457.7 | 88.1192 | -9.044 | 0.078 | 349.78
2458.2 | 88.1311 | -9.032 | 0.081 | 349.79
2459 | 88.1426 | -9.02 | 0.081 | 349.76
2460.4 | 88.1524 | -9.01 | 0.082 | 349.87
2462.4 | 88.158 | -9.004 | 0.081 | 349.96
2464.4 | 88.1583 | -9.004 | 0.075 | 349.96
2466.4 | 88.159 | -9.003 | 0.066 | 349.88
2468.4 | 88.1601 | -9.002 | 0.079 | 349.84
2470.4 | 88.1602 | -9.002 | 0.075 | 349.84
2472.4 | 88.1603 | -9.002 | 0.072 | 349.71
2474.5 | 88.1608 | -9.001 | 0.075 | 349.59
2476.5 | 88.1611 | -9.001 | 0.066 | 349.54
2478.5 | 88.1605 | -9.002 | 0.076 | 349.66
2480.5 | 88.161 | -9.001 | 0.076 | 349.7
2482.5 | 88.161 | -9.001 | 0.063 | 349.72
2484.5 | 88.1618 | -9 | 0.075 | 349.73
2486.5 | 88.1619 | -9 | 0.07 | 349.7
2488.5 | 88.162 | -9 | 0.061 | 349.7
2490.5 | 88.162 | -9 | 0.074 | 349.71
2492.5 | 88.1621 | -9 | 0.065 | 349.65
2494.5 | 88.1631 | -8.999 | 0.075 | 349.59
2496.5 | 88.1623 | -9 | 0.064 | 349.57
2498.5 | 88.1633 | -8.999 | 0.082 | 349.58
2500.5 | 88.1629 | -8.999 | 0.07 | 349.58
2502.5 | 88.1633 | -8.999 | 0.075 | 349.65
2504.5 | 88.1632 | -8.999 | 0.068 | 349.7
2506.5 | 88.1626 | -8.999 | 0.073 | 349.75
2508.5 | 88.1628 | -8.999 | 0.073 | 349.75
2510.5 | 88.1632 | -8.999 | 0.082 | 349.81
2512.5 | 88.1641 | -8.998 | 0.066 | 349.82
2514.5 | 88.1653 | -8.997 | 0.071 | 349.79
2516.5 | 88.1645 | -8.997 | 0.066 | 349.78
2518.5 | 88.1631 | -8.999 | 0.071 | 349.74
2520.5 | 88.1639 | -8.998 | 0.084 | 349.81
2522.5 | 88.1639 | -8.998 | 0.064 | 349.87
2524.5 | 88.1642 | -8.998 | 0.068 | 349.8
2526.5 | 88.1637 | -8.998 | 0.074 | 349.76
2528.5 | 88.1643 | -8.998 | 0.071 | 349.66
2530.5 | 88.1647 | -8.997 | 0.077 | 349.61
2532.5 | 88.1657 | -8.996 | 0.066 | 349.64
2534.5 | 88.1662 | -8.996 | 0.076 | 349.68
2536.5 | 88.1657 | -8.996 | 0.064 | 349.62
2538.5 | 88.1657 | -8.996 | 0.068 | 349.6
2540.5 | 81.4539 | -15.924 | 52.341 | 351.78
2540.7 | 86.3456 | -10.875 | 98.371 | 353.55
2540.9 | 87.7969 | -9.377 | 130.228 | 354.64
2541 | 88.0665 | -9.099 | 150.088 | 355.21
2541.2 | 88.1827 | -8.979 | 164.648 | 355.54
2541.4 | 88.2448 | -8.915 | 175.825 | 355.72
2541.6 | 88.282 | -8.876 | 184.656 | 355.78
2541.8 | 88.3064 | -8.851 | 191.757 | 355.75
2542 | 88.3246 | -8.832 | 197.839 | 355.66
2542.2 | 88.3358 | -8.821 | 202.547 | 355.51
2542.5 | 88.351 | -8.805 | 210.316 | 355.03
2543.1 | 88.3629 | -8.793 | 218.356 | 353.95
2544.5 | 88.3734 | -8.782 | 228.624 | 350.22
2546.5 | 88.3777 | -8.777 | 234.894 | 342.98
2548.5 | 88.379 | -8.776 | 237.31 | 334.86
2550.5 | 88.3798 | -8.775 | 238.186 | 326.69
2552.5 | 88.3802 | -8.775 | 238.46 | 318.65
2554.5 | 88.3805 | -8.774 | 238.492 | 310.89
2556.5 | 88.3813 | -8.774 | 238.415 | 303.34
2558.5 | 88.3817 | -8.773 | 238.343 | 296.11
2560.5 | 88.3822 | -8.773 | 238.215 | 289.15
2562.5 | 88.3824 | -8.772 | 238.013 | 282.48
2564.5 | 88.3831 | -8.772 | 237.781 | 275.99
2566.5 | 88.3833 | -8.772 | 237.503 | 269.83
2568.5 | 88.3835 | -8.771 | 237.201 | 263.85
2570.5 | 88.3835 | -8.771 | 236.867 | 258.1
2572.5 | 88.3839 | -8.771 | 236.525 | 252.48
2574.5 | 88.3836 | -8.771 | 236.171 | 247.12
2576.5 | 88.3838 | -8.771 | 235.818 | 241.93
2578.5 | 88.3834 | -8.771 | 235.458 | 236.94
2580.5 | 88.3833 | -8.772 | 235.108 | 232.07
2582.5 | 88.3825 | -8.772 | 234.766 | 227.36
2584.6 | 88.3824 | -8.773 | 234.411 | 222.75
2586.6 | 88.3817 | -8.773 | 234.078 | 218.37
2588.6 | 88.381 | -8.774 | 233.725 | 214.11
2590.6 | 88.3804 | -8.775 | 233.381 | 209.94
2592.6 | 88.3797 | -8.775 | 233.064 | 205.92
2594.6 | 88.3792 | -8.776 | 232.688 | 202.02
2596.6 | 88.379 | -8.776 | 232.388 | 198.22
2598.6 | 88.3784 | -8.777 | 232.067 | 194.54
2600.6 | 88.3778 | -8.777 | 231.721 | 190.99
2602.6 | 88.3766 | -8.779 | 231.397 | 187.46
2604.6 | 88.3755 | -8.78 | 231.119 | 184.05
2606.6 | 88.3746 | -8.781 | 230.805 | 180.71
2608.6 | 88.3734 | -8.782 | 230.535 | 177.44
2610.6 | 88.3724 | -8.783 | 230.256 | 174.24
2612.6 | 88.371 | -8.784 | 229.983 | 171.14
2614.6 | 88.37 | -8.785 | 229.7 | 168.13
2616.6 | 88.3682 | -8.787 | 229.372 | 165.24
2618.6 | 88.3671 | -8.788 | 229.093 | 162.42
2620.6 | 88.3657 | -8.79 | 228.829 | 159.67
2622.6 | 88.3643 | -8.791 | 228.56 | 156.93
2624.6 | 88.3628 | -8.793 | 228.305 | 154.25
2626.6 | 88.3613 | -8.794 | 228.056 | 151.6
2628.6 | 88.3598 | -8.796 | 227.82 | 149.03
2630.6 | 88.3584 | -8.797 | 227.581 | 146.53
2632.6 | 88.3566 | -8.799 | 227.344 | 144.12
2634.6 | 88.3552 | -8.801 | 227.065 | 141.78
2636.6 | 88.3536 | -8.802 | 226.787 | 139.48
2638.6 | 88.352 | -8.804 | 226.559 | 137.24
2640.6 | 88.3505 | -8.805 | 226.346 | 135.02
2642.6 | 88.3487 | -8.807 | 226.121 | 132.78
2644.6 | 88.347 | -8.809 | 225.887 | 130.63
2646.6 | 88.3456 | -8.811 | 225.662 | 128.56
2648.6 | 88.3439 | -8.812 | 225.464 | 126.55
2650.6 | 88.3423 | -8.814 | 225.24 | 124.58
2652.6 | 88.3406 | -8.816 | 225.04 | 122.67
2654.6 | 88.3388 | -8.818 | 224.838 | 120.78
2656.6 | 88.3374 | -8.819 | 224.646 | 118.93
2658.6 | 88.3358 | -8.821 | 224.447 | 117.14
2660.6 | 88.3344 | -8.822 | 224.262 | 115.4
2662.6 | 88.3325 | -8.824 | 224.067 | 113.7
2664.6 | 88.331 | -8.826 | 223.897 | 112.05
2666.6 | 88.329 | -8.828 | 223.711 | 110.41
2668.6 | 88.3277 | -8.829 | 223.536 | 108.84
2670.6 | 88.3262 | -8.83 | 223.376 | 107.33
2672.6 | 88.3247 | -8.832 | 223.205 | 105.83
2674.6 | 88.3231 | -8.834 | 223.037 | 104.37
2676.6 | 88.3215 | -8.835 | 222.877 | 102.94
2678.6 | 88.3201 | -8.837 | 222.713 | 101.53
2680.6 | 88.3185 | -8.839 | 222.549 | 100.16
2682.6 | 88.3169 | -8.84 | 218.612 | 94.78
2683 | 88.3297 | -8.827 | 214.428 | 65.52
2683.2 | 88.3452 | -8.811 | 214.192 | 56.57
2683.4 | 88.3578 | -8.798 | 214.069 | 50.35
2683.7 | 88.3737 | -8.781 | 213.868 | 40.74
2684.3 | 88.3834 | -8.771 | 213.642 | 33.06
2686.3 | 88.3892 | -8.766 | 213.282 | 26.4
2688.3 | 88.3895 | -8.765 | 213.07 | 25.64
2690.3 | 88.3886 | -8.766 | 212.91 | 25.46
2692.3 | 88.388 | -8.767 | 212.739 | 25.18
2694.3 | 88.3873 | -8.767 | 212.615 | 24.98
2696.3 | 88.3823 | -8.773 | 205.403 | 24.86
2697 | 88.3562 | -8.8 | 179.438 | 24.84
2697.6 | 88.3465 | -8.81 | 148.078 | 24.83
2698.4 | 88.3347 | -8.822 | 119.237 | 24.82
2699.4 | 88.3241 | -8.833 | 94.765 | 24.82
2700.7 | 88.3143 | -8.843 | 71.958 | 24.82
2702.8 | 88.3049 | -8.853 | 51.622 | 24.83
2704.8 | 88.2988 | -8.859 | 39.056 | 24.82
2706.8 | 88.2944 | -8.863 | 30.411 | 24.82
2708.8 | 88.2915 | -8.866 | 24.183 | 24.8
2710.8 | 88.2892 | -8.869 | 19.495 | 24.81
2712.8 | 88.2876 | -8.87 | 15.862 | 24.83
2714.8 | 88.2869 | -8.871 | 12.982 | 24.82
2716.8 | 88.2859 | -8.872 | 10.69 | 24.82
2717.6 | 88.2036 | -8.957 | 6.865 | 24.82
2717.8 | 88.2742 | -8.884 | 6.132 | 24.84
2718 | 88.2093 | -8.951 | 5.047 | 24.83
2718.2 | 88.265 | -8.894 | 4.372 | 24.82
2718.3 | 88.2263 | -8.934 | 3.947 | 24.83
2718.5 | 88.2766 | -8.882 | 3.507 | 24.83
2718.7 | 88.2399 | -8.92 | 3.2 | 24.83
2718.9 | 88.2778 | -8.88 | 2.861 | 24.82
2719.1 | 88.2456 | -8.914 | 2.67 | 24.83
2719.2 | 88.2789 | -8.879 | 2.39 | 24.82
2719.4 | 88.2502 | -8.909 | 2.265 | 24.83
2719.6 | 88.2789 | -8.879 | 1.753 | 24.83
2719.8 | 88.1138 | -9.05 | 0.472 | 24.82
2720.2 | 88.1934 | -8.968 | 0.179 | 24.82
2720.3 | 88.2226 | -8.937 | 0.152 | 24.83
2720.5 | 88.2383 | -8.921 | 0.141 | 24.83
2720.9 | 88.2568 | -8.902 | 0.129 | 24.83
2722.1 | 88.2682 | -8.89 | 0.127 | 24.84
2723.5 | 88.2781 | -8.88 | 0.126 | 24.85
2725.5 | 88.2878 | -8.87 | 0.121 | 24.84
2727.5 | 88.2941 | -8.864 | 0.126 | 24.85
2729.5 | 88.2988 | -8.859 | 0.121 | 24.85
2731.5 | 88.3028 | -8.855 | 0.137 | 24.87
2733.5 | 88.3043 | -8.853 | 0.134 | 24.87
2735.5 | 88.3073 | -8.85 | 0.137 | 24.88
2737.5 | 88.3056 | -8.852 | 0.137 | 24.86
2739.5 | 88.3093 | -8.848 | 0.131 | 24.88
2739.8 | 88.17 | -8.992 | 0.791 | 24.88
2740 | 84.9131 | -12.353 | 75.228 | 24.9
2740.2 | 86.5918 | -10.621 | 279.595 | 24.99
2740.4 | 88.0119 | -9.155 | 394.689 | 25
2740.6 | 88.2282 | -8.932 | 449.575 | 24.98
2740.7 | 88.2822 | -8.876 | 478.882 | 24.95
2740.9 | 88.3051 | -8.852 | 498.523 | 24.94
2741.1 | 88.3175 | -8.84 | 512.385 | 24.92
2741.5 | 88.3305 | -8.826 | 531.032 | 24.89
2742.3 | 88.3135 | -8.844 | 582.761 | 24.88
2742.5 | 88.128 | -9.035 | 811.595 | 24.96
2742.6 | 88.0163 | -9.15 | 1120.474 | 25.12
2742.8 | 88.1518 | -9.011 | 1363.645 | 25.17
2743 | 88.2716 | -8.887 | 1456.266 | 25.14
2743.2 | 88.3059 | -8.851 | 1502.934 | 25.07
2743.4 | 88.3206 | -8.836 | 1529.947 | 25.02
2743.6 | 88.3353 | -8.821 | 1524.779 | 24.97
2745.6 | 88.3356 | -8.821 | 1475.635 | 24.88
2747.6 | 88.3342 | -8.822 | 1471.604 | 25.1
2749.6 | 88.3333 | -8.823 | 1471.149 | 25.24
2751.6 | 88.3325 | -8.824 | 1470.851 | 25.33
2753.6 | 88.3316 | -8.825 | 1471.275 | 25.38
2755.6 | 88.3305 | -8.826 | 1470.73 | 25.39
2757.6 | 88.3298 | -8.827 | 1470.801 | 25.42
2759.1 | 88.3288 | -8.828 | 1471.297 | 25.42
2759.5 | 88.2543 | -8.905 | 1716.43 | 25.53
2759.7 | 88.1671 | -8.995 | 2144.195 | 25.68
2760.1 | 88.3093 | -8.848 | 2530.536 | 25.75
2760.2 | 88.3231 | -8.834 | 2506.669 | 25.63
2762.2 | 88.3171 | -8.84 | 2498.628 | 25.29
2764.2 | 88.317 | -8.84 | 2499.151 | 25.32
2766.2 | 88.3167 | -8.84 | 2499.205 | 25.36
2768.2 | 88.3159 | -8.841 | 2499.386 | 25.42
2770.2 | 88.3156 | -8.841 | 2499.899 | 25.43
2772.2 | 88.3148 | -8.842 | 2499.297 | 25.4
2774.2 | 88.314 | -8.843 | 2499.562 | 25.43
2775.8 | 88.3133 | -8.844 | 2498.837 | 25.42
2776.2 | 88.2677 | -8.891 | 2733.076 | 25.53
2776.4 | 88.2042 | -8.956 | 3195.973 | 25.72
2776.6 | 88.1878 | -8.973 | 3671.842 | 25.87
2776.8 | 88.2309 | -8.929 | 3951.824 | 25.88
2776.9 | 88.2592 | -8.9 | 4123.234 | 25.86
2777.3 | 88.2713 | -8.887 | 4382.785 | 25.76
2778.9 | 88.2836 | -8.874 | 5029.407 | 25.38
2780.9 | 88.2846 | -8.873 | 4940.797 | 25.14
2782.9 | 88.2834 | -8.875 | 4940.75 | 25.23
2784.9 | 88.2826 | -8.875 | 4940.414 | 25.31
2786.9 | 88.2818 | -8.876 | 4939.648 | 25.35
2788.9 | 88.2812 | -8.877 | 4939.127 | 25.41
2790.9 | 88.2803 | -8.878 | 4939.124 | 25.41
2792.9 | 88.2795 | -8.879 | 4938.761 | 25.42
2794.4 | 88.2788 | -8.879 | 4938.102 | 25.44
2794.7 | 88.2425 | -8.917 | 5279.379 | 25.56
2794.9 | 88.2087 | -8.952 | 5753.016 | 25.77
2795.1 | 88.1945 | -8.966 | 6279.006 | 25.92
2795.3 | 88.2073 | -8.953 | 6640.718 | 25.99
2795.5 | 88.2326 | -8.927 | 6822.829 | 25.9
2796.9 | 88.2467 | -8.913 | 7498.955 | 25.51
2798.9 | 88.2488 | -8.91 | 7505.447 | 25.13
2800.9 | 88.2478 | -8.911 | 7505.503 | 25.22
2802.9 | 88.2472 | -8.912 | 7504.965 | 25.31
2804.9 | 88.2465 | -8.913 | 7504.257 | 25.38
2806.9 | 88.2462 | -8.913 | 7503.312 | 25.39
2808.9 | 88.2455 | -8.914 | 7503.656 | 25.41
2810.9 | 88.2448 | -8.915 | 7503.368 | 25.44
2812.5 | 88.2444 | -8.915 | 7502.801 | 25.42
2812.9 | 88.2225 | -8.938 | 7799.888 | 25.51
2813 | 88.1939 | -8.967 | 8282.418 | 25.75
2813.2 | 88.1807 | -8.981 | 8815.763 | 25.9
2813.6 | 88.1982 | -8.963 | 9466.622 | 25.97
2814 | 88.2091 | -8.951 | 9709.77 | 25.79
2816 | 88.2155 | -8.945 | 10053.64 | 25.23
2818 | 88.2147 | -8.946 | 10052.833 | 25.19
2820 | 88.2145 | -8.946 | 10052.409 | 25.31
2822 | 88.2144 | -8.946 | 10051.79 | 25.38
2824 | 88.214 | -8.946 | 10051.285 | 25.38
2826 | 88.2136 | -8.947 | 10051.529 | 25.41
2828 | 88.213 | -8.947 | 10051.093 | 25.42
2830 | 88.2125 | -8.948 | 10050.774 | 25.46
2830.3 | 88.2126 | -8.948 | 10050.928 | 25.42
2830.8 | 88.1753 | -8.986 | 10720.393 | 25.68
2831 | 88.1604 | -9.002 | 11259.281 | 25.88
2831.6 | 88.1775 | -8.984 | 12110.037 | 25.91
2833.6 | 88.1833 | -8.978 | 12542.394 | 25.41
2835.6 | 88.183 | -8.978 | 12541.227 | 25.34
2837.6 | 88.1821 | -8.979 | 12540.642 | 25.39
2839.6 | 88.1819 | -8.979 | 12539.67 | 25.39
2841.6 | 88.1816 | -8.98 | 12539.016 | 25.41
2843.6 | 88.1814 | -8.98 | 12538.153 | 25.37
2845.6 | 88.1812 | -8.98 | 12537.6 | 25.41
2847.6 | 88.1809 | -8.981 | 12536.996 | 25.44
2848 | 88.1808 | -8.981 | 12536.835 | 25.4

## 062315v1-lo-4
File Name |  | 062315v1.GIl~
Experiment |  | GHP ST Isotherm
Operator |  | JH
Experiment ID |  | 062315v1
Sample Name |  | RM8852 with UHPCO2 up to 45 bar
Sample Lot # |  | 20 degC (Repeat with HT outgas)
Notes |  | Aliq #3 with Kalrez (Jarod)
New pump - Run 4
Adsorbate |  | CO2
Drying Temp |  | 110 | °C
Heating Rate |  | 1 | °C/min
Max Drying Time |  | 60 | min
Equil Crit |  | 0.01 | wt % in | 2 | min
Run Temp |  | 20 | °C
Max Equil Time |  | 30 | min
Equil Crit |  | 0.01 | wt % in | 5 | min
Pres Steps |  | {300.000,500.000,700.000,1000.000,1400.000,2500.000,5000.000,7500.000,10000.000,12500.000,15000.000,17500.000,20000.000,22500.000,25000.000,27000.000,30000.000,33000.000,29000.000,27500.000,25500.000,23000.000,21000.000,18000.000,16000.000,13000.000,11000.000,9000.000,7000.000,4000.000,1500.000,900.000}
Data Logging Interval |  | 2 | min or | 0.01 | wt %
Expt Started |  | 06-23-2015
Run Started |  | 10:52:31
Corr. Buoyancy
Elap Time | Weight | Weight | Pressure | Samp Temp |  | Z | Corr. Weight | Corr. Weight %
min | mg | % chg | Torrs | °C |  | --- | g | % chg
0 | 88.1807 | 0 | 12537.025 | 25.4 |  | 0.9120656 | 90.2543 | 0
0.2 | 88.192 | 0.013 | 12280.748 | 25.36 |  | 0.9139455 | 90.2193 | -0.03877259
0.4 | 88.2183 | 0.043 | 11827.111 | 25.04 |  | 0.9170128 | 90.16627 | -0.09752737
1 | 88.2299 | 0.056 | 10576.234 | 24.83 |  | 0.9261163 | 89.95594 | -0.3305712
1.6 | 88.2398 | 0.067 | 9513.721 | 24.78 |  | 0.9338829 | 89.77979 | -0.5257488
2.1 | 88.2496 | 0.078 | 8658.833 | 24.85 |  | 0.9401485 | 89.64154 | -0.6789257
2.7 | 88.2588 | 0.089 | 7929.224 | 24.92 |  | 0.9454471 | 89.52601 | -0.8069289
3.5 | 88.2694 | 0.101 | 7119.453 | 25.03 |  | 0.9512868 | 89.39979 | -0.9467729
4.3 | 88.2788 | 0.111 | 6451.155 | 25.1 |  | 0.9560462 | 89.29775 | -1.05984
5.5 | 88.2892 | 0.123 | 5640.866 | 25.17 |  | 0.9617554 | 89.17467 | -1.19621
6.9 | 88.2987 | 0.134 | 4912.384 | 25.24 |  | 0.9668425 | 89.06558 | -1.317079
8.8 | 88.3081 | 0.144 | 4136.626 | 25.31 |  | 0.9722083 | 88.95016 | -1.444961
10.8 | 88.3149 | 0.152 | 3565.415 | 25.32 |  | 0.9761162 | 88.86606 | -1.538135
12.8 | 88.32 | 0.158 | 3130.586 | 25.36 |  | 0.9790836 | 88.80241 | -1.608658
14.8 | 88.324 | 0.162 | 2791.416 | 25.35 |  | 0.981379 | 88.75316 | -1.663233
16.9 | 88.3275 | 0.166 | 2516.793 | 25.36 |  | 0.9832358 | 88.71369 | -1.706959
18.9 | 88.3304 | 0.17 | 2294.763 | 25.41 |  | 0.9847404 | 88.68193 | -1.742156
20.9 | 88.3327 | 0.172 | 2109.921 | 25.39 |  | 0.9859796 | 88.65553 | -1.771407
22.9 | 88.3346 | 0.174 | 1954.534 | 25.41 |  | 0.9870255 | 88.63331 | -1.796017
24.9 | 88.3361 | 0.176 | 1822.017 | 25.39 |  | 0.9879108 | 88.61433 | -1.81705
26.9 | 88.3375 | 0.178 | 1708.219 | 25.45 |  | 0.9886803 | 88.5981 | -1.835036
28.9 | 88.3384 | 0.179 | 1609.644 | 25.42 |  | 0.9893355 | 88.58382 | -1.850854
30.9 | 88.339 | 0.18 | 1522.944 | 25.45 |  | 0.9899181 | 88.57104 | -1.865013
32.9 | 88.3397 | 0.18 | 1446.248 | 25.36 |  | 0.9904202 | 88.56001 | -1.877235
34.9 | 88.3404 | 0.181 | 1378.838 | 25.41 |  | 0.9908753 | 88.55031 | -1.887983
36.9 | 88.3409 | 0.182 | 1318.112 | 25.4 |  | 0.9912792 | 88.54149 | -1.897755
38.9 | 88.3411 | 0.182 | 1264.313 | 25.43 |  | 0.9916406 | 88.53341 | -1.906704
40.9 | 88.3416 | 0.182 | 1215.855 | 25.39 |  | 0.9919597 | 88.52651 | -1.914355
42.9 | 88.3421 | 0.183 | 1171.947 | 25.42 |  | 0.9922547 | 88.52026 | -1.921278
44.9 | 88.3422 | 0.183 | 1132.03 | 25.41 |  | 0.9925195 | 88.51425 | -1.927935
46.9 | 88.3426 | 0.184 | 1096.103 | 25.41 |  | 0.9927585 | 88.50915 | -1.933587
48.9 | 88.3428 | 0.184 | 1063.82 | 25.42 |  | 0.992974 | 88.50441 | -1.938845
50.9 | 88.3428 | 0.184 | 1033.886 | 25.42 |  | 0.993173 | 88.49983 | -1.943918
52.9 | 88.3432 | 0.184 | 1005.646 | 25.4 |  | 0.9933592 | 88.49592 | -1.948247
54.9 | 88.3433 | 0.184 | 981.55 | 25.43 |  | 0.9935216 | 88.49232 | -1.952235
56.9 | 88.3435 | 0.185 | 957.604 | 25.44 |  | 0.9936813 | 88.48886 | -1.956072
58.9 | 88.3435 | 0.185 | 936.879 | 25.43 |  | 0.9938183 | 88.4857 | -1.959574
60.9 | 88.3437 | 0.185 | 917.257 | 25.46 |  | 0.9939506 | 88.48289 | -1.962689
62.9 | 88.3439 | 0.185 | 899.489 | 25.41 |  | 0.9940652 | 88.4804 | -1.965446
64.9 | 88.3439 | 0.185 | 882.369 | 25.43 |  | 0.9941802 | 88.47777 | -1.968352
66.9 | 88.3441 | 0.185 | 867.007 | 25.43 |  | 0.9942821 | 88.47563 | -1.970728
68.9 | 88.3436 | 0.185 | 849.858 | 25.42 |  | 0.9943953 | 88.47252 | -1.974176
70.9 | 88.3433 | 0.184 | 849.099 | 25.45 |  | 0.9944022 | 88.47209 | -1.974651
72.9 | 88.3431 | 0.184 | 847.05 | 25.4 |  | 0.9944127 | 88.4716 | -1.975195
74.9 | 88.3434 | 0.184 | 847.821 | 25.39 |  | 0.9944069 | 88.47202 | -1.974727
76.9 | 88.3433 | 0.184 | 848.425 | 25.38 |  | 0.9944023 | 88.47202 | -1.974731
78.9 | 88.3431 | 0.184 | 848.548 | 25.41 |  | 0.9944034 | 88.47182 | -1.974946
80.9 | 88.3432 | 0.184 | 847.849 | 25.4 |  | 0.9944074 | 88.47182 | -1.974949
82.9 | 88.3436 | 0.185 | 848.433 | 25.41 |  | 0.9944041 | 88.47231 | -1.974412
85 | 88.3433 | 0.184 | 848.617 | 25.4 |  | 0.9944023 | 88.47204 | -1.974708
87 | 88.3436 | 0.185 | 848.24 | 25.42 |  | 0.994406 | 88.47227 | -1.974449
89 | 88.3435 | 0.185 | 847.738 | 25.42 |  | 0.9944094 | 88.47209 | -1.974645
91 | 88.3428 | 0.184 | 847.316 | 25.43 |  | 0.9944128 | 88.47133 | -1.975497
91.4 | 88.3274 | 0.166 | 779.105 | 25.38 |  | 0.9948624 | 88.44555 | -2.004061
91.6 | 88.3434 | 0.184 | 778.659 | 25.43 |  | 0.9948682 | 88.46146 | -1.986431
91.9 | 88.3158 | 0.153 | 777.096 | 25.35 |  | 0.994874 | 88.43365 | -2.017239
92.1 | 88.3423 | 0.183 | 777.117 | 25.38 |  | 0.9948756 | 88.46014 | -1.987888
92.5 | 88.3253 | 0.164 | 727.94 | 25.41 |  | 0.9952034 | 88.43564 | -2.015038
92.7 | 88.342 | 0.183 | 728.172 | 25.44 |  | 0.9952034 | 88.45236 | -1.996508
93.1 | 88.3273 | 0.166 | 684.286 | 25.38 |  | 0.9954912 | 88.431 | -2.020175
93.3 | 88.3418 | 0.183 | 684.646 | 25.42 |  | 0.9954908 | 88.44554 | -2.004065
94.1 | 88.3254 | 0.164 | 620.136 | 25.39 |  | 0.9959168 | 88.41934 | -2.0331
94.3 | 88.3374 | 0.178 | 620.272 | 25.39 |  | 0.9959159 | 88.43136 | -2.019781
94.6 | 88.3244 | 0.163 | 586.905 | 25.37 |  | 0.996136 | 88.41329 | -2.0398
94.8 | 88.3402 | 0.181 | 587.368 | 25.39 |  | 0.9961338 | 88.42915 | -2.022223
95.2 | 88.3313 | 0.171 | 556.97 | 25.4 |  | 0.9963355 | 88.41563 | -2.037207
95.4 | 88.3404 | 0.181 | 556.362 | 25.41 |  | 0.9963399 | 88.42463 | -2.02723
95.6 | 88.3245 | 0.163 | 529.486 | 25.4 |  | 0.9965174 | 88.40465 | -2.049368
95.8 | 88.3367 | 0.177 | 529.534 | 25.41 |  | 0.9965175 | 88.41686 | -2.035845
96.6 | 88.3264 | 0.165 | 480.852 | 25.41 |  | 0.9968396 | 88.39917 | -2.055449
96.7 | 88.3363 | 0.176 | 480.943 | 25.41 |  | 0.996839 | 88.40908 | -2.044464
97.5 | 88.3262 | 0.165 | 439.246 | 25.42 |  | 0.997115 | 88.39265 | -2.062669
97.7 | 88.3386 | 0.179 | 439.603 | 25.42 |  | 0.9971127 | 88.4051 | -2.04887
98.5 | 88.3273 | 0.166 | 403.624 | 25.42 |  | 0.9973505 | 88.38835 | -2.067437
98.7 | 88.3387 | 0.179 | 403.294 | 25.44 |  | 0.9973533 | 88.39969 | -2.054866
98.9 | 88.3261 | 0.165 | 387.666 | 25.42 |  | 0.997456 | 88.38473 | -2.071448
99.1 | 88.3357 | 0.176 | 387.708 | 25.41 |  | 0.9974554 | 88.39433 | -2.060802
100.3 | 88.3266 | 0.165 | 345.214 | 25.41 |  | 0.9977362 | 88.37879 | -2.078021
100.4 | 88.3378 | 0.178 | 345.419 | 25.41 |  | 0.9977348 | 88.39002 | -2.065577
100.6 | 88.3283 | 0.167 | 333.063 | 25.4 |  | 0.9978162 | 88.37865 | -2.078176
102.7 | 88.3352 | 0.175 | 291.454 | 25.42 |  | 0.9980915 | 88.37925 | -2.077517
104.7 | 88.3363 | 0.176 | 251.92 | 25.44 |  | 0.9983528 | 88.37436 | -2.082932
106.7 | 88.3367 | 0.177 | 219.005 | 25.42 |  | 0.9985697 | 88.36978 | -2.088005
108 | 88.3237 | 0.162 | 191.877 | 25.41 |  | 0.9987485 | 88.35268 | -2.106953
108.2 | 88.3147 | 0.152 | 178.998 | 25.38 |  | 0.9988331 | 88.34174 | -2.11908
110.2 | 88.3206 | 0.159 | 100.613 | 25.4 |  | 0.9993502 | 88.33579 | -2.12567
112.2 | 88.3237 | 0.162 | 66.967 | 25.4 |  | 0.999572 | 88.33381 | -2.127866
114.2 | 88.3255 | 0.164 | 48.322 | 25.4 |  | 0.9996949 | 88.33279 | -2.12899
116.2 | 88.3273 | 0.166 | 36.482 | 25.41 |  | 0.9997729 | 88.3328 | -2.128976
118.2 | 88.3286 | 0.168 | 28.312 | 25.43 |  | 0.9998268 | 88.33287 | -2.128902
120.2 | 88.3306 | 0.17 | 22.305 | 25.44 |  | 0.9998664 | 88.33396 | -2.12769
122.2 | 88.3325 | 0.172 | 17.851 | 25.41 |  | 0.9998957 | 88.33519 | -2.126329
124.2 | 88.3349 | 0.175 | 14.395 | 25.41 |  | 0.9999184 | 88.33707 | -2.124248
126.2 | 88.3373 | 0.178 | 11.679 | 25.45 |  | 0.9999363 | 88.33906 | -2.122043
127.7 | 88.3273 | 0.166 | 8.769 | 25.44 |  | 0.9999555 | 88.32862 | -2.133609
127.9 | 88.2567 | 0.086 | 6.804 | 25.39 |  | 0.9999684 | 88.25773 | -2.212161
128.1 | 88.3302 | 0.17 | 5.931 | 25.42 |  | 0.9999742 | 88.33109 | -2.13087
128.3 | 88.2805 | 0.113 | 5.012 | 25.44 |  | 0.9999802 | 88.28126 | -2.186091
128.4 | 88.3246 | 0.163 | 4.322 | 25.42 |  | 0.9999848 | 88.32525 | -2.137344
128.6 | 88.2892 | 0.123 | 3.909 | 25.42 |  | 0.9999875 | 88.28979 | -2.176635
128.8 | 88.3285 | 0.168 | 3.398 | 25.42 |  | 0.9999909 | 88.32901 | -2.133177
129 | 88.2997 | 0.135 | 3.178 | 25.44 |  | 0.9999923 | 88.30018 | -2.165124
129.2 | 88.3314 | 0.171 | 2.796 | 25.41 |  | 0.9999948 | 88.33182 | -2.130065
129.4 | 88.3112 | 0.148 | 2.654 | 25.42 |  | 0.9999958 | 88.3116 | -2.15247
129.6 | 88.3272 | 0.166 | 2.282 | 25.45 |  | 0.9999982 | 88.32754 | -2.134804
130 | 88.3009 | 0.136 | 1.108 | 25.4 |  | 1.000006 | 88.30107 | -2.16414
130.2 | 88.1581 | -0.026 | 0.381 | 25.37 |  | 1.000007 | 88.15816 | -2.322481
130.4 | 88.2391 | 0.066 | 0.263 | 25.37 |  | 1.000007 | 88.23914 | -2.232755
130.5 | 88.2772 | 0.109 | 0.226 | 25.36 |  | 1.000007 | 88.27723 | -2.190547
130.7 | 88.2965 | 0.131 | 0.198 | 25.41 |  | 1.000007 | 88.29653 | -2.169167
130.9 | 88.3087 | 0.145 | 0.192 | 25.45 |  | 1.000007 | 88.30873 | -2.155651
131.3 | 88.3225 | 0.161 | 0.186 | 25.64 |  | 1.000007 | 88.32253 | -2.140362
131.9 | 88.3318 | 0.171 | 0.172 | 26.08 |  | 1.000007 | 88.33183 | -2.13006
133.9 | 88.3369 | 0.177 | 0.172 | 28.32 |  | 1.000007 | 88.33693 | -2.12441
135.9 | 88.3354 | 0.175 | 0.166 | 30.57 |  | 1.000007 | 88.33542 | -2.126073
137.9 | 88.3259 | 0.165 | 0.169 | 32.59 |  | 1.000007 | 88.32592 | -2.136598
139.7 | 88.3357 | 0.176 | 0.173 | 34.09 |  | 1.000007 | 88.33573 | -2.12574
140.9 | 88.3446 | 0.186 | 0.17 | 34.96 |  | 1.000007 | 88.34462 | -2.115879
142.9 | 88.3534 | 0.196 | 0.171 | 36.13 |  | 1.000007 | 88.35342 | -2.106129
144.9 | 88.3606 | 0.204 | 0.177 | 37.24 |  | 1.000007 | 88.36063 | -2.09815
146.9 | 88.3668 | 0.211 | 0.167 | 38.27 |  | 1.000008 | 88.36682 | -2.091283
148.9 | 88.3712 | 0.216 | 0.171 | 39.27 |  | 1.000008 | 88.37122 | -2.086407
150.9 | 88.3736 | 0.219 | 0.168 | 40.29 |  | 1.000008 | 88.37362 | -2.083748
152.9 | 88.3752 | 0.221 | 0.166 | 41.34 |  | 1.000008 | 88.37522 | -2.081976
154.9 | 88.3757 | 0.221 | 0.163 | 42.48 |  | 1.000008 | 88.37572 | -2.081423
156.9 | 88.3758 | 0.221 | 0.167 | 43.69 |  | 1.000008 | 88.37582 | -2.081311
158.9 | 88.3744 | 0.22 | 0.17 | 44.99 |  | 1.000008 | 88.37442 | -2.082862
160.9 | 88.3741 | 0.219 | 0.161 | 46.33 |  | 1.000008 | 88.37412 | -2.083196
162.9 | 88.3727 | 0.218 | 0.152 | 47.67 |  | 1.000008 | 88.37272 | -2.084749
164.9 | 88.3705 | 0.215 | 0.167 | 49.02 |  | 1.000008 | 88.37052 | -2.087184
166.9 | 88.3675 | 0.212 | 0.167 | 50.41 |  | 1.000008 | 88.36752 | -2.090508
168.9 | 88.3645 | 0.208 | 0.173 | 51.82 |  | 1.000008 | 88.36452 | -2.093831
170.9 | 88.3608 | 0.204 | 0.163 | 53.27 |  | 1.000008 | 88.36082 | -2.097932
172.9 | 88.3573 | 0.2 | 0.169 | 54.75 |  | 1.000008 | 88.35732 | -2.10181
174.9 | 88.3533 | 0.196 | 0.167 | 56.24 |  | 1.000008 | 88.35332 | -2.106242
176.9 | 88.3467 | 0.188 | 0.161 | 57.88 |  | 1.000009 | 88.34672 | -2.113556
178.9 | 88.343 | 0.184 | 0.166 | 59.41 |  | 1.000009 | 88.34302 | -2.117654
180.9 | 88.3384 | 0.179 | 0.16 | 60.95 |  | 1.000009 | 88.33842 | -2.122752
182.9 | 88.3318 | 0.171 | 0.168 | 62.51 |  | 1.000009 | 88.33182 | -2.130064
184.9 | 88.3254 | 0.164 | 0.162 | 64.11 |  | 1.000009 | 88.32542 | -2.137156
186.9 | 88.3199 | 0.158 | 0.169 | 65.75 |  | 1.000009 | 88.31992 | -2.143249
188.9 | 88.3126 | 0.15 | 0.159 | 67.39 |  | 1.000009 | 88.31262 | -2.151339
190.9 | 88.3049 | 0.141 | 0.16 | 69.06 |  | 1.000009 | 88.30492 | -2.15987
192.9 | 88.2979 | 0.133 | 0.164 | 70.78 |  | 1.000009 | 88.29792 | -2.167626
194.9 | 88.2916 | 0.126 | 0.158 | 72.59 |  | 1.000009 | 88.29162 | -2.174607
196.9 | 88.2837 | 0.117 | 0.164 | 74.46 |  | 1.000009 | 88.28372 | -2.183359
198.2 | 88.2745 | 0.106 | 0.162 | 75.63 |  | 1.000009 | 88.27452 | -2.193553
199.2 | 88.2652 | 0.096 | 0.16 | 76.62 |  | 1.000009 | 88.26522 | -2.203857
199.7 | 88.2564 | 0.086 | 0.172 | 77.3 |  | 1.000009 | 88.25642 | -2.213606
200.1 | 88.237 | 0.064 | 0.161 | 77.73 |  | 1.000009 | 88.23702 | -2.235102
200.3 | 88.2122 | 0.036 | 0.161 | 77.93 |  | 1.000009 | 88.21222 | -2.26258
200.5 | 88.1873 | 0.007 | 0.167 | 78.15 |  | 1.000009 | 88.18732 | -2.290168
201.1 | 88.2017 | 0.024 | 0.166 | 78.84 |  | 1.000009 | 88.20172 | -2.274213
201.5 | 88.2121 | 0.036 | 0.154 | 79.27 |  | 1.000009 | 88.21212 | -2.262692
203.5 | 88.2189 | 0.043 | 0.165 | 81.49 |  | 1.00001 | 88.21892 | -2.255157
205.5 | 88.2241 | 0.049 | 0.17 | 83.52 |  | 1.00001 | 88.22412 | -2.249394
207.5 | 88.2232 | 0.048 | 0.159 | 85.51 |  | 1.00001 | 88.22322 | -2.250393
207.9 | 88.2137 | 0.037 | 0.162 | 85.88 |  | 1.00001 | 88.21372 | -2.260919
209.9 | 88.2098 | 0.033 | 0.176 | 87.85 |  | 1.00001 | 88.20982 | -2.265238
210.2 | 88.198 | 0.02 | 0.159 | 88.24 |  | 1.00001 | 88.19802 | -2.278315
210.8 | 88.1885 | 0.009 | 0.169 | 88.81 |  | 1.00001 | 88.18852 | -2.288839
211 | 88.2067 | 0.029 | 0.167 | 89.01 |  | 1.00001 | 88.20672 | -2.268674
211.2 | 88.2206 | 0.045 | 0.173 | 89.16 |  | 1.00001 | 88.22062 | -2.253272
213.2 | 88.2156 | 0.039 | 0.173 | 90.54 |  | 1.00001 | 88.21562 | -2.258812
214.6 | 88.2063 | 0.029 | 0.175 | 91.62 |  | 1.00001 | 88.20632 | -2.269116
216.6 | 88.1974 | 0.019 | 0.174 | 92.85 |  | 1.00001 | 88.19742 | -2.278978
218.6 | 88.1942 | 0.015 | 0.178 | 93.63 |  | 1.00001 | 88.19422 | -2.282523
220.6 | 88.1917 | 0.012 | 0.163 | 94.14 |  | 1.00001 | 88.19172 | -2.285295
222.6 | 88.1897 | 0.01 | 0.18 | 94.52 |  | 1.00001 | 88.18972 | -2.287508
224.6 | 88.1887 | 0.009 | 0.165 | 94.87 |  | 1.00001 | 88.18872 | -2.288618
226.6 | 88.188 | 0.008 | 0.167 | 95.11 |  | 1.00001 | 88.18802 | -2.289394
228.6 | 88.1873 | 0.007 | 0.169 | 95.35 |  | 1.00001 | 88.18732 | -2.290169
230.6 | 88.1872 | 0.007 | 0.172 | 95.56 |  | 1.00001 | 88.18722 | -2.290279
232.6 | 88.1858 | 0.006 | 0.178 | 95.79 |  | 1.00001 | 88.18582 | -2.29183
234.6 | 88.1837 | 0.003 | 0.173 | 96.05 |  | 1.00001 | 88.18372 | -2.294157
236.6 | 88.183 | 0.003 | 0.182 | 96.33 |  | 1.00001 | 88.18302 | -2.294932
238.6 | 88.1865 | 0.007 | 0.168 | 96.55 |  | 1.00001 | 88.18652 | -2.291056
240.6 | 88.187 | 0.007 | 0.16 | 96.84 |  | 1.00001 | 88.18702 | -2.290503
242.6 | 88.1926 | 0.013 | 0.177 | 96.87 |  | 1.00001 | 88.19262 | -2.284296
243.3 | 88.2014 | 0.023 | 0.173 | 96.91 |  | 1.00001 | 88.20142 | -2.274546
244 | 88.2103 | 0.034 | 0.172 | 96.95 |  | 1.00001 | 88.21032 | -2.264685
244.8 | 88.2225 | 0.047 | 0.159 | 96.98 |  | 1.00001 | 88.22252 | -2.25117
245.6 | 88.2029 | 0.025 | 0.159 | 97.01 |  | 1.00001 | 88.20292 | -2.272886
247.6 | 88.2126 | 0.036 | 0.165 | 97.27 |  | 1.00001 | 88.21262 | -2.262138
249.6 | 88.2186 | 0.043 | 0.161 | 98.94 |  | 1.00001 | 88.21862 | -2.255491
251.4 | 88.2091 | 0.032 | 0.17 | 102.26 |  | 1.00001 | 88.20912 | -2.266015
252.4 | 88.2002 | 0.022 | 0.16 | 104.55 |  | 1.00001 | 88.20022 | -2.275878
253.4 | 88.1911 | 0.012 | 0.162 | 107.07 |  | 1.00001 | 88.19112 | -2.28596
254.5 | 88.1808 | 0 | 0.16 | 110.08 |  | 1.00001 | 88.18082 | -2.297373
255.7 | 88.1711 | -0.011 | 0.169 | 113.15 |  | 1.00001 | 88.17112 | -2.308119
257.1 | 88.1615 | -0.022 | 0.162 | 116.48 |  | 1.000011 | 88.16152 | -2.318757
257.5 | 88.1433 | -0.042 | 0.169 | 117.47 |  | 1.000011 | 88.14332 | -2.338922
259.5 | 88.1474 | -0.038 | 0.166 | 121.7 |  | 1.000011 | 88.14742 | -2.334379
261.5 | 88.1431 | -0.043 | 0.175 | 125.11 |  | 1.000011 | 88.14312 | -2.339143
263.5 | 88.1387 | -0.048 | 0.163 | 127.83 |  | 1.000011 | 88.13872 | -2.34402
265.5 | 88.1354 | -0.051 | 0.17 | 130.03 |  | 1.000011 | 88.13542 | -2.347675
267.5 | 88.1325 | -0.055 | 0.172 | 131.74 |  | 1.000011 | 88.13252 | -2.350888
269.5 | 88.1314 | -0.056 | 0.168 | 133.02 |  | 1.000011 | 88.13142 | -2.352107
271.5 | 88.1302 | -0.057 | 0.153 | 133.97 |  | 1.000011 | 88.13022 | -2.353439
273.6 | 88.1297 | -0.058 | 0.163 | 134.65 |  | 1.000011 | 88.12972 | -2.353992
275.6 | 88.1294 | -0.058 | 0.16 | 135.15 |  | 1.000011 | 88.12942 | -2.354324
277.6 | 88.1284 | -0.059 | 0.178 | 135.53 |  | 1.000011 | 88.12842 | -2.35543
279.6 | 88.1271 | -0.061 | 0.175 | 135.68 |  | 1.000011 | 88.12712 | -2.356871
281.6 | 88.1266 | -0.061 | 0.166 | 135.52 |  | 1.000011 | 88.12662 | -2.357426
283.6 | 88.1272 | -0.061 | 0.166 | 134.95 |  | 1.000011 | 88.12722 | -2.356761
285.6 | 88.1279 | -0.06 | 0.176 | 134.07 |  | 1.000011 | 88.12792 | -2.355984
287.6 | 88.1306 | -0.057 | 0.163 | 132.89 |  | 1.000011 | 88.13062 | -2.352994
289.6 | 88.1322 | -0.055 | 0.171 | 131.51 |  | 1.000011 | 88.13222 | -2.351221
291.6 | 88.1346 | -0.052 | 0.17 | 130.03 |  | 1.000011 | 88.13462 | -2.348561
293.6 | 88.1368 | -0.05 | 0.174 | 128.61 |  | 1.000011 | 88.13682 | -2.346123
295.6 | 88.1387 | -0.048 | 0.177 | 127.29 |  | 1.000011 | 88.13872 | -2.344018
297.6 | 88.1402 | -0.046 | 0.169 | 126.15 |  | 1.000011 | 88.14022 | -2.342357
299.6 | 88.1419 | -0.044 | 0.173 | 125.16 |  | 1.000011 | 88.14192 | -2.340473
301.6 | 88.1431 | -0.043 | 0.172 | 124.31 |  | 1.000011 | 88.14312 | -2.339143
303.6 | 88.1424 | -0.043 | 0.177 | 123.6 |  | 1.000011 | 88.14242 | -2.339918
305.6 | 88.1424 | -0.044 | 0.177 | 123.02 |  | 1.000011 | 88.14242 | -2.339918
307.6 | 88.1445 | -0.041 | 0.175 | 122.53 |  | 1.000011 | 88.14452 | -2.337591
309.6 | 88.1443 | -0.041 | 0.156 | 122.11 |  | 1.000011 | 88.14432 | -2.337815
311.6 | 88.1444 | -0.041 | 0.174 | 121.66 |  | 1.000011 | 88.14442 | -2.337702
313.6 | 88.145 | -0.041 | 0.169 | 121.04 |  | 1.000011 | 88.14502 | -2.337038
313.9 | 87.4076 | -0.877 | 13.515 | 121.24 |  | 0.9999789 | 87.40914 | -3.152374
314.1 | 85.2032 | -3.377 | 81.355 | 122.34 |  | 0.9998084 | 85.21247 | -5.58625
314.3 | 87.557 | -0.707 | 125.047 | 123.07 |  | 0.9997005 | 87.57122 | -2.972799
314.5 | 87.9571 | -0.254 | 153.628 | 123.54 |  | 0.9996307 | 87.97455 | -2.525917
314.6 | 88.0733 | -0.122 | 172.51 | 123.82 |  | 0.9995847 | 88.09288 | -2.394807
314.8 | 88.1263 | -0.062 | 186.648 | 123.98 |  | 0.9995503 | 88.14748 | -2.334315
315 | 88.1569 | -0.027 | 197.925 | 124.07 |  | 0.9995227 | 88.17935 | -2.298998
315.2 | 88.1754 | -0.006 | 206.556 | 124.08 |  | 0.9995014 | 88.19883 | -2.277416
315.4 | 88.1856 | 0.005 | 212.344 | 124.04 |  | 0.9994868 | 88.20969 | -2.265384
315.8 | 88.1986 | 0.02 | 222.199 | 123.9 |  | 0.9994617 | 88.22382 | -2.249731
316.4 | 88.2084 | 0.031 | 232.034 | 123.56 |  | 0.9994355 | 88.23476 | -2.23761
318.1 | 88.2175 | 0.042 | 245.739 | 122.21 |  | 0.9993937 | 88.24551 | -2.225696
320.1 | 88.2201 | 0.045 | 251.307 | 120.54 |  | 0.9993699 | 88.24887 | -2.221976
322.1 | 88.2206 | 0.045 | 253.665 | 118.8 |  | 0.9993534 | 88.24977 | -2.22098
324.1 | 88.2212 | 0.046 | 254.711 | 117.04 |  | 0.9993399 | 88.25062 | -2.220035
326.1 | 88.221 | 0.046 | 255.149 | 115.28 |  | 0.9993277 | 88.2506 | -2.220052
328.1 | 88.2215 | 0.046 | 255.293 | 113.54 |  | 0.9993162 | 88.25125 | -2.219332
330.1 | 88.2218 | 0.047 | 255.282 | 111.82 |  | 0.999305 | 88.25169 | -2.218853
332.1 | 88.222 | 0.047 | 255.197 | 110.13 |  | 0.9992941 | 88.25201 | -2.218496
334.2 | 88.222 | 0.047 | 255.059 | 108.47 |  | 0.9992833 | 88.25212 | -2.218369
336.2 | 88.2221 | 0.047 | 254.91 | 106.84 |  | 0.9992725 | 88.25233 | -2.218135
338.2 | 88.2221 | 0.047 | 254.747 | 105.27 |  | 0.9992621 | 88.25244 | -2.218017
340.2 | 88.2224 | 0.047 | 254.574 | 103.72 |  | 0.9992516 | 88.25285 | -2.217569
342.2 | 88.2223 | 0.047 | 254.43 | 102.22 |  | 0.9992413 | 88.25285 | -2.217564
344.2 | 88.2226 | 0.048 | 254.263 | 100.73 |  | 0.9992309 | 88.25325 | -2.217118
346.2 | 88.2228 | 0.048 | 254.102 | 99.29 |  | 0.9992207 | 88.25355 | -2.216787
346.8 | 88.2317 | 0.058 | 249.312 | 93.23 |  | 0.9991897 | 88.26237 | -2.207014
347.2 | 88.2215 | 0.046 | 245.169 | 64.54 |  | 0.9989419 | 88.25423 | -2.216032
349.2 | 88.2299 | 0.056 | 244.154 | 28.13 |  | 0.9984511 | 88.26645 | -2.20249
351.2 | 88.231 | 0.057 | 243.758 | 25.01 |  | 0.998399 | 88.26788 | -2.200912
353.2 | 88.2313 | 0.057 | 243.395 | 23.77 |  | 0.9983791 | 88.26828 | -2.200469
355.2 | 88.2317 | 0.058 | 243.045 | 22.69 |  | 0.9983617 | 88.26876 | -2.199935
357.2 | 88.2324 | 0.059 | 242.759 | 21.74 |  | 0.998346 | 88.26954 | -2.199075
359.2 | 88.2328 | 0.059 | 242.573 | 21.17 |  | 0.9983366 | 88.26998 | -2.198583
361.2 | 88.233 | 0.059 | 242.434 | 20.88 |  | 0.9983321 | 88.2702 | -2.198344
363.2 | 88.2332 | 0.059 | 242.28 | 20.54 |  | 0.9983267 | 88.27042 | -2.198101
365.2 | 88.2335 | 0.06 | 242.138 | 20.14 |  | 0.9983201 | 88.27075 | -2.197736
367.2 | 88.2312 | 0.057 | 229.079 | 19.91 |  | 0.9984074 | 88.26646 | -2.202483
369.2 | 88.229 | 0.055 | 202.475 | 19.78 |  | 0.998592 | 88.26017 | -2.209449
369.8 | 88.2098 | 0.033 | 183.655 | 19.77 |  | 0.9987241 | 88.23807 | -2.233936
371.8 | 88.2091 | 0.032 | 102.972 | 19.74 |  | 0.9992905 | 88.22495 | -2.248482
373.8 | 88.21 | 0.033 | 68.559 | 19.71 |  | 0.9995319 | 88.22055 | -2.253354
375.8 | 88.2105 | 0.034 | 49.482 | 19.7 |  | 0.9996659 | 88.21811 | -2.256052
377.8 | 88.2113 | 0.035 | 37.431 | 19.72 |  | 0.9997505 | 88.21706 | -2.257221
379.8 | 88.2121 | 0.036 | 29.109 | 19.72 |  | 0.9998089 | 88.21658 | -2.257753
381.8 | 88.2131 | 0.037 | 23.071 | 19.73 |  | 0.9998513 | 88.21665 | -2.257675
383.8 | 88.2144 | 0.038 | 18.522 | 19.73 |  | 0.9998833 | 88.21725 | -2.25701
385.8 | 88.2157 | 0.04 | 14.972 | 19.74 |  | 0.9999082 | 88.218 | -2.256174
387.8 | 88.2176 | 0.042 | 12.212 | 19.74 |  | 0.9999276 | 88.21948 | -2.254539
389.8 | 88.2191 | 0.043 | 7.151 | 19.71 |  | 0.999963 | 88.2202 | -2.25374
389.9 | 88.1172 | -0.072 | 6.872 | 19.7 |  | 0.999965 | 88.11826 | -2.36669
390 | 88.2067 | 0.029 | 5.965 | 19.7 |  | 0.9999714 | 88.20762 | -2.267681
390.2 | 88.157 | -0.027 | 5.071 | 19.7 |  | 0.9999776 | 88.15778 | -2.3229
390.4 | 88.2135 | 0.037 | 4.454 | 19.69 |  | 0.999982 | 88.21419 | -2.260404
390.6 | 88.1709 | -0.011 | 3.966 | 19.69 |  | 0.9999854 | 88.17151 | -2.307687
390.8 | 88.2149 | 0.039 | 3.537 | 19.7 |  | 0.9999884 | 88.21544 | -2.259009
390.9 | 88.1782 | -0.003 | 3.235 | 19.7 |  | 0.9999905 | 88.1787 | -2.299723
391.1 | 88.217 | 0.041 | 2.897 | 19.7 |  | 0.9999929 | 88.21745 | -2.256791
391.3 | 88.185 | 0.005 | 2.696 | 19.7 |  | 0.9999943 | 88.18541 | -2.292281
391.5 | 88.2189 | 0.043 | 2.427 | 19.69 |  | 0.9999962 | 88.21927 | -2.254766
391.7 | 88.1917 | 0.012 | 2.302 | 19.7 |  | 0.9999971 | 88.19205 | -2.284925
391.9 | 88.2157 | 0.04 | 2.026 | 19.7 |  | 0.999999 | 88.21601 | -2.25838
392.1 | 88.2014 | 0.023 | 1.988 | 19.71 |  | 0.9999993 | 88.20171 | -2.274231
392.3 | 88.2108 | 0.034 | 1.307 | 19.71 |  | 1.000004 | 88.211 | -2.263932
392.4 | 88.0639 | -0.133 | 0.424 | 19.71 |  | 1.000006 | 88.06397 | -2.426844
392.6 | 88.1022 | -0.089 | 0.274 | 19.71 |  | 1.000006 | 88.10224 | -2.384434
392.8 | 88.1525 | -0.032 | 0.216 | 19.72 |  | 1.000006 | 88.15253 | -2.328713
393 | 88.1776 | -0.004 | 0.185 | 19.72 |  | 1.000006 | 88.17763 | -2.300908
393.2 | 88.1924 | 0.013 | 0.174 | 19.73 |  | 1.000006 | 88.19243 | -2.284512
393.6 | 88.2059 | 0.029 | 0.158 | 19.72 |  | 1.000006 | 88.20592 | -2.269557
394.3 | 88.2157 | 0.04 | 0.165 | 19.72 |  | 1.000006 | 88.21573 | -2.258697
395.5 | 88.2247 | 0.05 | 0.153 | 19.73 |  | 1.000006 | 88.22472 | -2.248727
396.9 | 88.2337 | 0.06 | 0.155 | 19.74 |  | 1.000006 | 88.23372 | -2.238755
398.5 | 88.2427 | 0.07 | 0.166 | 19.75 |  | 1.000006 | 88.24273 | -2.228782
400.5 | 88.2509 | 0.08 | 0.144 | 19.76 |  | 1.000006 | 88.25092 | -2.2197
402.5 | 88.2572 | 0.087 | 0.148 | 19.76 |  | 1.000006 | 88.25722 | -2.212719
404.5 | 88.2618 | 0.092 | 0.137 | 19.76 |  | 1.000006 | 88.26182 | -2.207624
406.5 | 88.2654 | 0.096 | 0.15 | 19.78 |  | 1.000006 | 88.26542 | -2.203633
408.5 | 88.2686 | 0.1 | 0.144 | 19.81 |  | 1.000006 | 88.26862 | -2.200089
410.5 | 88.2707 | 0.102 | 0.141 | 19.82 |  | 1.000006 | 88.27072 | -2.197762
412.4 | 86.6022 | -1.79 | 56.576 | 19.88 |  | 0.9996168 | 86.6109 | -4.036814
412.6 | 87.2908 | -1.009 | 329.798 | 20.01 |  | 0.9977028 | 87.34158 | -3.22723
412.8 | 92.3145 | 4.688 | 483.288 | 20.12 |  | 0.9966292 | 92.38897 | 2.365176
413 | 93.509 | 6.042 | 579.915 | 20.17 |  | 0.9959529 | 93.5984 | 3.705206
413.2 | 94.1305 | 6.747 | 618.451 | 20.17 |  | 0.9956823 | 94.22587 | 4.400427
413.4 | 94.5153 | 7.184 | 651.009 | 20.17 |  | 0.9954535 | 94.61571 | 4.832366
413.6 | 94.8142 | 7.523 | 668.346 | 20.18 |  | 0.9953322 | 94.9173 | 5.166514
413.8 | 95.0158 | 7.751 | 667.498 | 20.17 |  | 0.9953376 | 95.11877 | 5.389742
413.9 | 95.186 | 7.944 | 678.753 | 20.16 |  | 0.995258 | 95.29072 | 5.580257
414.1 | 95.342 | 8.121 | 676.219 | 20.15 |  | 0.9952753 | 95.44633 | 5.752671
414.3 | 95.4302 | 8.221 | 672.58 | 20.14 |  | 0.9953003 | 95.53397 | 5.849773
414.5 | 95.5228 | 8.326 | 677.429 | 20.13 |  | 0.9952657 | 95.62732 | 5.953209
414.7 | 95.5976 | 8.411 | 665.337 | 20.12 |  | 0.9953502 | 95.70025 | 6.034013
414.9 | 95.6361 | 8.455 | 663.397 | 20.11 |  | 0.9953633 | 95.73846 | 6.076341
415.1 | 95.6951 | 8.522 | 665.291 | 20.1 |  | 0.9953495 | 95.79775 | 6.142041
415.3 | 95.723 | 8.553 | 647.611 | 20.08 |  | 0.9954728 | 95.82292 | 6.169925
415.4 | 95.7422 | 8.575 | 649.485 | 20.07 |  | 0.9954591 | 95.84241 | 6.191524
415.6 | 95.7753 | 8.612 | 643.363 | 20.06 |  | 0.9955016 | 95.87457 | 6.227151
416 | 95.7881 | 8.627 | 633.708 | 20.03 |  | 0.9955681 | 95.88588 | 6.239686
416.2 | 95.7973 | 8.637 | 618.933 | 20.03 |  | 0.995672 | 95.89279 | 6.247343
416.4 | 95.7813 | 8.619 | 616.238 | 20.01 |  | 0.99569 | 95.87638 | 6.229159
417 | 95.7638 | 8.599 | 599.88 | 19.99 |  | 0.9958042 | 95.85635 | 6.206969
417.4 | 95.7294 | 8.56 | 582.991 | 19.97 |  | 0.9959221 | 95.81934 | 6.165962
417.8 | 95.699 | 8.526 | 566.57 | 19.94 |  | 0.9960363 | 95.78641 | 6.129471
417.9 | 95.6799 | 8.504 | 567.03 | 19.95 |  | 0.9960335 | 95.76738 | 6.108384
418.1 | 95.6675 | 8.49 | 554.978 | 19.94 |  | 0.9961179 | 95.75311 | 6.092581
418.3 | 95.6325 | 8.451 | 551.046 | 19.93 |  | 0.9961451 | 95.71751 | 6.05313
418.5 | 95.6228 | 8.44 | 549.54 | 19.93 |  | 0.9961557 | 95.70757 | 6.042124
418.7 | 95.5926 | 8.405 | 535.525 | 19.92 |  | 0.9962539 | 95.67521 | 6.006262
418.9 | 95.5668 | 8.376 | 535.929 | 19.93 |  | 0.9962515 | 95.64947 | 5.977742
419.1 | 95.5526 | 8.36 | 525.761 | 19.92 |  | 0.9963227 | 95.63369 | 5.960268
419.3 | 95.5135 | 8.316 | 520.933 | 19.9 |  | 0.9963558 | 95.59385 | 5.916124
419.4 | 95.4998 | 8.3 | 519.641 | 19.9 |  | 0.9963649 | 95.57995 | 5.900723
419.6 | 95.4644 | 8.26 | 506.462 | 19.88 |  | 0.9964569 | 95.54252 | 5.859246
419.8 | 95.4391 | 8.231 | 506.774 | 19.89 |  | 0.9964551 | 95.51726 | 5.831264
420 | 95.418 | 8.207 | 494.917 | 19.88 |  | 0.9965381 | 95.49433 | 5.805855
420.2 | 95.3794 | 8.164 | 492.8 | 19.87 |  | 0.9965526 | 95.45541 | 5.762727
420.4 | 95.365 | 8.147 | 488.97 | 19.88 |  | 0.99658 | 95.44041 | 5.746113
420.6 | 95.3237 | 8.1 | 479.303 | 19.87 |  | 0.9966477 | 95.39762 | 5.698699
420.8 | 95.302 | 8.076 | 479.241 | 19.86 |  | 0.9966477 | 95.37591 | 5.674648
421 | 95.2682 | 8.037 | 466.299 | 19.86 |  | 0.9967388 | 95.34011 | 5.634979
421.2 | 95.237 | 8.002 | 466.609 | 19.85 |  | 0.9967363 | 95.30896 | 5.600466
421.4 | 95.2124 | 7.974 | 455.088 | 19.84 |  | 0.996817 | 95.28258 | 5.571237
421.6 | 95.1737 | 7.93 | 454.033 | 19.84 |  | 0.9968244 | 95.24371 | 5.528178
421.8 | 95.1583 | 7.913 | 449.108 | 19.85 |  | 0.9968594 | 95.22755 | 5.510268
421.9 | 95.1174 | 7.866 | 441.868 | 19.83 |  | 0.9969097 | 95.18554 | 5.463716
422.1 | 95.0962 | 7.842 | 441.851 | 19.84 |  | 0.9969102 | 95.16433 | 5.440221
422.3 | 95.0673 | 7.81 | 430.28 | 19.83 |  | 0.9969913 | 95.13364 | 5.40622
422.5 | 95.0324 | 7.77 | 430.377 | 19.84 |  | 0.9969909 | 95.09876 | 5.367566
422.7 | 95.0145 | 7.75 | 423.038 | 19.84 |  | 0.9970426 | 95.07972 | 5.346476
422.9 | 94.9724 | 7.702 | 419.031 | 19.83 |  | 0.9970704 | 95.037 | 5.299146
423 | 94.9547 | 7.682 | 416.532 | 19.86 |  | 0.997089 | 95.01891 | 5.279099
423.2 | 94.9165 | 7.639 | 408.082 | 19.79 |  | 0.9971462 | 94.97942 | 5.235344
423.4 | 94.8906 | 7.609 | 408.298 | 19.81 |  | 0.9971453 | 94.95355 | 5.206679
423.6 | 94.8622 | 7.577 | 397.835 | 19.81 |  | 0.9972189 | 94.92353 | 5.17342
423.8 | 94.8258 | 7.536 | 397.759 | 19.82 |  | 0.9972198 | 94.88712 | 5.133074
424 | 94.8078 | 7.515 | 390.861 | 19.8 |  | 0.9972677 | 94.86805 | 5.111954
424.2 | 94.7663 | 7.468 | 387.554 | 19.81 |  | 0.9972913 | 94.82604 | 5.065404
424.3 | 94.7482 | 7.448 | 384.727 | 19.82 |  | 0.9973115 | 94.8075 | 5.044863
424.5 | 94.7085 | 7.403 | 377.693 | 19.8 |  | 0.9973604 | 94.76672 | 4.999676
424.7 | 94.6845 | 7.375 | 376.984 | 19.81 |  | 0.9973657 | 94.74261 | 4.972961
424.9 | 94.6504 | 7.337 | 368.208 | 19.81 |  | 0.9974274 | 94.70715 | 4.933676
425.1 | 94.6207 | 7.303 | 368.408 | 19.81 |  | 0.997426 | 94.67748 | 4.900803
425.3 | 94.599 | 7.279 | 360.654 | 19.79 |  | 0.99748 | 94.65459 | 4.875437
425.5 | 94.5592 | 7.233 | 359.199 | 19.8 |  | 0.9974905 | 94.61456 | 4.831088
425.7 | 94.5391 | 7.211 | 353.273 | 19.8 |  | 0.9975322 | 94.59355 | 4.807803
425.9 | 94.4942 | 7.16 | 350.331 | 19.79 |  | 0.9975526 | 94.54819 | 4.757553
426 | 94.4771 | 7.14 | 346.171 | 19.79 |  | 0.9975819 | 94.53045 | 4.737895
426.2 | 94.435 | 7.093 | 341.751 | 19.79 |  | 0.997613 | 94.48767 | 4.690492
426.4 | 94.4153 | 7.07 | 339.346 | 19.78 |  | 0.9976296 | 94.4676 | 4.668255
426.6 | 94.3759 | 7.025 | 333.477 | 19.79 |  | 0.9976712 | 94.42729 | 4.623594
426.8 | 94.353 | 7 | 332.293 | 19.79 |  | 0.9976795 | 94.40421 | 4.598019
427 | 94.3173 | 6.959 | 325.437 | 19.79 |  | 0.9977278 | 94.36745 | 4.557291
427.2 | 94.2915 | 6.93 | 325.514 | 19.79 |  | 0.9977272 | 94.34166 | 4.528718
427.4 | 94.2654 | 6.9 | 317.902 | 19.78 |  | 0.9977805 | 94.31439 | 4.498499
427.5 | 94.2306 | 6.861 | 317.812 | 19.79 |  | 0.9977814 | 94.27957 | 4.459924
427.7 | 94.2106 | 6.838 | 311.695 | 19.78 |  | 0.9978242 | 94.25863 | 4.43672
427.9 | 94.1716 | 6.794 | 310.291 | 19.78 |  | 0.997834 | 94.21941 | 4.393268
428.1 | 94.1532 | 6.773 | 306.134 | 19.79 |  | 0.9978635 | 94.20037 | 4.372169
428.3 | 94.1052 | 6.719 | 300.679 | 19.77 |  | 0.9979014 | 94.15153 | 4.318056
428.5 | 94.0822 | 6.692 | 300.756 | 19.78 |  | 0.9979011 | 94.12854 | 4.292584
428.7 | 94.0706 | 6.679 | 300.906 | 19.77 |  | 0.9978998 | 94.11696 | 4.279759
429.1 | 94.0558 | 6.662 | 301.164 | 19.79 |  | 0.9978985 | 94.1022 | 4.263401
429.4 | 94.0466 | 6.652 | 301.366 | 19.79 |  | 0.9978971 | 94.09303 | 4.253242
430 | 94.0357 | 6.64 | 301.658 | 19.8 |  | 0.9978952 | 94.08217 | 4.241213
430.8 | 94.0248 | 6.627 | 301.973 | 19.81 |  | 0.9978933 | 94.07132 | 4.229188
431.4 | 94.0156 | 6.617 | 302.164 | 19.85 |  | 0.9978929 | 94.06214 | 4.219021
432 | 94.0066 | 6.607 | 302.314 | 19.88 |  | 0.9978925 | 94.05316 | 4.209069
432.5 | 93.9974 | 6.596 | 302.438 | 19.92 |  | 0.9978926 | 94.04398 | 4.19889
433.3 | 93.9861 | 6.583 | 302.576 | 19.98 |  | 0.9978931 | 94.03269 | 4.186383
434.1 | 93.9761 | 6.572 | 302.673 | 20.04 |  | 0.9978938 | 94.02269 | 4.175309
435.1 | 93.9657 | 6.56 | 302.768 | 20.11 |  | 0.9978948 | 94.0123 | 4.16379
436.3 | 93.9565 | 6.55 | 302.842 | 20.21 |  | 0.9978967 | 94.00309 | 4.153591
437.8 | 93.9473 | 6.54 | 302.922 | 20.3 |  | 0.9978983 | 93.99389 | 4.143395
439.8 | 93.9413 | 6.533 | 302.945 | 20.41 |  | 0.9979007 | 93.98787 | 4.136732
441.9 | 93.9383 | 6.529 | 302.978 | 20.47 |  | 0.9979019 | 93.98487 | 4.133403
443.9 | 93.9366 | 6.527 | 302.958 | 20.51 |  | 0.997903 | 93.98316 | 4.131509
445.4 | 93.9458 | 6.538 | 302.9 | 20.49 |  | 0.997903 | 93.99236 | 4.141696
446.4 | 93.9567 | 6.55 | 302.861 | 20.45 |  | 0.9979023 | 94.00326 | 4.153773
447.2 | 93.9658 | 6.561 | 302.842 | 20.39 |  | 0.997901 | 94.01236 | 4.163863
448.1 | 93.9748 | 6.571 | 302.823 | 20.34 |  | 0.9978999 | 94.02137 | 4.173841
450.1 | 93.9825 | 6.579 | 302.824 | 20.27 |  | 0.9978983 | 94.02908 | 4.182385
452.1 | 93.9831 | 6.58 | 302.797 | 20.21 |  | 0.997897 | 94.02968 | 4.183056
454.1 | 93.983 | 6.58 | 302.793 | 20.2 |  | 0.9978968 | 94.02959 | 4.182946
456.1 | 93.9832 | 6.58 | 302.793 | 20.18 |  | 0.9978963 | 94.02979 | 4.183171
458.1 | 93.9821 | 6.579 | 302.79 | 20.18 |  | 0.9978964 | 94.02869 | 4.181952
459.2 | 93.9817 | 6.578 | 302.79 | 20.18 |  | 0.9978964 | 94.02829 | 4.181509
459.3 | 93.9314 | 6.521 | 378.619 | 20.2 |  | 0.9973658 | 93.98968 | 4.138734
459.5 | 94.188 | 6.812 | 595.663 | 20.33 |  | 0.9958498 | 94.27979 | 4.460169
459.7 | 95.0665 | 7.809 | 734.969 | 20.41 |  | 0.9948772 | 95.17984 | 5.457404
459.9 | 95.5585 | 8.367 | 816.678 | 20.46 |  | 0.9943072 | 95.68449 | 6.016547
460.1 | 95.8461 | 8.693 | 844.348 | 20.46 |  | 0.994113 | 95.97638 | 6.33996
460.3 | 96.016 | 8.885 | 862.865 | 20.46 |  | 0.9939831 | 96.14916 | 6.531391
460.5 | 96.1467 | 9.034 | 862.076 | 20.46 |  | 0.9939886 | 96.27974 | 6.676068
460.6 | 96.2133 | 9.109 | 861.187 | 20.44 |  | 0.9939935 | 96.34621 | 6.749717
460.8 | 96.2667 | 9.17 | 859.706 | 20.43 |  | 0.9940032 | 96.39938 | 6.808633
461 | 96.289 | 9.195 | 828.571 | 20.4 |  | 0.9942198 | 96.41686 | 6.828001
461.4 | 96.3232 | 9.234 | 826.509 | 20.38 |  | 0.994233 | 96.45075 | 6.865549
462 | 96.3327 | 9.245 | 792.318 | 20.34 |  | 0.9944705 | 96.45496 | 6.870215
462.2 | 96.3143 | 9.224 | 774.247 | 20.32 |  | 0.9945962 | 96.43377 | 6.846731
462.8 | 96.2789 | 9.184 | 749.813 | 20.3 |  | 0.9947666 | 96.39458 | 6.803318
463.2 | 96.2635 | 9.166 | 729.396 | 20.28 |  | 0.9949088 | 96.37602 | 6.782755
463.4 | 96.2325 | 9.131 | 726.614 | 20.27 |  | 0.9949278 | 96.3446 | 6.747934
463.8 | 96.1954 | 9.089 | 704.161 | 20.26 |  | 0.9950849 | 96.30402 | 6.702975
463.9 | 96.1749 | 9.066 | 704.468 | 20.26 |  | 0.9950828 | 96.28357 | 6.680315
464.3 | 96.1273 | 9.012 | 682.924 | 20.24 |  | 0.995233 | 96.23264 | 6.623883
464.5 | 96.1111 | 8.993 | 683.236 | 20.23 |  | 0.9952303 | 96.21649 | 6.605991
464.7 | 96.0948 | 8.975 | 666.114 | 20.24 |  | 0.9953511 | 96.19753 | 6.584987
464.9 | 96.0556 | 8.93 | 662.618 | 20.21 |  | 0.995374 | 96.1578 | 6.540966
465.1 | 96.0435 | 8.917 | 659.302 | 20.23 |  | 0.9953984 | 96.14518 | 6.526982
465.3 | 96.0044 | 8.872 | 642.696 | 20.21 |  | 0.995514 | 96.10351 | 6.480817
465.5 | 95.9829 | 8.848 | 643.055 | 20.21 |  | 0.9955114 | 96.08207 | 6.457058
465.7 | 95.9664 | 8.829 | 630.453 | 20.2 |  | 0.9955994 | 96.06362 | 6.436617
465.9 | 95.9267 | 8.784 | 623.972 | 20.19 |  | 0.9956445 | 96.02292 | 6.391521
466.1 | 95.9101 | 8.765 | 623.722 | 20.19 |  | 0.9956462 | 96.00628 | 6.373086
466.3 | 95.8783 | 8.729 | 605.57 | 20.17 |  | 0.9957727 | 95.97168 | 6.334745
466.5 | 95.8467 | 8.694 | 605.921 | 20.17 |  | 0.9957703 | 95.94013 | 6.299793
466.7 | 95.8293 | 8.674 | 596.323 | 20.17 |  | 0.9958377 | 95.92124 | 6.278867
466.8 | 95.7889 | 8.628 | 588.217 | 20.17 |  | 0.9958946 | 95.87959 | 6.232714
467 | 95.7713 | 8.608 | 588.497 | 20.17 |  | 0.9958926 | 95.86203 | 6.213262
467.2 | 95.7479 | 8.581 | 572.436 | 20.15 |  | 0.9960045 | 95.83615 | 6.184587
467.4 | 95.7089 | 8.537 | 571.453 | 20.15 |  | 0.9960114 | 95.797 | 6.141207
467.6 | 95.6939 | 8.52 | 565.874 | 20.15 |  | 0.9960506 | 95.78114 | 6.123631
467.8 | 95.651 | 8.472 | 555.031 | 20.14 |  | 0.9961263 | 95.73656 | 6.074242
468 | 95.6309 | 8.449 | 555.312 | 20.15 |  | 0.9961248 | 95.7165 | 6.052017
468.2 | 95.6084 | 8.423 | 540.767 | 20.14 |  | 0.9962265 | 95.69175 | 6.024597
468.4 | 95.5668 | 8.376 | 539.484 | 20.14 |  | 0.9962355 | 95.64996 | 5.978285
468.6 | 95.5494 | 8.356 | 532.122 | 20.13 |  | 0.9962867 | 95.63142 | 5.957747
468.7 | 95.5083 | 8.31 | 524.246 | 20.12 |  | 0.9963416 | 95.5891 | 5.910862
468.9 | 95.4883 | 8.287 | 524.475 | 20.12 |  | 0.99634 | 95.56914 | 5.888742
469.1 | 95.4595 | 8.254 | 509.581 | 20.1 |  | 0.9964438 | 95.53804 | 5.854285
469.3 | 95.4229 | 8.213 | 509.82 | 20.1 |  | 0.9964421 | 95.50148 | 5.813774
469.5 | 95.4057 | 8.193 | 504.333 | 20.1 |  | 0.9964806 | 95.48343 | 5.793777
469.7 | 95.3747 | 8.158 | 500.338 | 20.09 |  | 0.9965083 | 95.45181 | 5.758748
469.9 | 95.3605 | 8.142 | 500.58 | 20.11 |  | 0.9965074 | 95.43765 | 5.74305
470.3 | 95.3445 | 8.124 | 500.957 | 20.11 |  | 0.9965047 | 95.4217 | 5.725387
470.6 | 95.334 | 8.112 | 501.256 | 20.12 |  | 0.996503 | 95.41125 | 5.713801
471.2 | 95.323 | 8.1 | 501.589 | 20.12 |  | 0.9965007 | 95.4003 | 5.701671
472 | 95.313 | 8.088 | 501.919 | 20.15 |  | 0.9964996 | 95.39034 | 5.690638
472.8 | 95.3038 | 8.078 | 502.14 | 20.17 |  | 0.9964988 | 95.38117 | 5.680477
473.8 | 95.293 | 8.066 | 502.311 | 20.23 |  | 0.9965 | 95.37038 | 5.668522
474.8 | 95.2833 | 8.055 | 502.42 | 20.26 |  | 0.9965004 | 95.36069 | 5.657785
475.9 | 95.2742 | 8.044 | 502.498 | 20.31 |  | 0.9965018 | 95.35159 | 5.647701
477.7 | 95.2646 | 8.033 | 502.549 | 20.39 |  | 0.9965046 | 95.34198 | 5.637049
479.7 | 95.2585 | 8.026 | 502.574 | 20.46 |  | 0.9965072 | 95.33586 | 5.630274
481.7 | 95.2551 | 8.023 | 502.565 | 20.54 |  | 0.9965104 | 95.33244 | 5.626482
483.7 | 95.2638 | 8.032 | 502.455 | 20.49 |  | 0.9965092 | 95.34113 | 5.636117
484.5 | 95.2726 | 8.042 | 502.415 | 20.45 |  | 0.9965079 | 95.34994 | 5.645872
485.5 | 95.2816 | 8.053 | 502.38 | 20.44 |  | 0.9965078 | 95.35894 | 5.655841
487.1 | 95.2912 | 8.064 | 502.365 | 20.33 |  | 0.9965036 | 95.36856 | 5.666508
489.1 | 95.2963 | 8.069 | 502.347 | 20.31 |  | 0.9965029 | 95.37367 | 5.672161
491.1 | 95.2995 | 8.073 | 502.314 | 20.25 |  | 0.9965008 | 95.37688 | 5.675719
493.1 | 95.3007 | 8.074 | 502.289 | 20.19 |  | 0.9964986 | 95.37809 | 5.677062
495.1 | 95.2999 | 8.073 | 502.29 | 20.2 |  | 0.9964989 | 95.37729 | 5.676173
497.1 | 95.2987 | 8.072 | 502.27 | 20.21 |  | 0.9964995 | 95.37608 | 5.674837
499.1 | 95.2999 | 8.073 | 502.26 | 20.16 |  | 0.9964976 | 95.37729 | 5.676179
500.5 | 95.2991 | 8.072 | 502.248 | 20.17 |  | 0.996498 | 95.37649 | 5.675288
500.6 | 95.2778 | 8.048 | 544.798 | 20.18 |  | 0.9961999 | 95.36177 | 5.658977
500.8 | 95.349 | 8.129 | 783.089 | 20.29 |  | 0.9945322 | 95.46985 | 5.778731
501 | 95.9813 | 8.846 | 878.802 | 20.38 |  | 0.9938657 | 96.11697 | 6.495728
501.2 | 96.245 | 9.145 | 878.25 | 20.37 |  | 0.9938688 | 96.38059 | 6.787812
501.4 | 96.3115 | 9.221 | 877.23 | 20.37 |  | 0.993876 | 96.44693 | 6.861317
501.6 | 96.358 | 9.273 | 876.261 | 20.35 |  | 0.9938814 | 96.49329 | 6.912682
501.8 | 96.3972 | 9.318 | 875.225 | 20.36 |  | 0.9938894 | 96.53232 | 6.955931
502 | 96.4287 | 9.353 | 874.305 | 20.34 |  | 0.9938945 | 96.56369 | 6.990685
502.1 | 96.4545 | 9.383 | 873.39 | 20.33 |  | 0.9939002 | 96.58935 | 7.019119
502.3 | 96.4764 | 9.408 | 872.467 | 20.32 |  | 0.993906 | 96.61111 | 7.04323
502.5 | 96.4967 | 9.431 | 871.515 | 20.32 |  | 0.9939127 | 96.63127 | 7.065558
502.7 | 96.5122 | 9.448 | 870.627 | 20.32 |  | 0.993919 | 96.64663 | 7.082579
502.9 | 96.5255 | 9.463 | 869.772 | 20.32 |  | 0.993925 | 96.6598 | 7.097168
503.1 | 96.5365 | 9.476 | 868.868 | 20.3 |  | 0.99393 | 96.67066 | 7.10921
503.3 | 96.5459 | 9.486 | 868.029 | 20.31 |  | 0.9939365 | 96.67993 | 7.119476
503.5 | 96.5548 | 9.496 | 867.105 | 20.31 |  | 0.993943 | 96.68869 | 7.129177
503.8 | 96.5678 | 9.511 | 865.341 | 20.28 |  | 0.9939534 | 96.70143 | 7.143293
504.4 | 96.5796 | 9.525 | 862.726 | 20.28 |  | 0.9939718 | 96.71282 | 7.155917
505.2 | 96.5564 | 9.498 | 828.228 | 20.23 |  | 0.9942111 | 96.68428 | 7.1243
505.4 | 96.5345 | 9.473 | 827.876 | 20.22 |  | 0.9942129 | 96.66233 | 7.099979
505.8 | 96.4949 | 9.429 | 800.35 | 20.2 |  | 0.9944053 | 96.61847 | 7.051377
506 | 96.4744 | 9.405 | 800.287 | 20.19 |  | 0.9944051 | 96.59796 | 7.028657
506.3 | 96.4322 | 9.357 | 774.409 | 20.18 |  | 0.9945865 | 96.55175 | 6.977454
506.5 | 96.4089 | 9.331 | 774.512 | 20.18 |  | 0.9945858 | 96.52846 | 6.951656
506.7 | 96.397 | 9.318 | 761.444 | 20.18 |  | 0.9946777 | 96.51454 | 6.936223
506.9 | 96.3566 | 9.272 | 750.005 | 20.16 |  | 0.994757 | 96.47237 | 6.889503
507.1 | 96.3401 | 9.253 | 750.188 | 20.16 |  | 0.9947557 | 96.4559 | 6.871253
507.3 | 96.3221 | 9.233 | 731.52 | 20.16 |  | 0.994887 | 96.435 | 6.8481
507.5 | 96.2827 | 9.188 | 726.835 | 20.15 |  | 0.9949194 | 96.39488 | 6.803645
507.7 | 96.2684 | 9.172 | 725.436 | 20.16 |  | 0.9949298 | 96.38036 | 6.787556
507.9 | 96.2368 | 9.136 | 704.287 | 20.16 |  | 0.9950785 | 96.34548 | 6.748909
508.1 | 96.2076 | 9.103 | 704.672 | 20.15 |  | 0.9950752 | 96.31634 | 6.716626
508.3 | 96.1971 | 9.091 | 704.923 | 20.15 |  | 0.9950735 | 96.30588 | 6.705036
508.6 | 96.1823 | 9.074 | 705.303 | 20.16 |  | 0.9950713 | 96.29113 | 6.688699
509 | 96.173 | 9.063 | 705.563 | 20.14 |  | 0.9950684 | 96.28188 | 6.678448
509.6 | 96.1632 | 9.052 | 705.849 | 20.15 |  | 0.995067 | 96.27212 | 6.667634
510.4 | 96.154 | 9.042 | 706.103 | 20.15 |  | 0.9950652 | 96.26296 | 6.657485
511.4 | 96.1435 | 9.03 | 706.296 | 20.18 |  | 0.9950655 | 96.25248 | 6.645871
512.4 | 96.1334 | 9.019 | 706.407 | 20.24 |  | 0.9950681 | 96.24238 | 6.634675
513.6 | 96.1228 | 9.007 | 706.477 | 20.3 |  | 0.9950709 | 96.23176 | 6.622917
514.9 | 96.1139 | 8.997 | 706.532 | 20.36 |  | 0.9950739 | 96.22285 | 6.61304
516.9 | 96.1056 | 8.987 | 706.557 | 20.43 |  | 0.9950776 | 96.21453 | 6.603819
519 | 96.1012 | 8.982 | 706.56 | 20.48 |  | 0.9950803 | 96.21011 | 6.598924
521 | 96.0991 | 8.98 | 706.49 | 20.54 |  | 0.9950842 | 96.20798 | 6.59656
522.2 | 96.108 | 8.99 | 706.39 | 20.45 |  | 0.9950799 | 96.21689 | 6.606441
523.2 | 96.1176 | 9.001 | 706.348 | 20.44 |  | 0.9950796 | 96.22649 | 6.617075
524.4 | 96.1268 | 9.011 | 706.304 | 20.42 |  | 0.9950788 | 96.23569 | 6.627269
526.2 | 96.1362 | 9.022 | 706.239 | 20.34 |  | 0.9950748 | 96.24511 | 6.637706
528.2 | 96.1395 | 9.026 | 706.207 | 20.29 |  | 0.9950722 | 96.24843 | 6.641378
530.2 | 96.1403 | 9.026 | 706.205 | 20.25 |  | 0.99507 | 96.24924 | 6.642281
532.2 | 96.141 | 9.027 | 706.172 | 20.22 |  | 0.9950686 | 96.24995 | 6.643063
534.2 | 96.1417 | 9.028 | 706.148 | 20.19 |  | 0.9950671 | 96.25065 | 6.643847
536.2 | 96.1419 | 9.028 | 706.131 | 20.19 |  | 0.9950672 | 96.25085 | 6.644066
538.2 | 96.1432 | 9.03 | 706.114 | 20.18 |  | 0.9950668 | 96.25215 | 6.645508
538.9 | 96.1431 | 9.03 | 706.108 | 20.17 |  | 0.9950662 | 96.25206 | 6.6454
539.1 | 96.0921 | 8.972 | 883.176 | 20.25 |  | 0.9938258 | 96.22851 | 6.619313
539.3 | 96.3579 | 9.273 | 1037.342 | 20.38 |  | 0.9927509 | 96.51823 | 6.940311
539.5 | 96.7761 | 9.747 | 1109.49 | 20.44 |  | 0.9922483 | 96.94763 | 7.41608
539.6 | 96.949 | 9.943 | 1105.56 | 20.43 |  | 0.992275 | 97.11992 | 7.606978
539.8 | 97.0008 | 10.002 | 1102.344 | 20.42 |  | 0.9922968 | 97.17123 | 7.663823
540 | 97.037 | 10.043 | 1097.708 | 20.41 |  | 0.9923286 | 97.20671 | 7.703138
540.2 | 97.066 | 10.076 | 1094.917 | 20.39 |  | 0.9923465 | 97.23529 | 7.734801
540.4 | 97.0881 | 10.101 | 1091.66 | 20.37 |  | 0.9923677 | 97.25689 | 7.758738
540.5 | 97.1056 | 10.121 | 1088.273 | 20.37 |  | 0.9923915 | 97.27386 | 7.777543
540.7 | 97.1227 | 10.141 | 1084.602 | 20.36 |  | 0.9924165 | 97.2904 | 7.795862
540.9 | 97.1357 | 10.155 | 1081.017 | 20.36 |  | 0.9924418 | 97.30284 | 7.809647
541.1 | 97.1459 | 10.167 | 1077.677 | 20.34 |  | 0.9924636 | 97.31253 | 7.820385
541.5 | 97.1619 | 10.185 | 1070.827 | 20.33 |  | 0.992511 | 97.32747 | 7.836937
542.1 | 97.172 | 10.196 | 1060.572 | 20.33 |  | 0.9925832 | 97.33597 | 7.846357
543.2 | 97.1617 | 10.185 | 1040.781 | 20.32 |  | 0.9927217 | 97.32259 | 7.831536
543.8 | 97.1483 | 10.17 | 1031.401 | 20.33 |  | 0.9927886 | 97.30773 | 7.815065
544.2 | 97.1386 | 10.159 | 1025.533 | 20.35 |  | 0.9928315 | 97.2971 | 7.803293
544.6 | 97.1272 | 10.146 | 1019.644 | 20.35 |  | 0.992873 | 97.28479 | 7.789646
545 | 97.1163 | 10.133 | 1014.291 | 20.36 |  | 0.9929115 | 97.27305 | 7.77664
545.4 | 97.1045 | 10.12 | 1004.333 | 20.37 |  | 0.9929823 | 97.25969 | 7.761842
545.7 | 97.0935 | 10.107 | 998.323 | 20.38 |  | 0.9930254 | 97.24775 | 7.748612
546.1 | 97.0838 | 10.096 | 995.27 | 20.39 |  | 0.9930477 | 97.23757 | 7.737332
546.7 | 97.0732 | 10.084 | 993.129 | 20.41 |  | 0.9930643 | 97.22663 | 7.725207
547.5 | 97.0632 | 10.073 | 990.514 | 20.44 |  | 0.993085 | 97.21621 | 7.713659
548.9 | 97.0538 | 10.062 | 989.841 | 20.47 |  | 0.9930921 | 97.20668 | 7.70311
550.9 | 97.0476 | 10.055 | 989.636 | 20.54 |  | 0.993099 | 97.20042 | 7.696164
552.7 | 97.057 | 10.066 | 989.585 | 20.5 |  | 0.9930963 | 97.20983 | 7.706594
553.6 | 97.0665 | 10.077 | 989.113 | 20.45 |  | 0.9930957 | 97.21928 | 7.717068
554.8 | 97.076 | 10.088 | 988.905 | 20.4 |  | 0.9930932 | 97.22878 | 7.727587
556.8 | 97.0836 | 10.096 | 988.828 | 20.31 |  | 0.9930867 | 97.23641 | 7.736048
558.8 | 97.0861 | 10.099 | 988.574 | 20.26 |  | 0.9930846 | 97.2389 | 7.738803
560.8 | 97.0866 | 10.1 | 988.855 | 20.23 |  | 0.9930803 | 97.23946 | 7.739423
562.8 | 97.0859 | 10.099 | 988.438 | 20.2 |  | 0.9930808 | 97.23871 | 7.738594
564.9 | 97.0854 | 10.098 | 988.855 | 20.18 |  | 0.9930763 | 97.23829 | 7.738123
566.9 | 97.0858 | 10.099 | 988.761 | 20.18 |  | 0.993077 | 97.23867 | 7.73855
568.9 | 97.0857 | 10.098 | 989.25 | 20.17 |  | 0.9930728 | 97.23865 | 7.73853
570.3 | 97.0855 | 10.098 | 988.946 | 20.16 |  | 0.9930741 | 97.23841 | 7.738262
570.5 | 97.0305 | 10.036 | 1250.215 | 20.26 |  | 0.9912394 | 97.2241 | 7.722405
570.7 | 97.2184 | 10.249 | 1486.835 | 20.39 |  | 0.9895818 | 97.44892 | 7.971507
570.9 | 97.4845 | 10.551 | 1539.992 | 20.43 |  | 0.9892108 | 97.72332 | 8.275535
571 | 97.5998 | 10.682 | 1530.412 | 20.42 |  | 0.9892773 | 97.83713 | 8.401631
571.2 | 97.6328 | 10.719 | 1522.044 | 20.39 |  | 0.9893329 | 97.86884 | 8.436768
571.4 | 97.6561 | 10.745 | 1513.937 | 20.38 |  | 0.989389 | 97.89088 | 8.461185
571.6 | 97.674 | 10.766 | 1505.68 | 20.36 |  | 0.989445 | 97.9075 | 8.479602
571.8 | 97.687 | 10.78 | 1498.595 | 20.36 |  | 0.9894951 | 97.91939 | 8.492776
571.9 | 97.6974 | 10.792 | 1491.106 | 20.35 |  | 0.9895468 | 97.92863 | 8.503007
572.3 | 97.7127 | 10.81 | 1474.954 | 20.32 |  | 0.9896575 | 97.94142 | 8.517182
574.1 | 97.6987 | 10.794 | 1401.472 | 20.28 |  | 0.9901726 | 97.91594 | 8.488952
574.5 | 97.6865 | 10.78 | 1390.927 | 20.28 |  | 0.9902472 | 97.90209 | 8.473606
574.9 | 97.6761 | 10.768 | 1383.986 | 20.29 |  | 0.9902973 | 97.8906 | 8.460871
575.5 | 97.6642 | 10.755 | 1379.267 | 20.32 |  | 0.990334 | 97.87794 | 8.446843
576.2 | 97.6533 | 10.742 | 1377.242 | 20.37 |  | 0.9903538 | 97.86668 | 8.434373
577.4 | 97.6437 | 10.731 | 1375.504 | 20.39 |  | 0.9903682 | 97.85679 | 8.423418
579.4 | 97.6351 | 10.722 | 1374.513 | 20.46 |  | 0.9903829 | 97.84799 | 8.41366
581.4 | 97.6309 | 10.717 | 1374.514 | 20.54 |  | 0.9903916 | 97.84373 | 8.40894
583.4 | 97.6388 | 10.726 | 1374.511 | 20.53 |  | 0.9903905 | 97.85163 | 8.417701
584.6 | 97.6478 | 10.736 | 1374.478 | 20.43 |  | 0.9903799 | 97.8607 | 8.42775
586.2 | 97.6572 | 10.747 | 1374.766 | 20.34 |  | 0.990368 | 97.87022 | 8.43829
588.2 | 97.6627 | 10.753 | 1374.161 | 20.37 |  | 0.9903755 | 97.8756 | 8.444254
590.2 | 97.6634 | 10.754 | 1375.023 | 20.33 |  | 0.9903651 | 97.87646 | 8.445212
592.2 | 97.6644 | 10.755 | 1374.417 | 20.23 |  | 0.9903584 | 97.87744 | 8.446298
594.2 | 97.6641 | 10.754 | 1374.109 | 20.22 |  | 0.9903595 | 97.8771 | 8.445921
596.2 | 97.6635 | 10.754 | 1373.629 | 20.2 |  | 0.9903607 | 97.87644 | 8.445189
598.2 | 97.6636 | 10.754 | 1374.08 | 20.2 |  | 0.9903575 | 97.87661 | 8.445378
600.2 | 97.6631 | 10.753 | 1374.467 | 20.2 |  | 0.9903548 | 97.87617 | 8.444891
601.6 | 97.6626 | 10.753 | 1374.591 | 20.17 |  | 0.9903506 | 97.87572 | 8.444384
601.9 | 97.5976 | 10.679 | 1742.023 | 20.33 |  | 0.9877673 | 97.86824 | 8.436102
602.1 | 97.6548 | 10.744 | 2319.451 | 20.58 |  | 0.9837069 | 98.01633 | 8.600181
602.2 | 97.9628 | 11.093 | 2631.067 | 20.8 |  | 0.9815333 | 98.3735 | 8.99592
602.4 | 98.2077 | 11.371 | 2610.211 | 20.78 |  | 0.9816776 | 98.61511 | 9.263622
602.6 | 98.2707 | 11.442 | 2585.913 | 20.75 |  | 0.9818443 | 98.67429 | 9.329193
602.8 | 98.3191 | 11.497 | 2558.829 | 20.71 |  | 0.9820289 | 98.71845 | 9.378112
603 | 98.3508 | 11.533 | 2535.803 | 20.68 |  | 0.9821867 | 98.74653 | 9.409228
603.1 | 98.377 | 11.563 | 2511.061 | 20.62 |  | 0.9823507 | 98.76888 | 9.433995
603.3 | 98.3942 | 11.582 | 2491.271 | 20.59 |  | 0.9824857 | 98.78298 | 9.449615
603.5 | 98.4036 | 11.593 | 2508.459 | 20.58 |  | 0.9823612 | 98.79513 | 9.463072
603.7 | 98.4124 | 11.603 | 2549.091 | 20.63 |  | 0.9820818 | 98.81031 | 9.479899
603.9 | 98.4448 | 11.64 | 2522.815 | 20.6 |  | 0.9822629 | 98.83858 | 9.511217
604.1 | 98.4606 | 11.658 | 2499.792 | 20.57 |  | 0.982421 | 98.85076 | 9.524716
604.6 | 98.4731 | 11.672 | 2517.078 | 20.55 |  | 0.9822937 | 98.86604 | 9.541641
605 | 98.4881 | 11.689 | 2530.512 | 20.55 |  | 0.9821979 | 98.88317 | 9.560628
605.4 | 98.4999 | 11.702 | 2534.46 | 20.57 |  | 0.9821738 | 98.89557 | 9.574366
606 | 98.5101 | 11.714 | 2535.839 | 20.56 |  | 0.982162 | 98.90601 | 9.585926
608 | 98.5176 | 11.722 | 2536.149 | 20.56 |  | 0.9821597 | 98.91356 | 9.59429
610 | 98.5124 | 11.716 | 2537.186 | 20.59 |  | 0.9821585 | 98.90848 | 9.588664
612 | 98.5187 | 11.724 | 2535.928 | 20.55 |  | 0.9821593 | 98.91463 | 9.595486
613.9 | 98.5278 | 11.734 | 2536.104 | 20.45 |  | 0.9821376 | 98.92391 | 9.605758
615.9 | 98.5348 | 11.742 | 2535.591 | 20.35 |  | 0.9821208 | 98.93097 | 9.613582
617.9 | 98.5381 | 11.746 | 2535.873 | 20.29 |  | 0.9821065 | 98.9344 | 9.617383
619.9 | 98.5387 | 11.746 | 2535.49 | 20.26 |  | 0.9821031 | 98.93498 | 9.618028
621.9 | 98.5401 | 11.748 | 2535.086 | 20.27 |  | 0.9821081 | 98.9363 | 9.619492
623.9 | 98.5403 | 11.748 | 2534.762 | 20.2 |  | 0.9820961 | 98.93655 | 9.619768
625.9 | 98.5397 | 11.747 | 2534.932 | 20.17 |  | 0.9820887 | 98.93602 | 9.619181
627.9 | 98.5403 | 11.748 | 2535.407 | 20.18 |  | 0.9820873 | 98.93668 | 9.619913
629.9 | 98.5401 | 11.748 | 2535.279 | 20.13 |  | 0.982078 | 98.93653 | 9.619749
632 | 98.5397 | 11.747 | 2535.267 | 20.14 |  | 0.9820801 | 98.93612 | 9.619288
633.2 | 98.5401 | 11.748 | 2534.802 | 20.14 |  | 0.9820835 | 98.93644 | 9.619649
633.3 | 98.5245 | 11.73 | 2666.742 | 20.18 |  | 0.981146 | 98.94181 | 9.6256
633.5 | 98.4602 | 11.657 | 3185.03 | 20.41 |  | 0.9774783 | 98.9601 | 9.645859
633.7 | 98.4769 | 11.676 | 3841.085 | 20.74 |  | 0.9728473 | 99.08196 | 9.780877
633.9 | 98.519 | 11.724 | 4565.062 | 21.1 |  | 0.9677392 | 99.24101 | 9.957106
634 | 98.5901 | 11.805 | 5091.994 | 21.42 |  | 0.9640479 | 99.39766 | 10.13067
634.2 | 98.7445 | 11.98 | 5080.382 | 21.45 |  | 0.9641446 | 99.55005 | 10.29952
634.4 | 98.8057 | 12.049 | 5001.223 | 21.31 |  | 0.9646608 | 99.59865 | 10.35337
634.6 | 98.8586 | 12.109 | 5016.52 | 21.23 |  | 0.9645168 | 99.65431 | 10.41504
634.8 | 98.9073 | 12.164 | 5023.09 | 21.17 |  | 0.9644443 | 99.70428 | 10.4704
635 | 98.9731 | 12.239 | 4962.935 | 21.09 |  | 0.9648487 | 99.76042 | 10.5326
635.1 | 99.0056 | 12.276 | 4970.285 | 21.03 |  | 0.9647707 | 99.79431 | 10.57015
635.3 | 99.026 | 12.299 | 4978.668 | 21 |  | 0.9646974 | 99.81618 | 10.59438
635.5 | 99.0398 | 12.315 | 4981.743 | 20.96 |  | 0.9646585 | 99.83061 | 10.61037
635.7 | 99.0566 | 12.334 | 4983.329 | 20.91 |  | 0.9646264 | 99.84782 | 10.62944
635.9 | 99.0685 | 12.347 | 4983.843 | 20.93 |  | 0.9646309 | 99.85974 | 10.64265
636.2 | 99.085 | 12.366 | 4983.482 | 20.8 |  | 0.96458 | 99.87658 | 10.6613
636.4 | 99.0947 | 12.377 | 4983.524 | 20.82 |  | 0.9645879 | 99.88622 | 10.67199
636.8 | 99.1087 | 12.393 | 4984.062 | 20.77 |  | 0.9645634 | 99.90046 | 10.68777
637.8 | 99.1196 | 12.405 | 4983.54 | 20.7 |  | 0.9645383 | 99.91149 | 10.69998
639.8 | 99.1145 | 12.399 | 4983.7 | 20.66 |  | 0.9645206 | 99.90654 | 10.6945
641.4 | 99.1046 | 12.388 | 4983.774 | 20.64 |  | 0.9645118 | 99.89671 | 10.68361
643.4 | 99.1094 | 12.393 | 4982.75 | 20.54 |  | 0.9644779 | 99.90165 | 10.68908
644.7 | 99.1193 | 12.405 | 4981.843 | 20.47 |  | 0.9644556 | 99.91161 | 10.70011
646.7 | 99.1255 | 12.412 | 4981.338 | 20.37 |  | 0.9644178 | 99.91803 | 10.70723
648.7 | 99.1318 | 12.419 | 4980.501 | 20.29 |  | 0.9643908 | 99.92444 | 10.71432
650.8 | 99.1332 | 12.42 | 4981.049 | 20.22 |  | 0.9643577 | 99.92614 | 10.71621
652.8 | 99.1341 | 12.421 | 4980.047 | 20.17 |  | 0.9643443 | 99.92703 | 10.71719
654.8 | 99.1376 | 12.426 | 4980.11 | 20.16 |  | 0.9643396 | 99.93057 | 10.72112
656.8 | 99.1349 | 12.422 | 4979.677 | 20.15 |  | 0.9643387 | 99.92783 | 10.71808
658.8 | 99.1355 | 12.423 | 4978.721 | 20.04 |  | 0.9642999 | 99.9286 | 10.71894
660.8 | 99.1372 | 12.425 | 4979.769 | 20.07 |  | 0.9643047 | 99.93038 | 10.72092
662.8 | 99.1381 | 12.426 | 4978.908 | 20.1 |  | 0.9643235 | 99.93105 | 10.72165
664.8 | 99.1375 | 12.425 | 4979.292 | 20.09 |  | 0.9643165 | 99.93054 | 10.72109
665 | 99.1375 | 12.425 | 4978.989 | 20.08 |  | 0.9643146 | 99.93052 | 10.72107
665.2 | 99.1146 | 12.399 | 5307.6 | 20.21 |  | 0.9619489 | 99.96167 | 10.75558
665.4 | 99.0653 | 12.344 | 5836.1 | 20.48 |  | 0.9581712 | 99.99953 | 10.79752
665.6 | 99.0143 | 12.286 | 6571.589 | 20.88 |  | 0.952931 | 100.0706 | 10.87628
665.8 | 98.9347 | 12.195 | 7336.317 | 21.27 |  | 0.9474738 | 100.1191 | 10.93006
666.2 | 99.0049 | 12.275 | 7460.502 | 21.36 |  | 0.9466048 | 100.2101 | 11.03088
666.4 | 98.9864 | 12.254 | 7554.672 | 21.26 |  | 0.9458383 | 100.2083 | 11.02879
666.6 | 99.0521 | 12.329 | 7470.164 | 21.17 |  | 0.9464122 | 100.2599 | 11.08604
666.8 | 99.0862 | 12.367 | 7445.574 | 21.06 |  | 0.9465261 | 100.2904 | 11.11975
666.9 | 99.1192 | 12.405 | 7494.808 | 21.02 |  | 0.9461322 | 100.332 | 11.16588
667.1 | 99.1421 | 12.431 | 7514.182 | 20.96 |  | 0.9459486 | 100.3585 | 11.19526
667.3 | 99.1643 | 12.456 | 7518.393 | 20.91 |  | 0.9458849 | 100.3817 | 11.22094
667.5 | 99.1802 | 12.474 | 7519.358 | 20.86 |  | 0.9458454 | 100.398 | 11.23901
667.9 | 99.1946 | 12.49 | 7519.289 | 20.77 |  | 0.945788 | 100.4128 | 11.25545
668.2 | 99.206 | 12.503 | 7520.067 | 20.7 |  | 0.945737 | 100.4247 | 11.26861
668.4 | 99.2164 | 12.515 | 7519.415 | 20.67 |  | 0.9457225 | 100.4351 | 11.28018
669.2 | 99.2284 | 12.528 | 7519.606 | 20.6 |  | 0.9456759 | 100.4475 | 11.2939
669.4 | 99.2193 | 12.518 | 7519.977 | 20.58 |  | 0.9456602 | 100.4386 | 11.28399
670 | 99.235 | 12.536 | 7520.348 | 20.54 |  | 0.9456315 | 100.4545 | 11.30168
670.4 | 99.2253 | 12.525 | 7520.689 | 20.52 |  | 0.945616 | 100.445 | 11.29111
672.4 | 99.224 | 12.523 | 7520.258 | 20.55 |  | 0.9456386 | 100.4435 | 11.28942
672.9 | 99.2122 | 12.51 | 7520.718 | 20.56 |  | 0.9456416 | 100.4317 | 11.27638
674.9 | 99.2069 | 12.504 | 7520.235 | 20.53 |  | 0.9456259 | 100.4265 | 11.27058
676.3 | 99.2161 | 12.514 | 7518.83 | 20.46 |  | 0.9455911 | 100.4358 | 11.28089
678.3 | 99.2207 | 12.52 | 7518.023 | 20.35 |  | 0.9455259 | 100.4408 | 11.28645
680.3 | 99.2268 | 12.527 | 7517.162 | 20.28 |  | 0.945487 | 100.4471 | 11.29343
682.3 | 99.2271 | 12.527 | 7517.18 | 20.27 |  | 0.9454804 | 100.4475 | 11.29382
684.3 | 99.2263 | 12.526 | 7516.297 | 20.2 |  | 0.9454416 | 100.4469 | 11.29315
686.3 | 99.2329 | 12.533 | 7515.927 | 20.21 |  | 0.9454509 | 100.4533 | 11.30034
688.3 | 99.2311 | 12.531 | 7516.349 | 20.18 |  | 0.9454282 | 100.4518 | 11.29859
690.4 | 99.2327 | 12.533 | 7516.004 | 20.24 |  | 0.9454698 | 100.453 | 11.29996
691.7 | 99.2226 | 12.522 | 7515.639 | 20.19 |  | 0.94544 | 100.4431 | 11.28898
693.7 | 99.2303 | 12.531 | 7515.708 | 20.15 |  | 0.9454135 | 100.451 | 11.29775
695.7 | 99.2288 | 12.529 | 7515.409 | 20.16 |  | 0.9454223 | 100.4494 | 11.29597
696.9 | 99.23 | 12.53 | 7515.096 | 20.15 |  | 0.9454181 | 100.4506 | 11.2973
697 | 99.2195 | 12.518 | 7770.988 | 20.23 |  | 0.9435314 | 100.4838 | 11.33413
697.2 | 99.1601 | 12.451 | 8345.751 | 20.55 |  | 0.939388 | 100.5225 | 11.37692
697.4 | 99.0988 | 12.381 | 9002.05 | 20.9 |  | 0.9346502 | 100.574 | 11.434
697.6 | 98.9929 | 12.261 | 9695.901 | 21.25 |  | 0.9296286 | 100.5885 | 11.45005
697.8 | 98.9333 | 12.194 | 10097.599 | 21.53 |  | 0.9267909 | 100.5985 | 11.46114
698 | 98.922 | 12.181 | 9941.688 | 21.4 |  | 0.9278729 | 100.5603 | 11.41882
698.2 | 98.8735 | 12.126 | 10069.086 | 21.31 |  | 0.9268146 | 100.5352 | 11.391
698.4 | 98.9469 | 12.209 | 9938.705 | 21.16 |  | 0.9276857 | 100.5863 | 11.44771
698.5 | 98.9902 | 12.258 | 9989.787 | 21.06 |  | 0.927204 | 100.6395 | 11.50659
698.7 | 99.0224 | 12.295 | 10062.371 | 21.08 |  | 0.9266617 | 100.6845 | 11.55649
698.9 | 99.046 | 12.322 | 9927.691 | 20.95 |  | 0.9275861 | 100.685 | 11.55699
699.1 | 99.0357 | 12.31 | 10043.814 | 20.98 |  | 0.9267159 | 100.6952 | 11.56835
699.3 | 99.0629 | 12.341 | 9987.722 | 20.92 |  | 0.927096 | 100.7128 | 11.58784
699.4 | 99.0719 | 12.351 | 9916.494 | 20.78 |  | 0.927523 | 100.7101 | 11.58481
699.6 | 99.0875 | 12.369 | 10077.381 | 20.77 |  | 0.9262684 | 100.7546 | 11.6341
699.8 | 99.1113 | 12.396 | 9955.985 | 20.74 |  | 0.9271821 | 100.7568 | 11.63661
700 | 99.099 | 12.382 | 10028.671 | 20.74 |  | 0.9266191 | 100.7576 | 11.63741
700.2 | 99.1156 | 12.401 | 9993.846 | 20.67 |  | 0.9268267 | 100.7684 | 11.64944
701.2 | 99.1296 | 12.416 | 9941.572 | 20.55 |  | 0.9271255 | 100.7739 | 11.65553
701.3 | 99.1189 | 12.404 | 9912.067 | 20.43 |  | 0.9272484 | 100.7588 | 11.63877
701.5 | 99.1335 | 12.421 | 9908.36 | 20.42 |  | 0.9272683 | 100.7728 | 11.65429
701.9 | 99.1493 | 12.439 | 9909.155 | 20.46 |  | 0.9272975 | 100.7885 | 11.67164
702.9 | 99.1329 | 12.42 | 9908.855 | 20.47 |  | 0.9273087 | 100.7719 | 11.65333
704.5 | 99.1211 | 12.407 | 9909.911 | 20.53 |  | 0.9273535 | 100.7599 | 11.63999
705.7 | 99.1086 | 12.393 | 9910 | 20.56 |  | 0.9273793 | 100.7472 | 11.62592
706.6 | 99.0981 | 12.381 | 9908.523 | 20.54 |  | 0.9273731 | 100.7366 | 11.61415
707 | 99.107 | 12.391 | 9908.033 | 20.52 |  | 0.9273593 | 100.7455 | 11.62407
708.6 | 99.1161 | 12.401 | 9906.527 | 20.44 |  | 0.9273002 | 100.7549 | 11.63449
710.6 | 99.1193 | 12.405 | 9906.422 | 20.34 |  | 0.9272125 | 100.7588 | 11.63881
712.6 | 99.1162 | 12.401 | 9905.512 | 20.29 |  | 0.9271753 | 100.7559 | 11.63559
714 | 99.1256 | 12.412 | 9905.41 | 20.27 |  | 0.9271584 | 100.7654 | 11.64614
716 | 99.1234 | 12.409 | 9904.741 | 20.19 |  | 0.9270926 | 100.7637 | 11.64421
718 | 99.1185 | 12.404 | 9904.438 | 20.23 |  | 0.9271305 | 100.7585 | 11.6384
720 | 99.1283 | 12.415 | 9903.959 | 20.22 |  | 0.9271253 | 100.7682 | 11.64924
721.2 | 99.1182 | 12.403 | 9904.167 | 20.19 |  | 0.9270971 | 100.7584 | 11.63833
721.9 | 99.1285 | 12.415 | 9903.679 | 20.26 |  | 0.927163 | 100.7681 | 11.64909
722.9 | 99.1191 | 12.404 | 9904.296 | 20.22 |  | 0.9271227 | 100.7591 | 11.63912
724.9 | 99.1204 | 12.406 | 9903.82 | 20.22 |  | 0.9271264 | 100.7603 | 11.64046
725.7 | 99.1308 | 12.418 | 9903.544 | 20.24 |  | 0.9271463 | 100.7705 | 11.65177
726.5 | 99.1219 | 12.408 | 9903.852 | 20.23 |  | 0.927135 | 100.7617 | 11.64205
728.5 | 99.1265 | 12.413 | 9902.917 | 20.24 |  | 0.9271512 | 100.7661 | 11.64688
728.7 | 99.1263 | 12.413 | 9903.224 | 20.25 |  | 0.9271577 | 100.7659 | 11.64664
728.8 | 99.1162 | 12.401 | 10075.485 | 20.27 |  | 0.9258328 | 100.7866 | 11.66957
729 | 99.0628 | 12.341 | 10701.319 | 20.55 |  | 0.9212011 | 100.8442 | 11.73336
729.2 | 98.9772 | 12.244 | 11343.435 | 20.91 |  | 0.9165196 | 100.8728 | 11.76506
729.4 | 98.8836 | 12.137 | 12023.98 | 21.28 |  | 0.9115507 | 100.9013 | 11.79668
729.6 | 98.7533 | 11.99 | 12588.959 | 21.59 |  | 0.9074319 | 100.8732 | 11.76551
729.8 | 98.6808 | 11.907 | 12459.055 | 21.59 |  | 0.9084597 | 100.7764 | 11.65831
730 | 98.6615 | 11.886 | 12385.825 | 21.41 |  | 0.9088349 | 100.7452 | 11.62374
730.3 | 98.7398 | 11.974 | 12492.34 | 21.28 |  | 0.9078423 | 100.8447 | 11.73392
730.5 | 98.7592 | 11.996 | 12461.191 | 21.15 |  | 0.907941 | 100.8595 | 11.75037
730.7 | 98.7856 | 12.026 | 12458.775 | 21.07 |  | 0.9078686 | 100.8862 | 11.77999
730.9 | 98.8186 | 12.064 | 12458.642 | 20.97 |  | 0.907755 | 100.9202 | 11.81761
731.2 | 98.844 | 12.093 | 12458.398 | 20.86 |  | 0.9076305 | 100.9466 | 11.8469
731.4 | 98.8635 | 12.115 | 12458.669 | 20.81 |  | 0.9075708 | 100.9667 | 11.86911
731.6 | 98.8737 | 12.126 | 12458.236 | 20.76 |  | 0.9075167 | 100.9773 | 11.88086
732 | 98.887 | 12.141 | 12458.64 | 20.69 |  | 0.9074328 | 100.9914 | 11.89645
732.6 | 98.902 | 12.158 | 12458.751 | 20.61 |  | 0.9073395 | 101.0072 | 11.91396
734 | 98.8926 | 12.148 | 12459.666 | 20.56 |  | 0.9072744 | 100.9984 | 11.90428
736 | 98.8887 | 12.143 | 12460.093 | 20.57 |  | 0.9072826 | 100.9945 | 11.89994
736.8 | 98.878 | 12.131 | 12459.489 | 20.59 |  | 0.9073105 | 100.9835 | 11.88774
736.9 | 98.869 | 12.121 | 12459.147 | 20.57 |  | 0.9072902 | 100.9746 | 11.87792
738.3 | 98.8784 | 12.132 | 12457.382 | 20.56 |  | 0.9072927 | 100.9838 | 11.88807
740.4 | 98.8795 | 12.133 | 12455.142 | 20.47 |  | 0.9072066 | 100.9854 | 11.88981
741.5 | 98.8904 | 12.145 | 12454.598 | 20.34 |  | 0.9070604 | 100.9974 | 11.90319
742.7 | 98.8814 | 12.135 | 12453.795 | 20.3 |  | 0.9070204 | 100.9887 | 11.89349
743.9 | 98.8931 | 12.148 | 12453.317 | 20.27 |  | 0.9069894 | 101.0006 | 11.90669
744.1 | 98.8831 | 12.137 | 12452.977 | 20.24 |  | 0.9069573 | 100.9908 | 11.89586
746.1 | 98.8943 | 12.15 | 12452.592 | 20.22 |  | 0.9069372 | 101.0021 | 11.90841
748.1 | 98.8863 | 12.141 | 12451.779 | 20.15 |  | 0.9068623 | 100.9947 | 11.90014
750.1 | 98.8909 | 12.146 | 12451.451 | 20.19 |  | 0.9069115 | 100.9988 | 11.90473
752.1 | 98.884 | 12.138 | 12451.306 | 20.15 |  | 0.9068661 | 100.9923 | 11.8975
753.8 | 98.8952 | 12.151 | 12451.298 | 20.19 |  | 0.9069127 | 101.0031 | 11.90947
755.8 | 98.8939 | 12.149 | 12451.004 | 20.18 |  | 0.9069035 | 101.0018 | 11.90808
757.2 | 98.884 | 12.138 | 12450.943 | 20.18 |  | 0.906904 | 100.9919 | 11.89709
759.2 | 98.8901 | 12.145 | 12451.034 | 20.17 |  | 0.9068916 | 100.9982 | 11.90398
760.5 | 98.8967 | 12.152 | 12450.28 | 20.16 |  | 0.906886 | 101.0047 | 11.91125
760.8 | 98.8642 | 12.115 | 12817.197 | 20.25 |  | 0.9040285 | 101.0405 | 11.95093
760.9 | 98.8256 | 12.072 | 13427.9 | 20.55 |  | 0.8994457 | 101.1149 | 12.03333
761.1 | 98.7113 | 11.942 | 14075.319 | 20.87 |  | 0.8945878 | 101.1214 | 12.04051
761.3 | 98.571 | 11.783 | 14722.826 | 21.26 |  | 0.8898253 | 101.1021 | 12.01914
761.5 | 98.4606 | 11.658 | 15098.543 | 21.46 |  | 0.8870274 | 101.0627 | 11.9755
761.7 | 98.4106 | 11.601 | 14949.051 | 21.42 |  | 0.888197 | 100.9839 | 11.88818
761.9 | 98.307 | 11.484 | 14927.178 | 21.26 |  | 0.8881484 | 100.8781 | 11.77092
762.1 | 98.3466 | 11.528 | 14925.768 | 21.12 |  | 0.88796 | 100.9192 | 11.81649
762.3 | 98.4185 | 11.61 | 14925.753 | 20.98 |  | 0.8877596 | 100.9929 | 11.89815
762.4 | 98.4653 | 11.663 | 14925.041 | 20.9 |  | 0.8876507 | 101.0406 | 11.951
762.6 | 98.5037 | 11.707 | 14925.006 | 20.82 |  | 0.887536 | 101.08 | 11.99468
762.8 | 98.5231 | 11.729 | 14923.611 | 20.82 |  | 0.8875476 | 101.0991 | 12.01587
763 | 98.538 | 11.745 | 14923.572 | 20.75 |  | 0.8874472 | 101.1149 | 12.03338
763.4 | 98.5507 | 11.76 | 14923.578 | 20.64 |  | 0.8872886 | 101.1291 | 12.04903
763.6 | 98.5658 | 11.777 | 14923.706 | 20.57 |  | 0.8871865 | 101.1451 | 12.06679
763.9 | 98.5772 | 11.79 | 14923.704 | 20.53 |  | 0.8871287 | 101.157 | 12.08
764.7 | 98.5897 | 11.804 | 14924.17 | 20.5 |  | 0.8870815 | 101.17 | 12.09438
766.1 | 98.5987 | 11.814 | 14925.672 | 20.48 |  | 0.8870401 | 101.1796 | 12.10497
766.5 | 98.5847 | 11.798 | 14925.548 | 20.45 |  | 0.8869977 | 101.1659 | 12.08986
766.7 | 98.5941 | 11.809 | 14926.172 | 20.42 |  | 0.8869491 | 101.1758 | 12.10085
767.1 | 98.5773 | 11.79 | 14925.773 | 20.47 |  | 0.8870248 | 101.1583 | 12.08142
767.5 | 98.5884 | 11.803 | 14925.844 | 20.49 |  | 0.8870531 | 101.1692 | 12.09345
767.8 | 98.5758 | 11.788 | 14925.74 | 20.51 |  | 0.8870829 | 101.1563 | 12.07918
769.4 | 98.5627 | 11.773 | 14925.209 | 20.58 |  | 0.8871885 | 101.1422 | 12.06354
771.4 | 98.5655 | 11.777 | 14920.516 | 20.43 |  | 0.8870106 | 101.146 | 12.06778
773 | 98.5763 | 11.789 | 14919.732 | 20.36 |  | 0.8869157 | 101.1575 | 12.08058
774.2 | 98.5675 | 11.779 | 14918.639 | 20.36 |  | 0.8869248 | 101.1485 | 12.07059
775.1 | 98.5871 | 11.801 | 14917.51 | 20.22 |  | 0.8867311 | 101.1697 | 12.09408
775.5 | 98.571 | 11.783 | 14918.013 | 20.29 |  | 0.8868285 | 101.1528 | 12.07534
777.1 | 98.5828 | 11.796 | 14918.179 | 20.23 |  | 0.88674 | 101.1654 | 12.08932
779.1 | 98.5844 | 11.798 | 14917.31 | 20.21 |  | 0.8867182 | 101.1671 | 12.09119
781.1 | 98.5767 | 11.789 | 14916.757 | 20.21 |  | 0.8867229 | 101.1593 | 12.08254
781.5 | 98.5903 | 11.805 | 14916.733 | 20.26 |  | 0.8867957 | 101.1723 | 12.09688
781.7 | 98.581 | 11.794 | 14916.164 | 20.26 |  | 0.8868004 | 101.1628 | 12.08645
783.7 | 98.59 | 11.804 | 14916.433 | 20.23 |  | 0.8867546 | 101.1723 | 12.09692
784 | 98.5809 | 11.794 | 14916.488 | 20.21 |  | 0.8867251 | 101.1635 | 12.08713
786 | 98.5765 | 11.789 | 14915.823 | 20.26 |  | 0.8868033 | 101.1583 | 12.08139
788 | 98.5801 | 11.793 | 14914.345 | 20.16 |  | 0.8866703 | 101.1629 | 12.0865
790 | 98.5823 | 11.796 | 14915.324 | 20.2 |  | 0.8867203 | 101.1648 | 12.08857
792 | 98.5862 | 11.8 | 14914.678 | 20.27 |  | 0.8868273 | 101.1676 | 12.09174
792.4 | 98.586 | 11.8 | 14914.151 | 20.19 |  | 0.8867155 | 101.1684 | 12.09256
792.6 | 98.5487 | 11.758 | 15408.413 | 20.33 |  | 0.8827864 | 101.2272 | 12.1578
792.8 | 98.5113 | 11.715 | 16003.262 | 20.7 |  | 0.8783572 | 101.3037 | 12.24257
793 | 98.3861 | 11.573 | 16625.464 | 21.04 |  | 0.8736545 | 101.2994 | 12.23771
793.2 | 98.1929 | 11.354 | 17247.422 | 21.39 |  | 0.868972 | 101.2278 | 12.15845
793.3 | 98.0588 | 11.202 | 17601.552 | 21.56 |  | 0.8662554 | 101.164 | 12.08769
793.5 | 97.9785 | 11.111 | 17480.676 | 21.5 |  | 0.8671794 | 101.0597 | 11.97214
793.7 | 97.9222 | 11.047 | 17464.73 | 21.4 |  | 0.8671408 | 101.0017 | 11.90796
793.9 | 97.9636 | 11.094 | 17462.919 | 21.26 |  | 0.8669118 | 101.0451 | 11.956
794.1 | 98.0058 | 11.142 | 17462.412 | 21.15 |  | 0.8667235 | 101.089 | 12.00467
794.2 | 98.0478 | 11.19 | 17460.588 | 21.02 |  | 0.8665111 | 101.1328 | 12.0532
794.4 | 98.0719 | 11.217 | 17459.6 | 20.97 |  | 0.8664317 | 101.1576 | 12.0806
794.6 | 98.114 | 11.265 | 17458.787 | 20.82 |  | 0.8661746 | 101.202 | 12.12985
794.8 | 98.1307 | 11.284 | 17458.967 | 20.81 |  | 0.8661554 | 101.2189 | 12.14858
795.2 | 98.1476 | 11.303 | 17458.322 | 20.69 |  | 0.8659492 | 101.2377 | 12.16939
795.3 | 98.1615 | 11.318 | 17458.025 | 20.71 |  | 0.8659871 | 101.2512 | 12.18435
795.9 | 98.1786 | 11.338 | 17459.16 | 20.58 |  | 0.8657473 | 101.2707 | 12.20598
796.5 | 98.1899 | 11.351 | 17458.687 | 20.55 |  | 0.8656983 | 101.2824 | 12.21896
797.5 | 98.2015 | 11.364 | 17458.781 | 20.5 |  | 0.8656088 | 101.2949 | 12.23276
798.3 | 98.1844 | 11.345 | 17460.037 | 20.48 |  | 0.8655625 | 101.2784 | 12.21448
798.7 | 98.1941 | 11.355 | 17460.582 | 20.52 |  | 0.8656287 | 101.2875 | 12.22461
799.4 | 98.1824 | 11.342 | 17461.096 | 20.53 |  | 0.865642 | 101.2758 | 12.21157
800.8 | 98.1719 | 11.33 | 17460.303 | 20.55 |  | 0.8656843 | 101.2648 | 12.19938
801.2 | 98.1606 | 11.318 | 17459.098 | 20.55 |  | 0.8656947 | 101.2532 | 12.18659
802.6 | 98.1713 | 11.33 | 17455.571 | 20.44 |  | 0.8655301 | 101.265 | 12.19969
802.8 | 98.1561 | 11.312 | 17455.957 | 20.47 |  | 0.86558 | 101.2494 | 12.18237
803.4 | 98.1694 | 11.328 | 17454.239 | 20.4 |  | 0.8654706 | 101.2635 | 12.19802
805.4 | 98.1744 | 11.333 | 17451.687 | 20.29 |  | 0.8652971 | 101.2699 | 12.20503
806 | 98.1648 | 11.322 | 17451.09 | 20.29 |  | 0.8653023 | 101.2601 | 12.19426
806.2 | 98.18 | 11.34 | 17451.353 | 20.27 |  | 0.8652644 | 101.2757 | 12.21153
806.5 | 98.1702 | 11.328 | 17451.695 | 20.24 |  | 0.865208 | 101.2665 | 12.20132
806.7 | 98.1832 | 11.343 | 17451.013 | 20.25 |  | 0.8652317 | 101.2792 | 12.21538
807.7 | 98.1737 | 11.332 | 17450.687 | 20.18 |  | 0.8651098 | 101.2708 | 12.20609
807.9 | 98.1855 | 11.346 | 17451.339 | 20.21 |  | 0.8651576 | 101.2822 | 12.21875
809.9 | 98.1875 | 11.348 | 17450.078 | 20.15 |  | 0.8650615 | 101.285 | 12.2218
811.1 | 98.1767 | 11.336 | 17449.706 | 20.2 |  | 0.865154 | 101.2733 | 12.20881
811.8 | 98.1868 | 11.347 | 17448.296 | 20.14 |  | 0.8650592 | 101.2841 | 12.2208
813.9 | 98.1828 | 11.343 | 17447.696 | 20.17 |  | 0.8651179 | 101.2795 | 12.21567
814.2 | 98.1729 | 11.331 | 17448.409 | 20.17 |  | 0.8651117 | 101.2697 | 12.20486
814.8 | 98.1907 | 11.352 | 17447.305 | 20.15 |  | 0.8650856 | 101.2876 | 12.22471
816.8 | 98.1841 | 11.344 | 17446.561 | 20.16 |  | 0.8651099 | 101.2807 | 12.21703
817 | 98.1933 | 11.355 | 17447.269 | 20.16 |  | 0.8651038 | 101.29 | 12.22739
817.1 | 98.1812 | 11.341 | 17446.519 | 20.14 |  | 0.8650746 | 101.2781 | 12.21419
818.5 | 98.1901 | 11.351 | 17446.896 | 20.15 |  | 0.8650892 | 101.2869 | 12.22395
819.5 | 98.1787 | 11.338 | 17446.546 | 20.16 |  | 0.8651101 | 101.2753 | 12.21105
820.9 | 98.1903 | 11.351 | 17447.264 | 20.16 |  | 0.8651038 | 101.287 | 12.22407
821.7 | 98.1777 | 11.337 | 17446.699 | 20.17 |  | 0.8651266 | 101.2742 | 12.20979
822.1 | 98.1874 | 11.348 | 17446.374 | 20.16 |  | 0.8651116 | 101.284 | 12.22065
822.7 | 98.1782 | 11.337 | 17446.328 | 20.17 |  | 0.8651298 | 101.2746 | 12.21026
822.9 | 98.1881 | 11.349 | 17446.17 | 20.17 |  | 0.8651312 | 101.2844 | 12.22119
823.2 | 98.1979 | 11.36 | 17445.816 | 20.16 |  | 0.8651164 | 101.2943 | 12.23215
824.2 | 98.1836 | 11.344 | 17445.622 | 20.16 |  | 0.8651181 | 101.28 | 12.21626
824.2 | 98.1836 | 11.344 | 17445.622 | 20.16 |  | 0.8651181 | 101.28 | 12.21626
824.6 | 98.1193 | 11.271 | 18359.194 | 20.53 |  | 0.8578289 | 101.4014 | 12.35077
824.8 | 97.9909 | 11.125 | 18944.612 | 20.87 |  | 0.8533446 | 101.3915 | 12.33982
825 | 97.8393 | 10.953 | 19528.891 | 21.23 |  | 0.8489134 | 101.3588 | 12.30355
825.1 | 97.6565 | 10.746 | 20035.3 | 21.49 |  | 0.8449675 | 101.2809 | 12.21727
825.3 | 97.5557 | 10.632 | 20082.85 | 21.54 |  | 0.8446507 | 101.1895 | 12.11594
825.5 | 97.4585 | 10.521 | 20044.582 | 21.37 |  | 0.8446323 | 101.0875 | 12.00298
825.7 | 97.4417 | 10.502 | 20038.943 | 21.24 |  | 0.844408 | 101.0722 | 11.98608
825.9 | 97.5007 | 10.569 | 20036.857 | 21.11 |  | 0.8441515 | 101.1336 | 12.05403
826.1 | 97.5422 | 10.616 | 20035.289 | 20.96 |  | 0.8438472 | 101.178 | 12.1032
826.2 | 97.5645 | 10.642 | 20033.549 | 20.87 |  | 0.8436713 | 101.2018 | 12.12963
826.4 | 97.6159 | 10.7 | 20032.487 | 20.8 |  | 0.8435317 | 101.2545 | 12.188
826.8 | 97.6501 | 10.739 | 20031.58 | 20.65 |  | 0.8432196 | 101.2917 | 12.22926
827 | 97.6719 | 10.763 | 20030.984 | 20.57 |  | 0.8430538 | 101.3151 | 12.25518
827.4 | 97.6919 | 10.786 | 20030.724 | 20.51 |  | 0.8429275 | 101.3364 | 12.27872
827.8 | 97.717 | 10.814 | 20031.513 | 20.43 |  | 0.8427487 | 101.3634 | 12.30865
828.2 | 97.7068 | 10.803 | 20031.036 | 20.42 |  | 0.8427315 | 101.3533 | 12.29747
828.4 | 97.7236 | 10.822 | 20031.074 | 20.41 |  | 0.8427097 | 101.3703 | 12.31633
829 | 97.7379 | 10.838 | 20033.558 | 20.38 |  | 0.8426228 | 101.3858 | 12.33351
829.3 | 97.7287 | 10.828 | 20033.868 | 20.35 |  | 0.8425554 | 101.3773 | 12.32411
830.1 | 97.7182 | 10.816 | 20034.278 | 20.39 |  | 0.8426378 | 101.3661 | 12.31162
830.3 | 97.7312 | 10.831 | 20034.589 | 20.45 |  | 0.8427639 | 101.3778 | 12.32465
831.5 | 97.7101 | 10.807 | 20035.519 | 20.53 |  | 0.8429272 | 101.3552 | 12.29958
831.9 | 97.7206 | 10.819 | 20035.368 | 20.52 |  | 0.8429071 | 101.3659 | 12.31142
832.3 | 97.7095 | 10.806 | 20034.538 | 20.51 |  | 0.8428931 | 101.3548 | 12.29915
832.4 | 97.6975 | 10.792 | 20034.483 | 20.54 |  | 0.8429579 | 101.3421 | 12.28512
833.2 | 97.6836 | 10.777 | 20032.49 | 20.51 |  | 0.8429116 | 101.3285 | 12.26996
833.6 | 97.6928 | 10.787 | 20031.717 | 20.5 |  | 0.8428971 | 101.3377 | 12.2802
835.2 | 97.6785 | 10.771 | 20027.824 | 20.41 |  | 0.8427391 | 101.3245 | 12.26557
835.4 | 97.6985 | 10.794 | 20027.147 | 20.37 |  | 0.8426592 | 101.3452 | 12.28852
835.8 | 97.7086 | 10.805 | 20026.753 | 20.36 |  | 0.8426413 | 101.3554 | 12.29986
835.9 | 97.6986 | 10.794 | 20027.128 | 20.35 |  | 0.8426164 | 101.3457 | 12.28911
837.1 | 97.7089 | 10.805 | 20025.146 | 20.31 |  | 0.8425483 | 101.3565 | 12.301
837.5 | 97.7001 | 10.795 | 20025.502 | 20.29 |  | 0.842502 | 101.3482 | 12.29182
839.5 | 97.7117 | 10.808 | 20024.231 | 20.22 |  | 0.8423627 | 101.361 | 12.30605
840.5 | 97.6943 | 10.789 | 20023.941 | 20.2 |  | 0.8423222 | 101.344 | 12.28718
840.7 | 97.7076 | 10.804 | 20023.344 | 20.21 |  | 0.8423491 | 101.357 | 12.30153
840.9 | 97.6973 | 10.792 | 20022.592 | 20.22 |  | 0.8423775 | 101.3463 | 12.28969
841.4 | 97.7121 | 10.809 | 20023.176 | 20.2 |  | 0.8423291 | 101.3616 | 12.30672
843.4 | 97.7028 | 10.798 | 20022.403 | 20.2 |  | 0.8423361 | 101.3522 | 12.29622
843.6 | 97.7139 | 10.811 | 20021.897 | 20.19 |  | 0.8423191 | 101.3634 | 12.30864
845.6 | 97.708 | 10.804 | 20021.358 | 20.17 |  | 0.8422809 | 101.3578 | 12.30245
846 | 97.7197 | 10.817 | 20021.309 | 20.17 |  | 0.8422813 | 101.3695 | 12.3154
846.6 | 97.7035 | 10.799 | 20021.332 | 20.18 |  | 0.8423027 | 101.3531 | 12.29722
847.2 | 97.7158 | 10.813 | 20020.445 | 20.19 |  | 0.8423323 | 101.3649 | 12.31039
847.6 | 97.6995 | 10.795 | 20021.048 | 20.19 |  | 0.8423268 | 101.3488 | 12.29247
847.8 | 97.721 | 10.819 | 20020.282 | 20.2 |  | 0.8423553 | 101.3699 | 12.31587
848.1 | 97.7074 | 10.804 | 20021.005 | 20.17 |  | 0.8422841 | 101.3571 | 12.3017
849.9 | 97.7201 | 10.818 | 20020.502 | 20.2 |  | 0.8423534 | 101.369 | 12.31492
850.1 | 97.7293 | 10.828 | 20019.729 | 20.21 |  | 0.8423819 | 101.3779 | 12.32469
850.5 | 97.714 | 10.811 | 20020.01 | 20.21 |  | 0.8423794 | 101.3626 | 12.3078
850.9 | 97.726 | 10.825 | 20020.265 | 20.2 |  | 0.8423555 | 101.3749 | 12.3214
851.3 | 97.7149 | 10.812 | 20021.181 | 20.22 |  | 0.8423903 | 101.3636 | 12.30885
851.4 | 97.7282 | 10.827 | 20020.092 | 20.21 |  | 0.8423786 | 101.3768 | 12.32356
851.6 | 97.7159 | 10.813 | 20020.407 | 20.22 |  | 0.8423973 | 101.3644 | 12.30976
853.6 | 97.72 | 10.818 | 20019.194 | 20.24 |  | 0.8424514 | 101.3678 | 12.31353
854.4 | 97.7093 | 10.806 | 20018.96 | 20.24 |  | 0.8424535 | 101.357 | 12.30161
855 | 97.7205 | 10.818 | 20019.493 | 20.24 |  | 0.8424487 | 101.3684 | 12.31415
856 | 97.7086 | 10.805 | 20018.512 | 20.22 |  | 0.8424145 | 101.3567 | 12.30121
856.1 | 97.7086 | 10.805 | 20018.378 | 20.21 |  | 0.8423942 | 101.3569 | 12.30142
856.4 | 97.6988 | 10.794 | 20599.032 | 20.39 |  | 0.8375063 | 101.4725 | 12.42952
856.5 | 97.6255 | 10.711 | 21150.412 | 20.71 |  | 0.8331873 | 101.516 | 12.47778
856.7 | 97.4856 | 10.552 | 21698.85 | 21.05 |  | 0.8289434 | 101.4928 | 12.45205
856.9 | 97.2652 | 10.302 | 22239.268 | 21.33 |  | 0.8246299 | 101.3898 | 12.33788
857.1 | 97.0781 | 10.09 | 22641.846 | 21.52 |  | 0.8213668 | 101.2913 | 12.22878
857.3 | 96.9773 | 9.976 | 22464.946 | 21.45 |  | 0.8228348 | 101.1511 | 12.07346
857.5 | 96.8194 | 9.797 | 22429.378 | 21.26 |  | 0.8226921 | 100.99 | 11.89497
857.6 | 96.871 | 9.855 | 22427.051 | 21.11 |  | 0.8223392 | 101.0451 | 11.956
857.8 | 96.9982 | 9.999 | 22425.935 | 20.98 |  | 0.8220241 | 101.1755 | 12.10052
858 | 97.0375 | 10.044 | 22425.332 | 20.88 |  | 0.8217787 | 101.2174 | 12.1469
858.2 | 97.102 | 10.117 | 22424.616 | 20.79 |  | 0.821559 | 101.2842 | 12.22087
858.4 | 97.0923 | 10.106 | 22423.708 | 20.7 |  | 0.8213407 | 101.2767 | 12.21259
858.5 | 97.1244 | 10.142 | 22422.345 | 20.64 |  | 0.821202 | 101.3101 | 12.2496
858.7 | 97.1394 | 10.159 | 22422.184 | 20.59 |  | 0.8210772 | 101.3264 | 12.26768
858.9 | 97.1574 | 10.18 | 22422.69 | 20.54 |  | 0.8209459 | 101.3459 | 12.28926
859.3 | 97.1891 | 10.216 | 22422.789 | 20.47 |  | 0.8207676 | 101.3795 | 12.32652
859.9 | 97.2018 | 10.23 | 22423.573 | 20.41 |  | 0.820608 | 101.394 | 12.34261
860.5 | 97.2226 | 10.254 | 22425.386 | 20.41 |  | 0.8205909 | 101.4153 | 12.36612
861 | 97.2072 | 10.236 | 22425.891 | 20.43 |  | 0.8206369 | 101.3994 | 12.34859
861.4 | 97.2208 | 10.252 | 22426.723 | 20.43 |  | 0.820629 | 101.4132 | 12.36387
861.8 | 97.1989 | 10.227 | 22427.083 | 20.45 |  | 0.8206764 | 101.3909 | 12.3391
862 | 97.2114 | 10.241 | 22426.909 | 20.46 |  | 0.8207034 | 101.4031 | 12.3526
862.2 | 97.1961 | 10.224 | 22427.347 | 20.47 |  | 0.8207246 | 101.3876 | 12.33546
862.4 | 97.2116 | 10.241 | 22427.281 | 20.47 |  | 0.8207252 | 101.4031 | 12.35262
862.8 | 97.202 | 10.23 | 22427.879 | 20.47 |  | 0.8207196 | 101.3936 | 12.34214
862.9 | 97.213 | 10.243 | 22428.275 | 20.5 |  | 0.8207919 | 101.4039 | 12.35352
864.5 | 97.1949 | 10.222 | 22427.625 | 20.55 |  | 0.8209247 | 101.3843 | 12.33179
864.7 | 97.1795 | 10.205 | 22427.468 | 20.56 |  | 0.8209515 | 101.3686 | 12.31439
866.7 | 97.1689 | 10.193 | 22420.274 | 20.44 |  | 0.8207153 | 101.3595 | 12.30439
867.3 | 97.1885 | 10.215 | 22419.531 | 20.38 |  | 0.82057 | 101.3806 | 12.32772
867.5 | 97.1788 | 10.204 | 22419.267 | 20.37 |  | 0.8205471 | 101.3711 | 12.31721
868 | 97.1681 | 10.192 | 22418.202 | 20.33 |  | 0.8204555 | 101.3612 | 12.30628
868.4 | 97.1786 | 10.204 | 22417.125 | 20.3 |  | 0.8203894 | 101.3723 | 12.31854
869 | 97.1899 | 10.217 | 22416.827 | 20.26 |  | 0.8202904 | 101.3846 | 12.3322
870.4 | 97.2017 | 10.23 | 22416.206 | 20.23 |  | 0.8202199 | 101.3971 | 12.34602
870.6 | 97.1923 | 10.219 | 22415.774 | 20.23 |  | 0.820224 | 101.3876 | 12.33549
872.1 | 97.2019 | 10.23 | 22414.825 | 20.23 |  | 0.820233 | 101.397 | 12.34588
873.1 | 97.1923 | 10.219 | 22414.919 | 20.22 |  | 0.8202066 | 101.3877 | 12.33557
873.7 | 97.2047 | 10.234 | 22414.209 | 20.22 |  | 0.8202134 | 101.3999 | 12.34912
874.3 | 97.1941 | 10.221 | 22414.789 | 20.23 |  | 0.8202334 | 101.3892 | 12.33722
874.9 | 97.1818 | 10.208 | 22413.706 | 20.22 |  | 0.8202181 | 101.3769 | 12.32362
875.3 | 97.1959 | 10.224 | 22413.941 | 20.22 |  | 0.8202159 | 101.391 | 12.3393
876.8 | 97.1822 | 10.208 | 22413.911 | 20.22 |  | 0.8202162 | 101.3773 | 12.32411
877 | 97.1972 | 10.225 | 22413.025 | 20.23 |  | 0.8202501 | 101.3919 | 12.3402
878.4 | 97.2081 | 10.237 | 22412.221 | 20.21 |  | 0.8202067 | 101.4031 | 12.35267
879 | 97.1915 | 10.219 | 22411.293 | 20.2 |  | 0.8201901 | 101.3866 | 12.33434
879.8 | 97.2008 | 10.229 | 22411.96 | 20.19 |  | 0.8201582 | 101.3963 | 12.34512
880.2 | 97.1844 | 10.21 | 22410.948 | 20.21 |  | 0.8202188 | 101.3791 | 12.32608
880.4 | 97.1755 | 10.2 | 22411.419 | 20.21 |  | 0.8202143 | 101.3703 | 12.31634
880.5 | 97.1942 | 10.222 | 22410.893 | 20.2 |  | 0.8201938 | 101.3892 | 12.33723
880.9 | 97.179 | 10.204 | 22411.279 | 20.22 |  | 0.8202411 | 101.3735 | 12.31988
881.1 | 97.194 | 10.221 | 22409.172 | 20.19 |  | 0.8201847 | 101.3888 | 12.33686
881.7 | 97.2053 | 10.234 | 22410.302 | 20.2 |  | 0.8201995 | 101.4001 | 12.34937
881.9 | 97.1954 | 10.223 | 22409.75 | 20.19 |  | 0.8201792 | 101.3904 | 12.33856
882.7 | 97.2057 | 10.235 | 22409.765 | 20.21 |  | 0.82023 | 101.4001 | 12.34937
883.5 | 97.1869 | 10.213 | 22409.328 | 20.19 |  | 0.8201832 | 101.3818 | 12.32903
884.2 | 97.2006 | 10.229 | 22409.731 | 20.18 |  | 0.8201539 | 101.3958 | 12.34462
885 | 97.1873 | 10.214 | 22408.56 | 20.18 |  | 0.820165 | 101.3823 | 12.32958
885.2 | 97.1983 | 10.226 | 22408.13 | 20.17 |  | 0.8201436 | 101.3934 | 12.34196
885.8 | 97.2102 | 10.24 | 22408.62 | 20.18 |  | 0.8201644 | 101.4052 | 12.35497
886 | 97.1972 | 10.225 | 22408.841 | 20.18 |  | 0.8201623 | 101.3922 | 12.34062
886.4 | 97.2176 | 10.248 | 22408.715 | 20.21 |  | 0.82024 | 101.4118 | 12.36228
886.6 | 97.2051 | 10.234 | 22408.857 | 20.2 |  | 0.8202132 | 101.3996 | 12.34877
887.2 | 97.1923 | 10.219 | 22408.106 | 20.18 |  | 0.8201693 | 101.3872 | 12.335
887.4 | 97.2048 | 10.234 | 22408.383 | 20.18 |  | 0.8201667 | 101.3997 | 12.34892
888 | 97.2028 | 10.231 | 22408.402 | 20.14 |  | 0.8200645 | 101.3988 | 12.34792
888.3 | 97.1694 | 10.193 | 23246.79 | 20.55 |  | 0.8131408 | 101.5534 | 12.51914
888.5 | 97.0766 | 10.088 | 23761.464 | 20.92 |  | 0.809205 | 101.5737 | 12.54173
888.7 | 96.8745 | 9.859 | 24254.329 | 21.11 |  | 0.804981 | 101.486 | 12.44454
888.9 | 96.6364 | 9.589 | 24742.737 | 21.41 |  | 0.8011036 | 101.3587 | 12.30352
889.1 | 96.4507 | 9.378 | 25139.929 | 21.57 |  | 0.7977024 | 101.2667 | 12.20153
889.3 | 96.3297 | 9.241 | 25230.931 | 21.53 |  | 0.7966931 | 101.1699 | 12.09429
889.5 | 96.2742 | 9.178 | 25214.806 | 21.41 |  | 0.7964927 | 101.1145 | 12.0329
889.6 | 96.2566 | 9.158 | 25205.839 | 21.22 |  | 0.7960115 | 101.1012 | 12.0182
889.8 | 96.2389 | 9.138 | 25201.319 | 21.11 |  | 0.7957254 | 101.0862 | 12.00156
890 | 96.2743 | 9.178 | 25198.615 | 20.98 |  | 0.7953603 | 101.1255 | 12.04504
890.2 | 96.3435 | 9.257 | 25196.328 | 20.81 |  | 0.7948688 | 101.2 | 12.12766
890.4 | 96.3798 | 9.298 | 25194.324 | 20.71 |  | 0.7945853 | 101.2393 | 12.1712
890.6 | 96.4157 | 9.339 | 25194.346 | 20.66 |  | 0.7944331 | 101.277 | 12.21293
890.8 | 96.4568 | 9.385 | 25193.06 | 20.6 |  | 0.7942634 | 101.3199 | 12.26045
891.1 | 96.4805 | 9.412 | 25193.496 | 20.54 |  | 0.7940762 | 101.3458 | 12.28917
891.3 | 96.5055 | 9.441 | 25192.933 | 20.49 |  | 0.7939292 | 101.3724 | 12.31867
891.5 | 96.5357 | 9.475 | 25193.037 | 20.46 |  | 0.7938365 | 101.4037 | 12.35333
891.7 | 96.5159 | 9.452 | 25193.778 | 20.43 |  | 0.7937374 | 101.3852 | 12.33278
892.1 | 96.5281 | 9.466 | 25192.348 | 20.41 |  | 0.7936905 | 101.3977 | 12.34667
892.3 | 96.5413 | 9.481 | 25194.206 | 20.45 |  | 0.7937943 | 101.41 | 12.36026
892.9 | 96.5506 | 9.492 | 25194.822 | 20.41 |  | 0.7936658 | 101.4208 | 12.3723
893.1 | 96.5321 | 9.471 | 25196.429 | 20.45 |  | 0.793772 | 101.4013 | 12.35069
893.4 | 96.5441 | 9.484 | 25196.702 | 20.48 |  | 0.793861 | 101.4123 | 12.36289
893.8 | 96.5289 | 9.467 | 25196.493 | 20.42 |  | 0.7936796 | 101.3992 | 12.34834
894 | 96.538 | 9.477 | 25197.978 | 20.47 |  | 0.7938177 | 101.4069 | 12.35688
894.2 | 96.5472 | 9.488 | 25197.696 | 20.45 |  | 0.7937594 | 101.4167 | 12.36778
894.8 | 96.5373 | 9.477 | 25198.345 | 20.48 |  | 0.7938446 | 101.406 | 12.35582
895.2 | 96.5214 | 9.459 | 25198.516 | 20.53 |  | 0.7939955 | 101.3883 | 12.33629
896.2 | 96.5378 | 9.477 | 25198.996 | 20.58 |  | 0.7941432 | 101.4031 | 12.35265
896.3 | 96.5197 | 9.457 | 25198.316 | 20.57 |  | 0.7941195 | 101.3852 | 12.33279
896.7 | 96.5005 | 9.435 | 25197.167 | 20.53 |  | 0.794009 | 101.3671 | 12.31276
897.1 | 96.487 | 9.42 | 25195.237 | 20.56 |  | 0.7941198 | 101.352 | 12.29608
897.5 | 96.4746 | 9.405 | 25193.643 | 20.5 |  | 0.7939526 | 101.3414 | 12.28424
898.1 | 96.485 | 9.417 | 25191.424 | 20.47 |  | 0.7938832 | 101.3522 | 12.29631
899.3 | 96.4745 | 9.405 | 25188.445 | 20.4 |  | 0.793699 | 101.3435 | 12.28658
899.5 | 96.4899 | 9.423 | 25187.702 | 20.37 |  | 0.7936147 | 101.3597 | 12.3046
900.2 | 96.4726 | 9.403 | 25186.764 | 20.31 |  | 0.7934403 | 101.3443 | 12.28752
900.4 | 96.4844 | 9.417 | 25184.932 | 20.27 |  | 0.793336 | 101.3571 | 12.30165
900.6 | 96.4963 | 9.43 | 25185.036 | 20.3 |  | 0.7934269 | 101.3679 | 12.31369
900.8 | 96.5162 | 9.453 | 25185.249 | 20.27 |  | 0.7933328 | 101.3889 | 12.33698
901 | 96.507 | 9.442 | 25184.635 | 20.27 |  | 0.793339 | 101.3796 | 12.32661
903 | 96.4967 | 9.431 | 25183.969 | 20.24 |  | 0.7932536 | 101.3702 | 12.31619
903.2 | 96.5108 | 9.447 | 25183.551 | 20.26 |  | 0.7933192 | 101.3835 | 12.3309
903.3 | 96.5201 | 9.457 | 25182.975 | 20.23 |  | 0.7932328 | 101.3937 | 12.34223
903.5 | 96.5298 | 9.468 | 25183.64 | 20.25 |  | 0.7932876 | 101.4028 | 12.35237
903.9 | 96.5107 | 9.446 | 25181.913 | 20.21 |  | 0.7931821 | 101.3847 | 12.3323
904.5 | 96.4944 | 9.428 | 25182.247 | 20.2 |  | 0.793148 | 101.3689 | 12.31472
904.7 | 96.5088 | 9.444 | 25181.562 | 20.22 |  | 0.7932163 | 101.3824 | 12.3297
905.7 | 96.5322 | 9.471 | 25180.79 | 20.23 |  | 0.7932548 | 101.4052 | 12.35501
905.9 | 96.5169 | 9.453 | 25181.505 | 20.23 |  | 0.7932476 | 101.3901 | 12.33826
906.1 | 96.5038 | 9.439 | 25181.181 | 20.22 |  | 0.7932202 | 101.3773 | 12.32405
906.4 | 96.5291 | 9.467 | 25180.728 | 20.21 |  | 0.793194 | 101.4028 | 12.35235
906.8 | 96.5044 | 9.439 | 25181.305 | 20.27 |  | 0.7933724 | 101.3761 | 12.32279
907 | 96.5154 | 9.452 | 25180.585 | 20.23 |  | 0.7932569 | 101.3884 | 12.33634
908.4 | 96.5262 | 9.464 | 25180.077 | 20.23 |  | 0.793262 | 101.399 | 12.34816
908.8 | 96.5157 | 9.452 | 25179.742 | 20.28 |  | 0.7934187 | 101.3867 | 12.33447
909 | 96.5056 | 9.441 | 25179.615 | 20.23 |  | 0.7932666 | 101.3783 | 12.32521
909.6 | 96.5186 | 9.455 | 25179.255 | 20.24 |  | 0.7933009 | 101.3909 | 12.33912
909.8 | 96.5283 | 9.466 | 25179.543 | 20.19 |  | 0.7931445 | 101.4024 | 12.35191
909.9 | 96.5149 | 9.451 | 25179.502 | 20.23 |  | 0.7932677 | 101.3876 | 12.33548
910.3 | 96.5243 | 9.462 | 25180.368 | 20.16 |  | 0.7930439 | 101.3997 | 12.34889
910.5 | 96.5081 | 9.444 | 25179.467 | 20.21 |  | 0.7932067 | 101.3815 | 12.32872
911.5 | 96.5215 | 9.459 | 25179.122 | 20.24 |  | 0.7933022 | 101.3937 | 12.34229
911.7 | 96.5071 | 9.442 | 25179.095 | 20.21 |  | 0.7932104 | 101.3804 | 12.32751
912.1 | 96.5198 | 9.457 | 25179.161 | 20.22 |  | 0.7932405 | 101.3928 | 12.34121
912.8 | 96.5043 | 9.439 | 25178.009 | 20.23 |  | 0.7932827 | 101.3766 | 12.32331
913.2 | 96.5147 | 9.451 | 25178.912 | 20.23 |  | 0.7932737 | 101.3872 | 12.33509
913.6 | 96.5261 | 9.464 | 25177.584 | 20.21 |  | 0.7932256 | 101.399 | 12.34813
914.2 | 96.5133 | 9.449 | 25177.567 | 20.21 |  | 0.7932258 | 101.3862 | 12.33395
914.6 | 96.5223 | 9.46 | 25177.722 | 20.21 |  | 0.7932242 | 101.3953 | 12.34396
914.8 | 96.5313 | 9.47 | 25177.993 | 20.25 |  | 0.7933443 | 101.4029 | 12.35244
915 | 96.5224 | 9.46 | 25178.144 | 20.23 |  | 0.7932814 | 101.3948 | 12.34341
915.1 | 96.5133 | 9.449 | 25178.255 | 20.26 |  | 0.7933723 | 101.3846 | 12.33218
915.9 | 96.5309 | 9.469 | 25177.779 | 20.2 |  | 0.7931929 | 101.4042 | 12.3539
916.1 | 96.518 | 9.455 | 25177.202 | 20.23 |  | 0.7932908 | 101.3901 | 12.33827
916.7 | 96.5289 | 9.467 | 25177.006 | 20.24 |  | 0.7933235 | 101.4006 | 12.34989
917.1 | 96.5097 | 9.445 | 25176.821 | 20.22 |  | 0.793264 | 101.3821 | 12.32935
917.5 | 96.5224 | 9.46 | 25176.654 | 20.24 |  | 0.793327 | 101.394 | 12.34259
919.1 | 96.5133 | 9.449 | 25176.741 | 20.22 |  | 0.7932648 | 101.3856 | 12.33332
919.9 | 96.5205 | 9.458 | 25176.207 | 20.22 |  | 0.7932701 | 101.3927 | 12.34115
920 | 96.5104 | 9.446 | 25274.052 | 20.23 |  | 0.7923169 | 101.4073 | 12.35727
920.2 | 96.5004 | 9.435 | 25780.055 | 20.42 |  | 0.787799 | 101.5207 | 12.48295
920.4 | 96.4529 | 9.381 | 26199.082 | 20.71 |  | 0.7844726 | 101.5714 | 12.5391
920.6 | 96.2637 | 9.166 | 26662.948 | 21 |  | 0.7806916 | 101.4929 | 12.45212
920.8 | 96.0505 | 8.925 | 27058.302 | 21.23 |  | 0.7774109 | 101.3754 | 12.322
920.9 | 95.8488 | 8.696 | 27195.695 | 21.32 |  | 0.7763047 | 101.2068 | 12.13512
921.1 | 95.7703 | 8.607 | 27183.016 | 21.21 |  | 0.7760594 | 101.1295 | 12.04947
921.3 | 95.7173 | 8.547 | 27169.502 | 21.03 |  | 0.7755821 | 101.0804 | 11.99508
921.7 | 95.7339 | 8.566 | 27160.368 | 20.84 |  | 0.775023 | 101.1025 | 12.0196
921.9 | 95.7812 | 8.619 | 27159.026 | 20.73 |  | 0.774657 | 101.1541 | 12.07675
922.1 | 95.8313 | 8.676 | 27156.591 | 20.59 |  | 0.7741974 | 101.2095 | 12.1381
922.3 | 95.852 | 8.7 | 27155.002 | 20.53 |  | 0.7740057 | 101.2323 | 12.16338
922.5 | 95.8872 | 8.739 | 27154.247 | 20.52 |  | 0.7739788 | 101.2677 | 12.20262
922.7 | 95.8998 | 8.754 | 27153.703 | 20.45 |  | 0.773741 | 101.2831 | 12.21972
922.8 | 95.9266 | 8.784 | 27153.804 | 20.43 |  | 0.7736702 | 101.3108 | 12.25039
923 | 95.9446 | 8.805 | 27153.391 | 20.39 |  | 0.7735351 | 101.3304 | 12.2721
923.2 | 95.9672 | 8.83 | 27154.248 | 20.39 |  | 0.7735261 | 101.3532 | 12.29739
923.6 | 95.9891 | 8.855 | 27155.366 | 20.36 |  | 0.7734097 | 101.3767 | 12.32341
924 | 96.0001 | 8.867 | 27155.962 | 20.37 |  | 0.7734384 | 101.3874 | 12.33531
924.4 | 96.0092 | 8.878 | 27156.105 | 20.39 |  | 0.7735066 | 101.3957 | 12.34449
924.9 | 95.9969 | 8.864 | 27158.338 | 20.41 |  | 0.773553 | 101.3832 | 12.33059
925.3 | 96.0062 | 8.874 | 27159.057 | 20.44 |  | 0.77365 | 101.3914 | 12.33969
925.5 | 96.0168 | 8.886 | 27158.856 | 20.45 |  | 0.773687 | 101.4015 | 12.3509
926.1 | 95.998 | 8.865 | 27161.221 | 20.48 |  | 0.7737667 | 101.3821 | 12.32937
926.5 | 96.0187 | 8.888 | 27160.888 | 20.51 |  | 0.7738746 | 101.4014 | 12.35079
926.9 | 96.0072 | 8.876 | 27162.101 | 20.5 |  | 0.7738271 | 101.3907 | 12.33888
927.1 | 95.9914 | 8.858 | 27163.062 | 20.52 |  | 0.7738866 | 101.3743 | 12.32072
927.5 | 95.9819 | 8.847 | 27162.924 | 20.55 |  | 0.7739924 | 101.3635 | 12.30874
928.2 | 95.949 | 8.809 | 27160.595 | 20.57 |  | 0.7740862 | 101.3291 | 12.27065
928.8 | 95.9364 | 8.795 | 27158.853 | 20.54 |  | 0.7740002 | 101.3173 | 12.25758
929.4 | 95.9147 | 8.771 | 27154.765 | 20.49 |  | 0.7738691 | 101.2966 | 12.23466
929.6 | 95.9003 | 8.754 | 27153.905 | 20.47 |  | 0.7738085 | 101.2828 | 12.21939
929.8 | 95.9157 | 8.772 | 27153.123 | 20.45 |  | 0.773747 | 101.2989 | 12.23716
930 | 95.9454 | 8.805 | 27153.1 | 20.45 |  | 0.7737473 | 101.3286 | 12.27006
930.6 | 95.9346 | 8.793 | 27150.392 | 20.4 |  | 0.7736014 | 101.3192 | 12.25964
930.9 | 95.9512 | 8.812 | 27149.14 | 20.36 |  | 0.7734751 | 101.3371 | 12.27955
931.3 | 95.9374 | 8.796 | 27148.281 | 20.33 |  | 0.7733793 | 101.3244 | 12.26542
931.5 | 95.951 | 8.812 | 27147.233 | 20.32 |  | 0.7733554 | 101.3381 | 12.28064
933.5 | 95.9488 | 8.809 | 27145.044 | 20.24 |  | 0.7730987 | 101.3387 | 12.28133
933.7 | 95.9688 | 8.832 | 27145.308 | 20.24 |  | 0.7730959 | 101.3588 | 12.30357
933.9 | 95.981 | 8.846 | 27145.351 | 20.25 |  | 0.7731305 | 101.3706 | 12.31663
934.5 | 95.9655 | 8.828 | 27144.465 | 20.23 |  | 0.7730698 | 101.3557 | 12.30014
935.2 | 95.951 | 8.812 | 27144.695 | 20.22 |  | 0.7730324 | 101.3417 | 12.28461
935.4 | 95.9662 | 8.829 | 27144.22 | 20.22 |  | 0.7730374 | 101.3568 | 12.30131
935.6 | 95.9798 | 8.844 | 27144.037 | 20.22 |  | 0.7730393 | 101.3703 | 12.31633
935.8 | 95.9559 | 8.817 | 27144.182 | 20.23 |  | 0.7730728 | 101.346 | 12.28941
936 | 95.9653 | 8.828 | 27144.248 | 20.24 |  | 0.7731071 | 101.355 | 12.29938
936.6 | 95.9542 | 8.815 | 27143.742 | 20.22 |  | 0.7730424 | 101.3446 | 12.28787
936.7 | 95.9398 | 8.799 | 27143.312 | 20.21 |  | 0.7730119 | 101.3305 | 12.27226
936.9 | 95.9626 | 8.825 | 27143.069 | 20.22 |  | 0.7730495 | 101.3528 | 12.29698
937.1 | 95.9718 | 8.835 | 27142.94 | 20.21 |  | 0.7730158 | 101.3624 | 12.30761
937.3 | 95.9617 | 8.824 | 27142.464 | 20.21 |  | 0.7730209 | 101.3522 | 12.29627
938.3 | 95.9706 | 8.834 | 27142.541 | 20.21 |  | 0.77302 | 101.3611 | 12.30616
938.5 | 95.9544 | 8.816 | 27142.151 | 20.22 |  | 0.7730592 | 101.3444 | 12.28761
938.7 | 95.9754 | 8.839 | 27142.075 | 20.22 |  | 0.77306 | 101.3654 | 12.31086
939 | 95.9599 | 8.822 | 27141.736 | 20.22 |  | 0.7730635 | 101.3498 | 12.29358
939.2 | 95.9752 | 8.839 | 27141.811 | 20.22 |  | 0.7730627 | 101.3651 | 12.31056
939.4 | 95.9649 | 8.828 | 27141.123 | 20.22 |  | 0.77307 | 101.3546 | 12.29894
939.6 | 95.9528 | 8.814 | 27141.23 | 20.22 |  | 0.7730689 | 101.3425 | 12.28556
939.8 | 95.962 | 8.824 | 27141.64 | 20.21 |  | 0.7730295 | 101.3523 | 12.29636
940.8 | 95.9769 | 8.841 | 27140.458 | 20.22 |  | 0.773077 | 101.3664 | 12.31203
941.4 | 95.9605 | 8.823 | 27140.971 | 20.21 |  | 0.7730366 | 101.3506 | 12.29449
941.6 | 95.977 | 8.841 | 27140.695 | 20.21 |  | 0.7730395 | 101.367 | 12.31269
941.9 | 95.9675 | 8.83 | 27140.942 | 20.21 |  | 0.7730369 | 101.3576 | 12.30224
942.9 | 95.981 | 8.846 | 27140.223 | 20.22 |  | 0.7730795 | 101.3705 | 12.31651
944.5 | 95.9702 | 8.834 | 27139.618 | 20.23 |  | 0.7731208 | 101.3591 | 12.30388
944.9 | 95.9837 | 8.849 | 27139.862 | 20.22 |  | 0.7730833 | 101.3731 | 12.31939
945.5 | 95.973 | 8.837 | 27139.326 | 20.23 |  | 0.7731239 | 101.3618 | 12.3069
945.7 | 95.9638 | 8.826 | 27139.217 | 20.23 |  | 0.773125 | 101.3526 | 12.29667
945.9 | 95.9741 | 8.838 | 27139.432 | 20.22 |  | 0.7730878 | 101.3634 | 12.30862
946 | 95.9482 | 8.809 | 27138.504 | 20.23 |  | 0.7731325 | 101.3368 | 12.27917
946.2 | 95.961 | 8.823 | 27138.933 | 20.22 |  | 0.773093 | 101.3501 | 12.29396
946.4 | 95.9844 | 8.85 | 27139.028 | 20.22 |  | 0.773092 | 101.3735 | 12.31991
947.2 | 95.9949 | 8.862 | 27138.74 | 20.22 |  | 0.7730951 | 101.384 | 12.33146
947.4 | 95.9824 | 8.847 | 27139.192 | 20.22 |  | 0.7730903 | 101.3716 | 12.31775
947.8 | 95.9607 | 8.823 | 27138.848 | 20.23 |  | 0.7731289 | 101.3494 | 12.29313
948.4 | 95.9798 | 8.844 | 27138.645 | 20.21 |  | 0.7730611 | 101.3693 | 12.31518
949.1 | 95.9904 | 8.856 | 27137.909 | 20.23 |  | 0.7731388 | 101.3788 | 12.32575
949.5 | 95.9804 | 8.845 | 27137.539 | 20.24 |  | 0.7731777 | 101.3683 | 12.31409
950.3 | 95.9676 | 8.831 | 27138.309 | 20.23 |  | 0.7731346 | 101.3561 | 12.30061
950.5 | 95.977 | 8.841 | 27138.274 | 20.23 |  | 0.773135 | 101.3655 | 12.31101
950.7 | 95.9674 | 8.83 | 27137.81 | 20.25 |  | 0.7732098 | 101.3549 | 12.29929
950.8 | 95.9781 | 8.842 | 27137.86 | 20.24 |  | 0.7731743 | 101.3661 | 12.31163
951.4 | 95.9501 | 8.811 | 27137.054 | 20.21 |  | 0.7730778 | 101.3391 | 12.28179
951.6 | 95.9449 | 8.805 | 27137.124 | 20.21 |  | 0.7730771 | 101.334 | 12.27605
951.8 | 95.957 | 8.819 | 27379.09 | 20.28 |  | 0.7707711 | 101.4091 | 12.35928
952 | 95.9404 | 8.8 | 27863.051 | 20.54 |  | 0.7665723 | 101.5143 | 12.47586
952.2 | 95.7953 | 8.635 | 28318.816 | 20.86 |  | 0.7628897 | 101.4815 | 12.43955
952.4 | 95.6123 | 8.428 | 28717.263 | 21.1 |  | 0.7595229 | 101.3994 | 12.34852
952.6 | 95.3438 | 8.123 | 29099.915 | 21.3 |  | 0.756169 | 101.23 | 12.16085
952.7 | 95.1777 | 7.935 | 29467.736 | 21.44 |  | 0.7527321 | 101.1627 | 12.08625
952.9 | 94.9938 | 7.726 | 29793.137 | 21.51 |  | 0.7494622 | 101.0698 | 11.98337
953.1 | 94.8429 | 7.555 | 30069.078 | 21.55 |  | 0.7465942 | 100.9979 | 11.9037
953.3 | 94.6892 | 7.381 | 30102.423 | 21.48 |  | 0.7459385 | 100.8579 | 11.7486
953.5 | 94.6411 | 7.326 | 30081.787 | 21.28 |  | 0.7453412 | 100.8147 | 11.70073
953.7 | 94.5976 | 7.277 | 30072.051 | 21.08 |  | 0.7446196 | 100.7794 | 11.6616
953.8 | 94.7385 | 7.437 | 30066.05 | 20.92 |  | 0.7440196 | 100.9274 | 11.8256
954 | 94.7925 | 7.498 | 30062.877 | 20.79 |  | 0.7435109 | 100.9877 | 11.89243
954.2 | 94.8237 | 7.533 | 30060.425 | 20.69 |  | 0.7431185 | 101.0238 | 11.9324
954.4 | 94.8408 | 7.553 | 30059.134 | 20.6 |  | 0.742754 | 101.0456 | 11.95653
954.6 | 94.8819 | 7.599 | 30057.008 | 20.54 |  | 0.7425248 | 101.0894 | 12.00511
954.8 | 94.9228 | 7.646 | 30057.042 | 20.5 |  | 0.7423553 | 101.1326 | 12.05294
955 | 94.9475 | 7.674 | 30056.988 | 20.46 |  | 0.7421867 | 101.1595 | 12.0828
955.1 | 94.9838 | 7.715 | 30057.481 | 20.42 |  | 0.7420116 | 101.1983 | 12.12569
955.3 | 95.0221 | 7.758 | 30057.566 | 20.41 |  | 0.7419683 | 101.2371 | 12.16878
955.7 | 95.0821 | 7.826 | 30058.424 | 20.39 |  | 0.7418737 | 101.2985 | 12.2368
955.9 | 95.055 | 7.796 | 30058.635 | 20.39 |  | 0.7418713 | 101.2715 | 12.20685
956.1 | 95.0756 | 7.819 | 30059.351 | 20.38 |  | 0.7418207 | 101.2929 | 12.23054
956.3 | 95.0599 | 7.801 | 30059.42 | 20.38 |  | 0.7418199 | 101.2772 | 12.21317
957.1 | 95.0708 | 7.814 | 30061.185 | 20.42 |  | 0.7419696 | 101.2864 | 12.22332
957.3 | 95.042 | 7.781 | 30062.281 | 20.43 |  | 0.7419996 | 101.2573 | 12.19115
957.4 | 95.0555 | 7.796 | 30062.284 | 20.45 |  | 0.7420843 | 101.2697 | 12.20485
957.6 | 95.0812 | 7.825 | 30062.587 | 20.46 |  | 0.7421233 | 101.2949 | 12.2328
957.8 | 95.065 | 7.807 | 30063.095 | 20.48 |  | 0.7422022 | 101.2777 | 12.21377
958.2 | 95.052 | 7.792 | 30064.883 | 20.5 |  | 0.7422666 | 101.2642 | 12.19871
958.6 | 95.0809 | 7.825 | 30065.918 | 20.52 |  | 0.7423395 | 101.2922 | 12.22982
959.2 | 95.0635 | 7.805 | 30066.354 | 20.54 |  | 0.7424192 | 101.2738 | 12.20944
959.8 | 95.0385 | 7.777 | 30065.386 | 20.57 |  | 0.7425568 | 101.2469 | 12.17954
959.9 | 95.0028 | 7.736 | 30065.179 | 20.57 |  | 0.7425592 | 101.2111 | 12.13991
960.1 | 95.0264 | 7.763 | 30065.037 | 20.59 |  | 0.7426452 | 101.2335 | 12.16476
960.5 | 95.017 | 7.753 | 30062.079 | 20.57 |  | 0.7425942 | 101.2244 | 12.15461
960.7 | 95.0029 | 7.737 | 30060.759 | 20.55 |  | 0.7425247 | 101.211 | 12.1398
961.1 | 94.9913 | 7.723 | 30058.391 | 20.54 |  | 0.7425092 | 101.1992 | 12.12678
961.5 | 95.003 | 7.737 | 30056.27 | 20.49 |  | 0.7423218 | 101.2131 | 12.14217
961.7 | 94.9824 | 7.713 | 30055.064 | 20.45 |  | 0.7421661 | 101.1944 | 12.12145
961.9 | 94.994 | 7.727 | 30053.709 | 20.45 |  | 0.7421815 | 101.2056 | 12.13385
962.1 | 95.0114 | 7.746 | 30052.927 | 20.43 |  | 0.7421056 | 101.2239 | 12.15412
962.3 | 94.9879 | 7.72 | 30052.448 | 20.43 |  | 0.742111 | 101.2003 | 12.12792
962.6 | 95.0003 | 7.734 | 30050.862 | 20.38 |  | 0.741917 | 101.215 | 12.14427
963.2 | 94.9882 | 7.72 | 30047.214 | 20.34 |  | 0.7417886 | 101.2041 | 12.13216
963.4 | 95.0041 | 7.738 | 30047.052 | 20.34 |  | 0.7417905 | 101.2199 | 12.14972
964 | 94.9901 | 7.722 | 30045.696 | 20.29 |  | 0.7415934 | 101.2084 | 12.1369
964.2 | 95.0151 | 7.75 | 30045.349 | 20.27 |  | 0.7415123 | 101.2344 | 12.16575
964.6 | 94.9986 | 7.732 | 30043.443 | 20.24 |  | 0.7414062 | 101.219 | 12.14872
965 | 95.0077 | 7.742 | 30042.414 | 20.23 |  | 0.7413754 | 101.2284 | 12.15909
965.2 | 95.0182 | 7.754 | 30042.007 | 20.23 |  | 0.74138 | 101.2388 | 12.17058
965.3 | 94.9935 | 7.726 | 30042.175 | 20.24 |  | 0.7414207 | 101.2136 | 12.14264
965.5 | 95.0231 | 7.759 | 30041.877 | 20.22 |  | 0.7413389 | 101.2442 | 12.1766
965.9 | 95.0368 | 7.775 | 30040.845 | 20.22 |  | 0.7413506 | 101.2576 | 12.19143
966.1 | 95.0153 | 7.751 | 30040.172 | 20.21 |  | 0.7413157 | 101.2365 | 12.16802
967.5 | 95.0254 | 7.762 | 30038.96 | 20.2 |  | 0.7412869 | 101.2468 | 12.17943
967.7 | 95.0433 | 7.782 | 30038.22 | 20.2 |  | 0.7412953 | 101.2644 | 12.19902
968.1 | 95.0144 | 7.75 | 30038.03 | 20.18 |  | 0.7412122 | 101.2366 | 12.1682
968.2 | 95.0233 | 7.76 | 30038.071 | 20.17 |  | 0.7411691 | 101.2461 | 12.1787
968.4 | 95.0416 | 7.781 | 30038.272 | 20.18 |  | 0.7412094 | 101.2639 | 12.19841
968.8 | 95.0259 | 7.763 | 30038.321 | 20.18 |  | 0.7412089 | 101.2482 | 12.18104
969 | 95.0363 | 7.774 | 30038.156 | 20.18 |  | 0.7412107 | 101.2586 | 12.1925
970.2 | 95.0472 | 7.787 | 30037.764 | 20.17 |  | 0.7411726 | 101.2699 | 12.20508
970.6 | 95.0272 | 7.764 | 30037.08 | 20.19 |  | 0.7412657 | 101.2486 | 12.18143
970.7 | 95.0519 | 7.792 | 30037.431 | 20.18 |  | 0.741219 | 101.2739 | 12.20954
971.1 | 95.0048 | 7.739 | 30036.961 | 20.18 |  | 0.7412244 | 101.2267 | 12.1572
971.3 | 95.0193 | 7.755 | 30036.779 | 20.18 |  | 0.7412264 | 101.2411 | 12.17321
971.7 | 95.0435 | 7.783 | 30036.32 | 20.18 |  | 0.7412317 | 101.2652 | 12.19986
972.1 | 95.021 | 7.757 | 30036.149 | 20.17 |  | 0.741191 | 101.2432 | 12.17551
973.5 | 95.0393 | 7.778 | 30035.37 | 20.18 |  | 0.7412425 | 101.2607 | 12.19489
973.7 | 95.0549 | 7.796 | 30035.116 | 20.18 |  | 0.7412454 | 101.2762 | 12.21209
973.8 | 95.0303 | 7.768 | 30034.782 | 20.17 |  | 0.7412066 | 101.2521 | 12.18535
974.4 | 95.0131 | 7.748 | 30034.934 | 20.15 |  | 0.7411195 | 101.2361 | 12.16761
974.8 | 95.022 | 7.758 | 30034.194 | 20.17 |  | 0.7412133 | 101.2436 | 12.17596
975 | 95.0403 | 7.779 | 30034.45 | 20.16 |  | 0.7411677 | 101.2626 | 12.19696
975.6 | 95.0255 | 7.762 | 30034.437 | 20.16 |  | 0.7411678 | 101.2478 | 12.18055
976.6 | 95.0067 | 7.741 | 30033.672 | 20.15 |  | 0.7411339 | 101.2293 | 12.1601
977 | 95.03 | 7.767 | 30034.339 | 20.14 |  | 0.7410836 | 101.2534 | 12.18677
977.2 | 95.0431 | 7.782 | 30034.206 | 20.14 |  | 0.7410851 | 101.2664 | 12.20124
977.5 | 95.032 | 7.77 | 30034.227 | 20.15 |  | 0.7411276 | 101.2548 | 12.18832
978.9 | 95.0224 | 7.759 | 30033.751 | 20.16 |  | 0.7411757 | 101.2445 | 12.17689
979.1 | 95.032 | 7.77 | 30033.649 | 20.16 |  | 0.7411768 | 101.254 | 12.18749
979.3 | 95.0437 | 7.783 | 30033.667 | 20.15 |  | 0.7411339 | 101.2663 | 12.20109
979.5 | 95.0268 | 7.764 | 30033.542 | 20.16 |  | 0.741178 | 101.2488 | 12.18169
979.7 | 95.0112 | 7.746 | 30033.134 | 20.15 |  | 0.74114 | 101.2336 | 12.1649
980 | 95.0212 | 7.757 | 30033.614 | 20.15 |  | 0.7411346 | 101.2438 | 12.17614
980.2 | 95.0344 | 7.772 | 30033.348 | 20.16 |  | 0.7411803 | 101.2563 | 12.19005
980.4 | 95.0471 | 7.787 | 30033.177 | 20.17 |  | 0.7412249 | 101.2684 | 12.20343
980.6 | 95.0166 | 7.752 | 30032.727 | 20.16 |  | 0.7411873 | 101.2384 | 12.17012
981 | 95.0347 | 7.773 | 30033.123 | 20.17 |  | 0.7412255 | 101.256 | 12.18967
981.4 | 95.048 | 7.788 | 30032.308 | 20.18 |  | 0.7412774 | 101.2685 | 12.2035
981.6 | 95.0347 | 7.773 | 30031.998 | 20.17 |  | 0.7412383 | 101.2557 | 12.1893
981.7 | 95.0129 | 7.748 | 30031.658 | 20.17 |  | 0.7412422 | 101.2338 | 12.16503
982.1 | 95.0359 | 7.774 | 30031.594 | 20.16 |  | 0.7412003 | 101.2573 | 12.19112
982.3 | 95.0233 | 7.76 | 30031.085 | 20.15 |  | 0.7411634 | 101.2451 | 12.17762
983.9 | 95.02 | 7.756 | 30029.488 | 20.14 |  | 0.7411389 | 101.2419 | 12.17406
983.9 | 95.0353 | 7.773 | 30030.377 | 20.13 |  | 0.7410861 | 101.2581 | 12.19194
984.1 | 95.0253 | 7.762 | 30314.967 | 20.22 |  | 0.7382159 | 101.3295 | 12.27112
984.3 | 95.0358 | 7.774 | 30730.053 | 20.49 |  | 0.7346208 | 101.4517 | 12.4065
984.5 | 94.8567 | 7.571 | 31084.283 | 20.76 |  | 0.7317293 | 101.3662 | 12.31179
984.6 | 94.6133 | 7.295 | 31411.998 | 20.96 |  | 0.7288304 | 101.2131 | 12.14216
984.8 | 94.4011 | 7.054 | 31731.196 | 21.12 |  | 0.7258415 | 101.0918 | 12.00774
985 | 94.177 | 6.8 | 32033.483 | 21.24 |  | 0.7228537 | 100.9566 | 11.85793
985.2 | 94.0444 | 6.65 | 32317.08 | 21.29 |  | 0.7197371 | 100.9125 | 11.80904
985.4 | 93.8913 | 6.476 | 32592.35 | 21.3 |  | 0.7165014 | 100.8489 | 11.73862
985.6 | 93.6637 | 6.218 | 32854.774 | 21.35 |  | 0.7135927 | 100.7047 | 11.57886
985.7 | 93.6221 | 6.171 | 33044.571 | 21.32 |  | 0.7111414 | 100.7289 | 11.60569
985.9 | 93.5632 | 6.104 | 33039.627 | 21.22 |  | 0.7106932 | 100.6759 | 11.54689
986.1 | 93.4932 | 6.025 | 33020.448 | 21.02 |  | 0.7099063 | 100.6145 | 11.47885
986.3 | 93.4727 | 6.001 | 33010.274 | 20.89 |  | 0.7093642 | 100.6003 | 11.46322
986.5 | 93.519 | 6.054 | 33003.865 | 20.71 |  | 0.708515 | 100.6582 | 11.52729
986.7 | 93.5754 | 6.118 | 33000.517 | 20.61 |  | 0.7080384 | 100.7211 | 11.597
986.8 | 93.6021 | 6.148 | 32998.506 | 20.53 |  | 0.7076476 | 100.7532 | 11.63263
987 | 93.6738 | 6.229 | 32996.635 | 20.45 |  | 0.707254 | 100.8305 | 11.71819
987.2 | 93.7355 | 6.299 | 32995.71 | 20.4 |  | 0.7070043 | 100.8957 | 11.79048
987.4 | 93.752 | 6.318 | 32994.721 | 20.34 |  | 0.7067027 | 100.9165 | 11.81354
987.6 | 93.8411 | 6.419 | 32994.952 | 20.33 |  | 0.7066474 | 101.0065 | 11.9132
988 | 93.8868 | 6.471 | 32995.338 | 20.31 |  | 0.7065377 | 101.0539 | 11.96571
988.3 | 93.8603 | 6.441 | 32997.492 | 20.3 |  | 0.7064583 | 101.0289 | 11.93803
988.5 | 93.9104 | 6.498 | 32998.563 | 20.31 |  | 0.7064973 | 101.0786 | 11.99308
988.7 | 93.8817 | 6.465 | 32998.877 | 20.31 |  | 0.7064934 | 101.05 | 11.9614
988.9 | 93.9444 | 6.536 | 33000.584 | 20.33 |  | 0.7065769 | 101.1117 | 12.02981
989.3 | 93.9334 | 6.524 | 33001.5 | 20.35 |  | 0.7066703 | 101.0995 | 12.01625
989.5 | 93.9654 | 6.56 | 33002.676 | 20.37 |  | 0.7067603 | 101.1303 | 12.05043
989.7 | 93.9998 | 6.599 | 33003.44 | 20.4 |  | 0.7069078 | 101.1627 | 12.08626
989.9 | 93.9352 | 6.526 | 33004.475 | 20.43 |  | 0.7070517 | 101.0961 | 12.01251
990 | 93.9907 | 6.589 | 33005.009 | 20.45 |  | 0.7071495 | 101.1502 | 12.0725
990.2 | 93.9718 | 6.567 | 33005.783 | 20.48 |  | 0.7072965 | 101.1293 | 12.04928
990.6 | 93.9418 | 6.533 | 33007.203 | 20.48 |  | 0.7072788 | 101.0998 | 12.01658
990.8 | 93.9557 | 6.549 | 33007.851 | 20.49 |  | 0.7073228 | 101.1131 | 12.03137
991.6 | 93.9668 | 6.562 | 33010.427 | 20.54 |  | 0.7075513 | 101.1213 | 12.04038
991.7 | 93.9543 | 6.547 | 33010.313 | 20.55 |  | 0.7076048 | 101.1079 | 12.02564
992.1 | 93.9228 | 6.512 | 33010.885 | 20.56 |  | 0.7076497 | 101.0759 | 11.9901
992.3 | 93.9107 | 6.498 | 33010.553 | 20.56 |  | 0.7076539 | 101.0637 | 11.97657
992.5 | 93.9203 | 6.509 | 33010.668 | 20.58 |  | 0.7077565 | 101.0718 | 11.98554
992.9 | 93.9087 | 6.496 | 33008.599 | 20.59 |  | 0.7078342 | 101.0587 | 11.97105
993.1 | 93.8605 | 6.441 | 33006.991 | 20.57 |  | 0.7077502 | 101.0115 | 11.91874
993.2 | 93.8436 | 6.422 | 33005.92 | 20.55 |  | 0.7076594 | 100.9957 | 11.90132
994 | 93.8288 | 6.405 | 33000.737 | 20.51 |  | 0.7075157 | 100.9822 | 11.88636
994.4 | 93.818 | 6.393 | 32997.936 | 20.45 |  | 0.7072377 | 100.9751 | 11.87846
994.6 | 93.8349 | 6.412 | 32996.589 | 20.43 |  | 0.7071501 | 100.9931 | 11.89838
994.8 | 93.8503 | 6.43 | 32995.081 | 20.43 |  | 0.7071689 | 101.008 | 11.91487
995 | 93.834 | 6.411 | 32994.064 | 20.45 |  | 0.707286 | 100.9898 | 11.89471
995.8 | 93.8594 | 6.44 | 32990.88 | 20.34 |  | 0.7067508 | 101.0226 | 11.93107
996.3 | 93.8424 | 6.42 | 32988.941 | 20.32 |  | 0.7066702 | 101.0065 | 11.91321
996.5 | 93.8637 | 6.445 | 32988.661 | 20.3 |  | 0.7065689 | 101.0292 | 11.93842
996.7 | 93.8471 | 6.426 | 32988.268 | 20.29 |  | 0.7065214 | 101.0133 | 11.92074
997.5 | 93.8785 | 6.462 | 32987.378 | 20.27 |  | 0.7064276 | 101.0459 | 11.95691
997.7 | 93.9026 | 6.489 | 32986.826 | 20.28 |  | 0.706487 | 101.0691 | 11.98254
997.9 | 93.8786 | 6.462 | 32986.862 | 20.27 |  | 0.706434 | 101.0458 | 11.95683
998.3 | 93.8551 | 6.435 | 32985.659 | 20.28 |  | 0.7065016 | 101.0212 | 11.92947
998.7 | 93.8803 | 6.464 | 32985.792 | 20.25 |  | 0.7063424 | 101.0487 | 11.96002
998.8 | 93.8659 | 6.447 | 32984.867 | 20.24 |  | 0.7063015 | 101.0348 | 11.94458
999.4 | 93.8887 | 6.473 | 32983.906 | 20.23 |  | 0.706261 | 101.058 | 11.97033
999.8 | 93.8425 | 6.421 | 32983.081 | 20.24 |  | 0.7063239 | 101.0108 | 11.91797
1000 | 93.8535 | 6.433 | 32982.826 | 20.25 |  | 0.7063796 | 101.0209 | 11.9292
1000.4 | 93.8671 | 6.449 | 32982.571 | 20.24 |  | 0.7063303 | 101.0352 | 11.94503
1000.6 | 93.8828 | 6.466 | 32982.667 | 20.24 |  | 0.7063291 | 101.0509 | 11.96246
1000.8 | 93.8661 | 6.447 | 32982.838 | 20.23 |  | 0.7062744 | 101.0351 | 11.94489
1000.9 | 93.8802 | 6.463 | 32982.128 | 20.22 |  | 0.7062308 | 101.0497 | 11.9611
1001.3 | 93.8969 | 6.482 | 32981.55 | 20.23 |  | 0.7062906 | 101.0654 | 11.97852
1001.5 | 93.8837 | 6.467 | 32981.298 | 20.23 |  | 0.7062937 | 101.0521 | 11.9638
1002.1 | 93.8749 | 6.457 | 32980.444 | 20.21 |  | 0.7061993 | 101.0446 | 11.95545
1002.5 | 93.8913 | 6.476 | 32980.443 | 20.21 |  | 0.7061993 | 101.061 | 11.97362
1002.7 | 93.8821 | 6.466 | 32980.344 | 20.22 |  | 0.7062532 | 101.051 | 11.96252
1003.5 | 93.9045 | 6.491 | 32979.594 | 20.21 |  | 0.70621 | 101.0739 | 11.98792
1003.8 | 93.8889 | 6.473 | 32979.761 | 20.23 |  | 0.706313 | 101.0568 | 11.96897
1004 | 93.8757 | 6.458 | 32979.368 | 20.23 |  | 0.706318 | 101.0435 | 11.9542
1004.2 | 93.9028 | 6.489 | 32979.497 | 20.21 |  | 0.7062112 | 101.0722 | 11.986
1004.6 | 93.8931 | 6.478 | 32979.475 | 20.24 |  | 0.7063692 | 101.0601 | 11.97266
1005.2 | 93.8735 | 6.456 | 32979.533 | 20.28 |  | 0.7065784 | 101.0374 | 11.94752
1005.4 | 93.8932 | 6.478 | 32979.246 | 20.23 |  | 0.7063195 | 101.0609 | 11.97354
1006.2 | 93.8786 | 6.462 | 32979.56 | 20.25 |  | 0.7064206 | 101.0449 | 11.95576
1006.3 | 93.9 | 6.486 | 32978.844 | 20.24 |  | 0.7063771 | 101.0668 | 11.98006
1006.5 | 93.8908 | 6.475 | 32978.406 | 20.23 |  | 0.70633 | 101.0582 | 11.97056
1006.7 | 93.8744 | 6.457 | 32978.456 | 20.25 |  | 0.7064344 | 101.0403 | 11.95069
1007.3 | 93.8865 | 6.47 | 32978.609 | 20.22 |  | 0.7062749 | 101.0548 | 11.96674
1007.7 | 93.8745 | 6.457 | 32978.125 | 20.21 |  | 0.7062284 | 101.0434 | 11.95412
1008.1 | 93.8896 | 6.474 | 32978.197 | 20.29 |  | 0.7066475 | 101.0523 | 11.96399
1008.7 | 93.8993 | 6.485 | 32978.282 | 20.24 |  | 0.7063841 | 101.0659 | 11.97907
1008.8 | 93.9312 | 6.521 | 32977.818 | 20.28 |  | 0.7065998 | 101.0946 | 12.0108
1009.2 | 93.872 | 6.454 | 32977.939 | 20.27 |  | 0.7065459 | 101.0362 | 11.94611
1009.8 | 93.8998 | 6.486 | 32977.41 | 20.25 |  | 0.7064476 | 101.0653 | 11.97843
1010 | 93.8867 | 6.471 | 32977.771 | 20.26 |  | 0.7064955 | 101.0516 | 11.96319
1010.2 | 93.8996 | 6.485 | 32978.056 | 20.24 |  | 0.7063869 | 101.0661 | 11.97932
1010.6 | 93.8723 | 6.454 | 32977.481 | 20.25 |  | 0.7064467 | 101.0379 | 11.94799
1011 | 93.9046 | 6.491 | 32978.134 | 20.26 |  | 0.706491 | 101.0696 | 11.98316
1011.2 | 93.8884 | 6.473 | 32977.93 | 20.26 |  | 0.7064935 | 101.0533 | 11.96514
1011.7 | 93.8736 | 6.456 | 32977.623 | 20.28 |  | 0.7066023 | 101.0369 | 11.9469
1012.3 | 93.886 | 6.47 | 32977.193 | 20.27 |  | 0.7065552 | 101.0499 | 11.96134
1012.5 | 93.9203 | 6.509 | 32977.205 | 20.27 |  | 0.7065551 | 101.0842 | 11.99935
1012.7 | 93.8903 | 6.475 | 32976.838 | 20.26 |  | 0.7065072 | 101.0549 | 11.96683
1013.1 | 93.8524 | 6.432 | 32976.37 | 20.24 |  | 0.7064081 | 101.0184 | 11.92638
1013.3 | 93.8701 | 6.452 | 32976.188 | 20.26 |  | 0.7065154 | 101.0344 | 11.9442
1013.9 | 93.895 | 6.48 | 32976.059 | 20.22 |  | 0.7063069 | 101.0624 | 11.97518
1014 | 93.8756 | 6.458 | 32975.232 | 20.23 |  | 0.7063699 | 101.0419 | 11.95251
1014.4 | 93.8887 | 6.473 | 32974.319 | 20.22 |  | 0.7063288 | 101.0555 | 11.96753
1014.6 | 93.874 | 6.456 | 32974.425 | 20.23 |  | 0.70638 | 101.0401 | 11.95043
1015 | 93.8924 | 6.477 | 32974.898 | 20.22 |  | 0.7063215 | 101.0594 | 11.97186
1015.2 | 93.8819 | 6.465 | 32974.27 | 20.22 |  | 0.7063294 | 101.0487 | 11.95998
1015.6 | 93.8974 | 6.483 | 32975.435 | 20.23 |  | 0.7063673 | 101.0638 | 11.97674
1015.9 | 93.8848 | 6.469 | 32974.829 | 20.23 |  | 0.7063749 | 101.051 | 11.96255
1016.3 | 93.8952 | 6.48 | 32975.078 | 20.23 |  | 0.7063718 | 101.0615 | 11.97417
1016.4 | 93.8952 | 6.48 | 32974.986 | 20.23 |  | 0.7063729 | 101.0615 | 11.97413
1016.5 | 93.9243 | 6.513 | 32913.256 | 20.22 |  | 0.7070942 | 101.0701 | 11.98369
1016.7 | 93.9066 | 6.493 | 32341.668 | 20.04 |  | 0.7132721 | 100.8718 | 11.76394
1016.9 | 94.1078 | 6.722 | 31759.79 | 19.61 |  | 0.7182805 | 100.9099 | 11.80623
1017 | 94.6106 | 7.292 | 31213.837 | 19.24 |  | 0.7231435 | 101.2592 | 12.19326
1017.2 | 95.102 | 7.849 | 30668.103 | 18.97 |  | 0.7284631 | 101.5927 | 12.56272
1017.4 | 95.4582 | 8.253 | 30086.73 | 18.78 |  | 0.7345333 | 101.7773 | 12.7673
1017.6 | 95.7471 | 8.581 | 29553.437 | 18.67 |  | 0.740324 | 101.908 | 12.91207
1017.8 | 95.9965 | 8.863 | 29024.31 | 18.6 |  | 0.7461647 | 102.0012 | 13.0153
1018 | 96.191 | 9.084 | 28523.744 | 18.54 |  | 0.7516452 | 102.0503 | 13.06973
1018.2 | 96.3032 | 9.211 | 28539.231 | 18.64 |  | 0.7518723 | 102.1619 | 13.19338
1018.4 | 96.1764 | 9.067 | 28969.846 | 19.09 |  | 0.7488116 | 102.1386 | 13.16758
1018.5 | 95.9686 | 8.832 | 29147.28 | 19.57 |  | 0.748766 | 101.9578 | 12.96731
1018.7 | 95.7552 | 8.59 | 29141.546 | 19.83 |  | 0.7498882 | 101.729 | 12.71375
1018.9 | 95.6482 | 8.468 | 29134.948 | 19.91 |  | 0.7502857 | 101.6159 | 12.58838
1019.1 | 95.558 | 8.366 | 29130.765 | 19.99 |  | 0.7506553 | 101.5202 | 12.48244
1019.3 | 95.4771 | 8.274 | 29130.338 | 20.04 |  | 0.7508614 | 101.4366 | 12.38977
1019.5 | 95.4386 | 8.231 | 29129.96 | 20.08 |  | 0.7510265 | 101.3959 | 12.34467
1019.7 | 95.428 | 8.219 | 29130.307 | 20.1 |  | 0.751103 | 101.3844 | 12.33188
1020.7 | 95.4368 | 8.229 | 29136.545 | 20.22 |  | 0.751515 | 101.3887 | 12.33673
1021.2 | 95.4478 | 8.241 | 29141.059 | 20.31 |  | 0.7518249 | 101.3964 | 12.3452
1021.6 | 95.4697 | 8.266 | 29144.434 | 20.33 |  | 0.7518674 | 101.4182 | 12.3694
1021.8 | 95.4565 | 8.251 | 29144.92 | 20.33 |  | 0.7518621 | 101.4052 | 12.35494
1022 | 95.4473 | 8.241 | 29146.837 | 20.36 |  | 0.7519606 | 101.395 | 12.34364
1022.2 | 95.4663 | 8.262 | 29148.252 | 20.37 |  | 0.7519849 | 101.4139 | 12.36457
1022.4 | 95.4474 | 8.241 | 29148.75 | 20.39 |  | 0.7520592 | 101.3941 | 12.34264
1022.6 | 95.436 | 8.228 | 29149.845 | 20.41 |  | 0.7521268 | 101.3819 | 12.32922
1023.6 | 95.4271 | 8.218 | 29154.841 | 20.47 |  | 0.7523107 | 101.3714 | 12.31753
1024 | 95.4158 | 8.205 | 29156.131 | 20.53 |  | 0.7525351 | 101.3574 | 12.30199
1024.6 | 95.4257 | 8.216 | 29157.995 | 20.56 |  | 0.7526337 | 101.3663 | 12.31185
1025.3 | 95.3864 | 8.171 | 29159.725 | 20.58 |  | 0.7526941 | 101.3264 | 12.26772
1025.7 | 95.3671 | 8.15 | 29158.019 | 20.57 |  | 0.7526732 | 101.3072 | 12.24636
1025.9 | 95.3527 | 8.133 | 29156.753 | 20.57 |  | 0.7526871 | 101.2924 | 12.22999
1026.1 | 95.3421 | 8.121 | 29156.417 | 20.55 |  | 0.7526114 | 101.2827 | 12.21928
1027.1 | 95.3316 | 8.109 | 29152.475 | 20.48 |  | 0.7523766 | 101.2747 | 12.21038
1028.3 | 95.3205 | 8.097 | 29149.634 | 20.41 |  | 0.7521292 | 101.2664 | 12.20118
1028.4 | 95.3336 | 8.112 | 29148.638 | 20.42 |  | 0.75218 | 101.2787 | 12.2148
1029.2 | 95.3507 | 8.131 | 29147.75 | 20.34 |  | 0.7518707 | 101.2997 | 12.23805
1029.8 | 95.3332 | 8.111 | 29145.97 | 20.32 |  | 0.7518105 | 101.2827 | 12.21924
1030 | 95.3454 | 8.125 | 29145.602 | 20.32 |  | 0.7518146 | 101.2948 | 12.23263
1030.2 | 95.3549 | 8.136 | 29145.658 | 20.3 |  | 0.751734 | 101.3053 | 12.24433
1030.8 | 95.3662 | 8.149 | 29145.367 | 20.29 |  | 0.7516973 | 101.3171 | 12.25733
1031.2 | 95.3466 | 8.126 | 29145.004 | 20.27 |  | 0.7516213 | 101.2984 | 12.23665
1031.6 | 95.359 | 8.14 | 29144.69 | 20.27 |  | 0.7516248 | 101.3107 | 12.25028
1032.1 | 95.3481 | 8.128 | 29144.64 | 20.29 |  | 0.7517053 | 101.2988 | 12.23704
1032.7 | 95.3661 | 8.148 | 29144.686 | 20.27 |  | 0.7516248 | 101.3178 | 12.25815
1032.9 | 95.353 | 8.134 | 29144.445 | 20.24 |  | 0.7515074 | 101.3062 | 12.24529
1033.7 | 95.3305 | 8.108 | 29143.771 | 20.24 |  | 0.7515149 | 101.2835 | 12.22014
1034.1 | 95.3421 | 8.121 | 29143.648 | 20.25 |  | 0.7515563 | 101.2945 | 12.23237
1034.3 | 95.3305 | 8.108 | 29143.529 | 20.23 |  | 0.7514775 | 101.2839 | 12.22064
1034.5 | 95.3188 | 8.095 | 29143.471 | 20.21 |  | 0.751398 | 101.2733 | 12.20881
1034.7 | 95.3458 | 8.125 | 29143.128 | 20.2 |  | 0.7513618 | 101.3007 | 12.23919
1035 | 95.356 | 8.137 | 29143.55 | 20.23 |  | 0.7514773 | 101.3095 | 12.2489
1035.2 | 95.336 | 8.114 | 29143.356 | 20.22 |  | 0.7514394 | 101.2899 | 12.22725
1035.6 | 95.3473 | 8.127 | 29143.848 | 20.22 |  | 0.7514339 | 101.3014 | 12.23993
1035.8 | 95.3615 | 8.143 | 29143.621 | 20.21 |  | 0.7513964 | 101.316 | 12.25617
1036.2 | 95.3501 | 8.13 | 29143.048 | 20.21 |  | 0.7514027 | 101.3044 | 12.24335
1036.8 | 95.3284 | 8.106 | 29143.741 | 20.22 |  | 0.7514351 | 101.2824 | 12.21895
1036.9 | 95.3449 | 8.124 | 29143.315 | 20.22 |  | 0.7514398 | 101.2988 | 12.2371
1037.3 | 95.3546 | 8.135 | 29144.261 | 20.22 |  | 0.7514293 | 101.3088 | 12.24815
1037.5 | 95.3436 | 8.123 | 29144.469 | 20.22 |  | 0.751427 | 101.2978 | 12.23603
1037.9 | 95.353 | 8.134 | 29143.547 | 20.23 |  | 0.7514773 | 101.3065 | 12.24557
1038.3 | 95.3315 | 8.109 | 29144.19 | 20.23 |  | 0.7514702 | 101.2851 | 12.22196
1038.5 | 95.3435 | 8.123 | 29144.835 | 20.22 |  | 0.751423 | 101.2978 | 12.23604
1038.8 | 95.3531 | 8.134 | 29145.145 | 20.24 |  | 0.7514996 | 101.3065 | 12.24562
1039 | 95.344 | 8.123 | 29145.606 | 20.23 |  | 0.7514545 | 101.2981 | 12.23627
1039.6 | 95.3351 | 8.113 | 29144.595 | 20.24 |  | 0.7515057 | 101.2883 | 12.2255
1039.8 | 95.313 | 8.088 | 29144.76 | 20.26 |  | 0.751584 | 101.2652 | 12.19992
1040 | 95.3403 | 8.119 | 29144.677 | 20.22 |  | 0.7514247 | 101.2946 | 12.23244
1041.2 | 95.3501 | 8.13 | 29144.203 | 20.24 |  | 0.7515101 | 101.3032 | 12.24199
1041.4 | 95.3617 | 8.143 | 29144.683 | 20.25 |  | 0.7515448 | 101.3144 | 12.25443
1041.8 | 95.3527 | 8.133 | 29145.566 | 20.24 |  | 0.751495 | 101.3062 | 12.24532
1042.2 | 95.3411 | 8.12 | 29144.73 | 20.25 |  | 0.7515443 | 101.2939 | 12.23162
1042.3 | 95.3282 | 8.106 | 29144.684 | 20.24 |  | 0.7515047 | 101.2815 | 12.21788
1042.5 | 95.343 | 8.122 | 29144.655 | 20.24 |  | 0.7515051 | 101.2963 | 12.23427
1044.3 | 95.3538 | 8.135 | 29143.669 | 20.23 |  | 0.751476 | 101.3073 | 12.2465
1044.5 | 95.3399 | 8.119 | 29143.095 | 20.23 |  | 0.7514823 | 101.2932 | 12.23091
1044.7 | 95.3274 | 8.105 | 29143.459 | 20.22 |  | 0.7514382 | 101.2813 | 12.21775
1044.9 | 95.3384 | 8.117 | 29144.021 | 20.23 |  | 0.7514721 | 101.292 | 12.22955
1045.7 | 95.3597 | 8.141 | 29142.943 | 20.22 |  | 0.751444 | 101.3135 | 12.25338
1045.9 | 95.3198 | 8.096 | 29142.728 | 20.22 |  | 0.7514463 | 101.2735 | 12.2091
1046.1 | 95.3376 | 8.116 | 29142.69 | 20.21 |  | 0.7514067 | 101.2918 | 12.22938
1046.5 | 95.3469 | 8.127 | 29143.227 | 20.21 |  | 0.7514007 | 101.3013 | 12.23986
1047.2 | 95.3619 | 8.144 | 29143.778 | 20.22 |  | 0.7514347 | 101.3159 | 12.25608
1048.6 | 95.3351 | 8.113 | 29142.745 | 20.23 |  | 0.7514862 | 101.2883 | 12.22548
1048.8 | 95.3492 | 8.129 | 29142.278 | 20.23 |  | 0.7514914 | 101.3023 | 12.24095
1048.9 | 95.3492 | 8.129 | 29142.367 | 20.23 |  | 0.7514904 | 101.3023 | 12.24098
1049.4 | 95.6494 | 8.47 | 27716.651 | 19.47 |  | 0.7642112 | 101.2315 | 12.1625
1049.6 | 96.0009 | 8.868 | 27199.385 | 19.18 |  | 0.76875 | 101.4519 | 12.40668
1049.8 | 96.293 | 9.2 | 26988.633 | 19.05 |  | 0.7705541 | 101.6915 | 12.67216
1050 | 96.4238 | 9.348 | 27375.76 | 19.23 |  | 0.7670251 | 101.9215 | 12.92704
1050.2 | 96.3651 | 9.281 | 27658.453 | 19.68 |  | 0.7656178 | 101.9212 | 12.92674
1050.3 | 96.1538 | 9.042 | 27678.116 | 19.88 |  | 0.76614 | 101.7063 | 12.6886
1050.5 | 96.0626 | 8.938 | 27667.964 | 20.04 |  | 0.7668335 | 101.605 | 12.57638
1050.7 | 95.9673 | 8.83 | 27663.366 | 20.06 |  | 0.7669556 | 101.5075 | 12.46838
1050.9 | 95.9035 | 8.758 | 27661.429 | 20.11 |  | 0.7671582 | 101.4409 | 12.39459
1051 | 95.8711 | 8.721 | 27659.781 | 20.15 |  | 0.7673212 | 101.4063 | 12.35619
1051.2 | 95.8323 | 8.677 | 27660.132 | 20.16 |  | 0.7673537 | 101.3671 | 12.31281
1051.4 | 95.8618 | 8.711 | 27660.951 | 20.19 |  | 0.7674538 | 101.3955 | 12.34425
1052.2 | 95.8905 | 8.743 | 27663.255 | 20.22 |  | 0.7675381 | 101.4235 | 12.37526
1053.6 | 95.9064 | 8.761 | 27670.3 | 20.37 |  | 0.7680059 | 101.4346 | 12.38757
1054 | 95.8894 | 8.742 | 27672.019 | 20.39 |  | 0.7680598 | 101.4172 | 12.36826
1054.4 | 95.9017 | 8.756 | 27674.026 | 20.44 |  | 0.768219 | 101.4278 | 12.38002
1054.6 | 95.9196 | 8.776 | 27674.559 | 20.44 |  | 0.7682133 | 101.4458 | 12.40002
1054.8 | 95.9033 | 8.758 | 27674.94 | 20.45 |  | 0.7682453 | 101.4292 | 12.38158
1055 | 95.8737 | 8.724 | 27675.729 | 20.46 |  | 0.768273 | 101.3994 | 12.34853
1055.4 | 95.8844 | 8.736 | 27677.051 | 20.47 |  | 0.768295 | 101.41 | 12.36029
1056.6 | 95.8751 | 8.726 | 27680.71 | 20.55 |  | 0.7685443 | 101.3981 | 12.34715
1057.2 | 95.8616 | 8.71 | 27681.049 | 20.57 |  | 0.7686126 | 101.3838 | 12.3313
1057.3 | 95.8433 | 8.69 | 27679.996 | 20.57 |  | 0.7686238 | 101.3652 | 12.3107
1057.7 | 95.8267 | 8.671 | 27678.404 | 20.57 |  | 0.7686406 | 101.3482 | 12.29183
1057.9 | 95.8174 | 8.66 | 27677.6 | 20.57 |  | 0.7686491 | 101.3387 | 12.28128
1058.3 | 95.7975 | 8.638 | 27676.216 | 20.53 |  | 0.7685199 | 101.3202 | 12.26078
1058.9 | 95.814 | 8.656 | 27673.406 | 20.49 |  | 0.7684057 | 101.3377 | 12.28019
1059.3 | 95.8036 | 8.645 | 27672.33 | 20.45 |  | 0.768273 | 101.3288 | 12.27032
1060.5 | 95.8212 | 8.665 | 27670.64 | 20.35 |  | 0.76793 | 101.3504 | 12.29426
1060.9 | 95.8108 | 8.653 | 27669.543 | 20.32 |  | 0.7678332 | 101.341 | 12.2839
1061.3 | 95.8233 | 8.667 | 27669.317 | 20.31 |  | 0.7677994 | 101.3539 | 12.29818
1061.4 | 95.8391 | 8.685 | 27668.868 | 20.31 |  | 0.7678042 | 101.3696 | 12.31554
1061.6 | 95.828 | 8.672 | 27668.925 | 20.31 |  | 0.7678036 | 101.3585 | 12.30326
1062.2 | 95.8164 | 8.659 | 27668.159 | 20.29 |  | 0.7677394 | 101.3476 | 12.29117
1062.4 | 95.8279 | 8.672 | 27668.052 | 20.29 |  | 0.7677405 | 101.3591 | 12.30388
1062.8 | 95.8388 | 8.684 | 27667.834 | 20.29 |  | 0.7677428 | 101.3699 | 12.31589
1063 | 95.8238 | 8.667 | 27667.809 | 20.28 |  | 0.7677069 | 101.3554 | 12.29976
1064.6 | 95.8109 | 8.653 | 27666.426 | 20.23 |  | 0.7675405 | 101.3443 | 12.28753
1064.7 | 95.8297 | 8.674 | 27666.415 | 20.23 |  | 0.7675406 | 101.3631 | 12.30836
1065.7 | 95.839 | 8.685 | 27665.92 | 20.22 |  | 0.7675096 | 101.3727 | 12.31901
1065.9 | 95.8204 | 8.664 | 27665.013 | 20.22 |  | 0.7675193 | 101.3539 | 12.29813
1066.1 | 95.8088 | 8.651 | 27665.57 | 20.22 |  | 0.7675134 | 101.3424 | 12.28544
1066.3 | 95.8187 | 8.662 | 27666.335 | 20.22 |  | 0.7675052 | 101.3525 | 12.29665
1066.7 | 95.83 | 8.675 | 27665.359 | 20.22 |  | 0.7675156 | 101.3636 | 12.30887
1067.5 | 95.8156 | 8.658 | 27664.691 | 20.23 |  | 0.767559 | 101.3485 | 12.29221
1067.6 | 95.832 | 8.677 | 27663.781 | 20.22 |  | 0.7675325 | 101.3651 | 12.3106
1067.8 | 95.8536 | 8.701 | 27664.789 | 20.21 |  | 0.7674854 | 101.3875 | 12.33534
1068 | 95.8389 | 8.685 | 27664.879 | 20.21 |  | 0.7674845 | 101.3728 | 12.31908
1068.4 | 95.826 | 8.67 | 27664.598 | 20.22 |  | 0.7675237 | 101.3594 | 12.3042
1068.8 | 95.8154 | 8.658 | 27665.766 | 20.26 |  | 0.7676562 | 101.3473 | 12.29082
1069.6 | 95.8413 | 8.687 | 27665.652 | 20.22 |  | 0.7675125 | 101.375 | 12.32148
1069.8 | 95.821 | 8.664 | 27665.456 | 20.21 |  | 0.7674783 | 101.3551 | 12.29942
1070.2 | 95.8401 | 8.686 | 27665.666 | 20.21 |  | 0.7674761 | 101.3742 | 12.32065
1070.7 | 95.8211 | 8.664 | 27666.195 | 20.23 |  | 0.767543 | 101.3545 | 12.29876
1070.9 | 95.8361 | 8.681 | 27664.984 | 20.24 |  | 0.7675921 | 101.3687 | 12.31451
1071.3 | 95.8239 | 8.668 | 27666.658 | 20.22 |  | 0.7675018 | 101.3578 | 12.30251
1072.1 | 95.8332 | 8.678 | 27666.262 | 20.22 |  | 0.767506 | 101.367 | 12.31269
1072.3 | 95.8462 | 8.693 | 27666.634 | 20.23 |  | 0.7675383 | 101.3797 | 12.32671
1072.5 | 95.8247 | 8.669 | 27666.393 | 20.22 |  | 0.7675046 | 101.3586 | 12.30331
1072.8 | 95.8396 | 8.685 | 27666.566 | 20.23 |  | 0.767539 | 101.3731 | 12.31938
1073.2 | 95.8302 | 8.675 | 27666.952 | 20.25 |  | 0.7676074 | 101.3629 | 12.30808
1073.4 | 95.8406 | 8.687 | 27666.473 | 20.21 |  | 0.7674675 | 101.3749 | 12.32145
1073.6 | 95.8281 | 8.672 | 27667.007 | 20.21 |  | 0.7674618 | 101.3626 | 12.30777
1073.8 | 95.8155 | 8.658 | 27666.584 | 20.24 |  | 0.7675751 | 101.3485 | 12.29218
1074.2 | 95.8348 | 8.68 | 27665.785 | 20.2 |  | 0.7674385 | 101.3694 | 12.31531
1074.4 | 95.8127 | 8.655 | 27665.672 | 20.25 |  | 0.767621 | 101.345 | 12.2883
1075 | 95.8306 | 8.675 | 27664.751 | 20.27 |  | 0.7677033 | 101.3618 | 12.30685
1075.2 | 95.8208 | 8.664 | 27664.884 | 20.22 |  | 0.7675207 | 101.3542 | 12.29853
1075.7 | 95.8077 | 8.649 | 27665.262 | 20.23 |  | 0.7675529 | 101.3408 | 12.28363
1075.9 | 95.8215 | 8.665 | 27665.12 | 20.23 |  | 0.7675544 | 101.3546 | 12.29888
1076.3 | 95.8328 | 8.678 | 27665.588 | 20.25 |  | 0.7676219 | 101.3651 | 12.31055
1076.9 | 95.8234 | 8.667 | 27665.778 | 20.23 |  | 0.7675474 | 101.3566 | 12.30119
1077.1 | 95.8328 | 8.678 | 27666.165 | 20.23 |  | 0.7675433 | 101.3662 | 12.31172
1077.3 | 95.8212 | 8.665 | 27665.422 | 20.22 |  | 0.767515 | 101.3548 | 12.29914
1077.6 | 95.8337 | 8.679 | 27666.712 | 20.24 |  | 0.7675737 | 101.3668 | 12.31239
1078.6 | 95.845 | 8.692 | 27666.584 | 20.25 |  | 0.7676113 | 101.3776 | 12.32437
1078.8 | 95.8347 | 8.68 | 27665.934 | 20.26 |  | 0.7676545 | 101.3666 | 12.31226
1079.2 | 95.8464 | 8.693 | 27665.65 | 20.25 |  | 0.7676213 | 101.3787 | 12.32563
1079.6 | 95.8346 | 8.68 | 27666.087 | 20.25 |  | 0.7676166 | 101.367 | 12.31269
1079.8 | 95.8254 | 8.669 | 27665.723 | 20.25 |  | 0.7676205 | 101.3577 | 12.30239
1080.6 | 95.8152 | 8.658 | 27666.21 | 20.24 |  | 0.767579 | 101.3481 | 12.29173
1080.6 | 95.8152 | 8.658 | 27666.21 | 20.24 |  | 0.767579 | 101.3481 | 12.29173
1080.9 | 95.8626 | 8.711 | 26763.125 | 19.88 |  | 0.7758643 | 101.1643 | 12.08802
1081.1 | 96.0979 | 8.978 | 26239.204 | 19.52 |  | 0.7801308 | 101.2737 | 12.20929
1081.3 | 96.4503 | 9.378 | 25699.322 | 19.23 |  | 0.7847959 | 101.4945 | 12.4539
1081.5 | 96.722 | 9.686 | 25226.43 | 19.01 |  | 0.7889817 | 101.6508 | 12.6271
1081.7 | 96.8646 | 9.848 | 25319.91 | 19 |  | 0.7879845 | 101.8181 | 12.81246
1081.9 | 96.8839 | 9.87 | 25660.186 | 19.34 |  | 0.7855591 | 101.9136 | 12.91829
1082.1 | 96.7416 | 9.708 | 25690.221 | 19.65 |  | 0.7862513 | 101.7674 | 12.75633
1082.3 | 96.6641 | 9.62 | 25683.563 | 19.8 |  | 0.7868022 | 101.6825 | 12.66227
1082.4 | 96.5956 | 9.543 | 25680.507 | 19.86 |  | 0.7870259 | 101.611 | 12.583
1082.6 | 96.5428 | 9.483 | 25678.936 | 19.91 |  | 0.7872021 | 101.5559 | 12.52196
1082.8 | 96.5154 | 9.452 | 25679.404 | 19.95 |  | 0.7873252 | 101.5271 | 12.49008
1083 | 96.4924 | 9.426 | 25679.911 | 20 |  | 0.7874797 | 101.5024 | 12.46267
1083.2 | 96.4825 | 9.414 | 25679.704 | 20.03 |  | 0.7875776 | 101.4913 | 12.4504
1083.4 | 96.4731 | 9.404 | 25680.504 | 20.06 |  | 0.7876651 | 101.481 | 12.43897
1085 | 96.484 | 9.416 | 25687.897 | 20.28 |  | 0.7882895 | 101.4856 | 12.44409
1085.6 | 96.4661 | 9.396 | 25690.94 | 20.31 |  | 0.7883538 | 101.4674 | 12.4239
1085.8 | 96.4759 | 9.407 | 25691.375 | 20.3 |  | 0.7883177 | 101.4777 | 12.43529
1087.8 | 96.4681 | 9.398 | 25697.789 | 20.48 |  | 0.7888224 | 101.4649 | 12.42109
1088.9 | 96.454 | 9.382 | 25700.367 | 20.53 |  | 0.7889542 | 101.4496 | 12.40416
1089.5 | 96.4317 | 9.357 | 25699.614 | 20.59 |  | 0.7891509 | 101.4249 | 12.37677
1090.1 | 96.4089 | 9.331 | 25698.396 | 20.58 |  | 0.7891317 | 101.4021 | 12.35157
1090.5 | 96.3988 | 9.32 | 25696.222 | 20.55 |  | 0.7890591 | 101.3926 | 12.34099
1091.1 | 96.3853 | 9.304 | 25693.572 | 20.49 |  | 0.7888966 | 101.3806 | 12.32773
1091.3 | 96.3743 | 9.292 | 25692.815 | 20.48 |  | 0.7888727 | 101.3698 | 12.31574
1091.5 | 96.3923 | 9.312 | 25692.475 | 20.46 |  | 0.7888129 | 101.3884 | 12.3364
1091.8 | 96.3806 | 9.299 | 25691.318 | 20.42 |  | 0.7886982 | 101.3779 | 12.32475
1092 | 96.3967 | 9.317 | 25690.917 | 20.4 |  | 0.788639 | 101.3947 | 12.34329
1092.4 | 96.4093 | 9.332 | 25690.34 | 20.35 |  | 0.7884866 | 101.409 | 12.35915
1092.8 | 96.397 | 9.318 | 25689.584 | 20.33 |  | 0.7884309 | 101.3972 | 12.34612
1093.2 | 96.4123 | 9.335 | 25689.588 | 20.31 |  | 0.7883675 | 101.4132 | 12.3639
1093.6 | 96.4011 | 9.322 | 25689.623 | 20.31 |  | 0.7883671 | 101.4021 | 12.3515
1094.3 | 96.4234 | 9.347 | 25689.298 | 20.29 |  | 0.788307 | 101.425 | 12.37694
1094.5 | 96.4138 | 9.337 | 25688.666 | 20.28 |  | 0.7882817 | 101.4156 | 12.36653
1096.5 | 96.4114 | 9.334 | 25688.82 | 20.23 |  | 0.7881214 | 101.4151 | 12.36598
1096.7 | 96.3946 | 9.315 | 25688.679 | 20.23 |  | 0.7881229 | 101.3983 | 12.34732
1096.9 | 96.418 | 9.341 | 25689.3 | 20.23 |  | 0.7881166 | 101.4218 | 12.37343
1097 | 96.4328 | 9.358 | 25688.645 | 20.23 |  | 0.7881232 | 101.4365 | 12.38964
1097.4 | 96.424 | 9.348 | 25689.108 | 20.23 |  | 0.7881185 | 101.4278 | 12.38002
1099.4 | 96.4132 | 9.336 | 25688.737 | 20.24 |  | 0.788154 | 101.4165 | 12.36754
1100 | 96.4236 | 9.348 | 25689.671 | 20.25 |  | 0.7881763 | 101.4268 | 12.37891
1101.2 | 96.3999 | 9.321 | 25689.393 | 20.25 |  | 0.7881791 | 101.403 | 12.35258
1101.6 | 96.4115 | 9.334 | 25689.367 | 20.25 |  | 0.7881794 | 101.4146 | 12.36542
1102 | 96.4265 | 9.351 | 25689.57 | 20.23 |  | 0.7881138 | 101.4304 | 12.38292
1102.6 | 96.4145 | 9.337 | 25689.239 | 20.25 |  | 0.7881807 | 101.4176 | 12.36871
1103.6 | 96.4027 | 9.324 | 25689.46 | 20.23 |  | 0.7881149 | 101.4066 | 12.35652
1104.2 | 96.4159 | 9.339 | 25689.044 | 20.23 |  | 0.7881192 | 101.4197 | 12.37103
1105 | 96.4004 | 9.321 | 25688.494 | 20.22 |  | 0.788093 | 101.4044 | 12.35411
1105.3 | 96.4207 | 9.344 | 25688.335 | 20.23 |  | 0.7881264 | 101.4243 | 12.37614
1105.5 | 96.4109 | 9.333 | 25688.228 | 20.23 |  | 0.7881275 | 101.4145 | 12.36525
1106.1 | 96.3934 | 9.313 | 25687.771 | 20.23 |  | 0.7881321 | 101.3969 | 12.34573
1106.5 | 96.4049 | 9.327 | 25687.25 | 20.22 |  | 0.7881056 | 101.4086 | 12.35874
1106.7 | 96.4208 | 9.345 | 25686.925 | 20.22 |  | 0.7881089 | 101.4244 | 12.37626
1106.9 | 96.3978 | 9.318 | 25686.951 | 20.21 |  | 0.7880769 | 101.4018 | 12.3512
1107.3 | 96.4139 | 9.337 | 25686.762 | 20.2 |  | 0.788047 | 101.4182 | 12.36939
1107.4 | 96.4253 | 9.35 | 25687.012 | 20.2 |  | 0.7880445 | 101.4297 | 12.3821
1107.6 | 96.41 | 9.332 | 25686.838 | 20.2 |  | 0.7880463 | 101.4143 | 12.36509
1108.4 | 96.4329 | 9.358 | 25686.346 | 20.19 |  | 0.7880195 | 101.4375 | 12.39074
1108.8 | 96.4055 | 9.327 | 25686.653 | 20.19 |  | 0.7880164 | 101.4101 | 12.36047
1109 | 96.4161 | 9.339 | 25687.387 | 20.19 |  | 0.7880089 | 101.4209 | 12.37242
1109.2 | 96.428 | 9.353 | 25687.166 | 20.18 |  | 0.7879793 | 101.4332 | 12.38596
1109.3 | 96.4165 | 9.34 | 25687.346 | 20.19 |  | 0.7880093 | 101.4213 | 12.37285
1109.5 | 96.4294 | 9.354 | 25686.868 | 20.2 |  | 0.788046 | 101.4337 | 12.3866
1110.1 | 96.4196 | 9.343 | 25687.677 | 20.2 |  | 0.7880377 | 101.4241 | 12.37597
1110.3 | 96.4043 | 9.326 | 25686.72 | 20.21 |  | 0.7880792 | 101.4082 | 12.35833
1110.5 | 96.4195 | 9.343 | 25688.046 | 20.2 |  | 0.788034 | 101.4241 | 12.37597
1110.9 | 96.4026 | 9.324 | 25687.164 | 20.21 |  | 0.7880747 | 101.4066 | 12.35658
1111.1 | 96.4223 | 9.346 | 25687.605 | 20.2 |  | 0.7880385 | 101.4268 | 12.37894
1111.5 | 96.402 | 9.323 | 25687.299 | 20.2 |  | 0.7880416 | 101.4064 | 12.35636
1111.7 | 96.4293 | 9.354 | 25687.09 | 20.2 |  | 0.7880437 | 101.4337 | 12.38655
1112.1 | 96.4131 | 9.336 | 25687.574 | 20.2 |  | 0.7880388 | 101.4176 | 12.36874
1112.5 | 96.418 | 9.341 | 25688.335 | 20.21 |  | 0.7880628 | 101.4223 | 12.37398
1112.9 | 96.4463 | 9.373 | 24737.93 | 19.82 |  | 0.7964539 | 101.2211 | 12.15097
1113.1 | 96.6765 | 9.635 | 24238.867 | 19.5 |  | 0.8004972 | 101.3364 | 12.27875
1113.3 | 96.9484 | 9.943 | 23721.448 | 19.22 |  | 0.8048387 | 101.4886 | 12.44736
1113.4 | 97.179 | 10.204 | 23253.661 | 19.04 |  | 0.808961 | 101.6097 | 12.58155
1113.6 | 97.3711 | 10.422 | 22743.408 | 18.89 |  | 0.8135639 | 101.6823 | 12.66196
1113.8 | 97.473 | 10.538 | 22656.99 | 18.86 |  | 0.8143285 | 101.7642 | 12.75273
1114 | 97.497 | 10.565 | 23099.703 | 19.18 |  | 0.8108602 | 101.8859 | 12.88763
1114.2 | 97.3983 | 10.453 | 23089.13 | 19.55 |  | 0.8119705 | 101.7737 | 12.76327
1114.4 | 97.3075 | 10.35 | 22934.11 | 19.62 |  | 0.8136642 | 101.6434 | 12.61894
1114.6 | 97.2647 | 10.302 | 22933.037 | 19.66 |  | 0.8137816 | 101.5992 | 12.56995
1114.8 | 97.2412 | 10.275 | 22936.224 | 19.7 |  | 0.8138576 | 101.5753 | 12.54347
1115 | 97.2265 | 10.258 | 22938.34 | 19.77 |  | 0.8140241 | 101.5591 | 12.5255
1115.2 | 97.2169 | 10.247 | 22939.721 | 19.84 |  | 0.8141973 | 101.5478 | 12.51298
1115.4 | 97.2037 | 10.232 | 22941.47 | 19.89 |  | 0.8143136 | 101.5336 | 12.49722
1115.6 | 97.1946 | 10.222 | 22942.676 | 19.93 |  | 0.8144084 | 101.5236 | 12.48618
1116.5 | 97.1757 | 10.201 | 22946.908 | 20.1 |  | 0.8148189 | 101.5008 | 12.46092
1116.7 | 97.1872 | 10.214 | 22947.916 | 20.12 |  | 0.8148622 | 101.512 | 12.4733
1116.9 | 97.1771 | 10.202 | 22949.159 | 20.15 |  | 0.8149297 | 101.5013 | 12.46148
1117.3 | 97.168 | 10.192 | 22950.804 | 20.21 |  | 0.8150726 | 101.4909 | 12.44992
1118.3 | 97.1564 | 10.179 | 22953.706 | 20.32 |  | 0.8153353 | 101.4768 | 12.43433
1118.5 | 97.1661 | 10.19 | 22954.045 | 20.34 |  | 0.8153848 | 101.486 | 12.44453
1118.9 | 97.1544 | 10.176 | 22955.943 | 20.38 |  | 0.8154721 | 101.4736 | 12.4308
1119.8 | 97.1391 | 10.159 | 22958.006 | 20.45 |  | 0.8156367 | 101.4568 | 12.41217
1120.2 | 97.1485 | 10.17 | 22959.615 | 20.48 |  | 0.8157002 | 101.4657 | 12.42206
1120.6 | 97.139 | 10.159 | 22960.321 | 20.49 |  | 0.8157198 | 101.4561 | 12.41141
1122 | 97.1236 | 10.141 | 22962.077 | 20.57 |  | 0.8159131 | 101.4389 | 12.39227
1122.4 | 97.1094 | 10.125 | 22961.304 | 20.57 |  | 0.8159205 | 101.4245 | 12.37633
1122.6 | 97.0961 | 10.11 | 22960.255 | 20.57 |  | 0.8159305 | 101.4109 | 12.36132
1123.3 | 97.086 | 10.099 | 22956.841 | 20.51 |  | 0.8158055 | 101.4017 | 12.35113
1123.7 | 97.096 | 10.11 | 22956.062 | 20.49 |  | 0.8157604 | 101.4121 | 12.36264
1124.1 | 97.0871 | 10.1 | 22955.642 | 20.45 |  | 0.8156592 | 101.4043 | 12.35393
1124.9 | 97.0983 | 10.113 | 22952.86 | 20.39 |  | 0.8155279 | 101.4165 | 12.36751
1126.9 | 97.1037 | 10.119 | 22952.023 | 20.26 |  | 0.815193 | 101.4254 | 12.37741
1128 | 97.1207 | 10.138 | 22951.639 | 20.22 |  | 0.815091 | 101.4435 | 12.39741
1128.8 | 97.1042 | 10.12 | 22952.571 | 20.23 |  | 0.8151085 | 101.4269 | 12.37906
1129 | 97.0848 | 10.098 | 22952.869 | 20.23 |  | 0.8151057 | 101.4076 | 12.35764
1129.2 | 97.1082 | 10.124 | 22952.523 | 20.23 |  | 0.815109 | 101.4309 | 12.38348
1129.4 | 97.118 | 10.135 | 22952.278 | 20.24 |  | 0.8151378 | 101.4404 | 12.39395
1129.8 | 97.1046 | 10.12 | 22952.371 | 20.23 |  | 0.8151105 | 101.4273 | 12.37945
1130 | 97.1141 | 10.131 | 22952.59 | 20.23 |  | 0.8151084 | 101.4368 | 12.39003
1130.4 | 97.0999 | 10.115 | 22952.729 | 20.23 |  | 0.815107 | 101.4227 | 12.37434
1130.5 | 97.1193 | 10.137 | 22952.511 | 20.23 |  | 0.8151091 | 101.442 | 12.39577
1131.7 | 97.109 | 10.125 | 22953.045 | 20.24 |  | 0.8151304 | 101.4316 | 12.38419
1133.1 | 97.0979 | 10.112 | 22953.666 | 20.23 |  | 0.8150981 | 101.4209 | 12.37237
1133.3 | 97.0872 | 10.1 | 22953.126 | 20.22 |  | 0.8150768 | 101.4104 | 12.36069
1133.7 | 97.1183 | 10.136 | 22952.957 | 20.23 |  | 0.8151048 | 101.4411 | 12.39478
1134.3 | 97.0998 | 10.115 | 22952.792 | 20.22 |  | 0.81508 | 101.4229 | 12.37456
1134.5 | 97.1099 | 10.126 | 22952.965 | 20.22 |  | 0.8150783 | 101.433 | 12.3858
1134.7 | 97.0926 | 10.106 | 22952.91 | 20.22 |  | 0.8150789 | 101.4157 | 12.36662
1135.2 | 97.1085 | 10.124 | 22953.651 | 20.23 |  | 0.8150982 | 101.4315 | 12.38411
1136.2 | 97.0985 | 10.113 | 22953.395 | 20.23 |  | 0.8151007 | 101.4214 | 12.37296
1137.2 | 97.1074 | 10.123 | 22953.417 | 20.24 |  | 0.8151269 | 101.43 | 12.38251
1137.4 | 97.095 | 10.109 | 22953.572 | 20.23 |  | 0.815099 | 101.418 | 12.36913
1137.6 | 97.1046 | 10.12 | 22953.041 | 20.23 |  | 0.815104 | 101.4274 | 12.37963
1137.8 | 97.0932 | 10.107 | 22953.354 | 20.23 |  | 0.815101 | 101.4161 | 12.36708
1138.2 | 97.1089 | 10.125 | 22952.726 | 20.23 |  | 0.8151071 | 101.4317 | 12.38431
1139.2 | 97.0936 | 10.107 | 22952.374 | 20.23 |  | 0.8151104 | 101.4163 | 12.36726
1139.3 | 97.1091 | 10.125 | 22952.699 | 20.21 |  | 0.8150545 | 101.4324 | 12.38516
1139.5 | 97.0991 | 10.114 | 22952.01 | 20.22 |  | 0.8150875 | 101.422 | 12.37358
1141.5 | 97.1086 | 10.125 | 22952.738 | 20.2 |  | 0.8150276 | 101.4322 | 12.38493
1142.3 | 97.094 | 10.108 | 22952.441 | 20.2 |  | 0.8150305 | 101.4176 | 12.36868
1142.7 | 97.106 | 10.122 | 22952.85 | 20.2 |  | 0.8150266 | 101.4297 | 12.38208
1143.3 | 97.094 | 10.108 | 22952.594 | 20.23 |  | 0.8151083 | 101.4167 | 12.36776
1143.9 | 97.1132 | 10.13 | 22952.481 | 20.2 |  | 0.8150301 | 101.4368 | 12.38996
1144.3 | 97.0992 | 10.114 | 22952.72 | 20.2 |  | 0.8150278 | 101.4228 | 12.37452
1144.4 | 97.1149 | 10.132 | 22952.373 | 20.2 |  | 0.8150311 | 101.4384 | 12.39182
1144.6 | 97.1149 | 10.132 | 22952.408 | 20.22 |  | 0.8150837 | 101.4379 | 12.39119
1144.6 | 97.095 | 10.109 | 22952.322 | 20.22 |  | 0.8150845 | 101.418 | 12.36912
1144.8 | 97.1052 | 10.121 | 22592.299 | 20.13 |  | 0.8182897 | 101.345 | 12.28826
1145 | 97.1166 | 10.134 | 22115.017 | 19.88 |  | 0.8221896 | 101.2507 | 12.18375
1145.2 | 97.2777 | 10.316 | 21662.637 | 19.61 |  | 0.8258008 | 101.3132 | 12.25304
1145.4 | 97.5161 | 10.587 | 21224.44 | 19.37 |  | 0.8293505 | 101.4563 | 12.41157
1145.6 | 97.6926 | 10.787 | 20793.897 | 19.17 |  | 0.8329194 | 101.5389 | 12.50316
1145.8 | 97.8022 | 10.911 | 21031.565 | 19.2 |  | 0.83076 | 101.7022 | 12.68406
1146.1 | 97.7331 | 10.833 | 21025.709 | 19.58 |  | 0.8317103 | 101.6225 | 12.59576
1146.3 | 97.7041 | 10.8 | 21025.495 | 19.68 |  | 0.8319466 | 101.591 | 12.56089
1146.5 | 97.6751 | 10.767 | 21027.424 | 19.72 |  | 0.8320223 | 101.5615 | 12.52817
1146.7 | 97.6547 | 10.744 | 21027.658 | 19.78 |  | 0.8321604 | 101.5397 | 12.50402
1146.9 | 97.6411 | 10.728 | 21029.724 | 19.82 |  | 0.8322346 | 101.5256 | 12.48841
1147.1 | 97.6258 | 10.711 | 21030.248 | 19.87 |  | 0.8323464 | 101.5092 | 12.47025
1147.3 | 97.6127 | 10.696 | 21030.33 | 19.91 |  | 0.8324389 | 101.4952 | 12.45469
1147.5 | 97.6037 | 10.686 | 21030.378 | 19.95 |  | 0.8325317 | 101.4852 | 12.44366
1147.8 | 97.5881 | 10.668 | 21032.713 | 20.01 |  | 0.8326497 | 101.4687 | 12.42536
1149.8 | 97.5785 | 10.657 | 21039.156 | 20.25 |  | 0.833147 | 101.4548 | 12.40996
1150 | 97.5585 | 10.635 | 21040.298 | 20.29 |  | 0.8332291 | 101.4341 | 12.38702
1150.2 | 97.5742 | 10.653 | 21040.549 | 20.31 |  | 0.833273 | 101.4494 | 12.40395
1150.8 | 97.5588 | 10.635 | 21041.698 | 20.35 |  | 0.8333549 | 101.4333 | 12.38612
1151 | 97.5717 | 10.65 | 21042.368 | 20.38 |  | 0.833418 | 101.4456 | 12.39978
1151.6 | 97.5473 | 10.622 | 21044.137 | 20.43 |  | 0.8335171 | 101.4204 | 12.37187
1151.9 | 97.5575 | 10.634 | 21044.58 | 20.47 |  | 0.8336053 | 101.4298 | 12.38222
1152.1 | 97.5703 | 10.648 | 21045.482 | 20.48 |  | 0.8336201 | 101.4425 | 12.39636
1152.7 | 97.5571 | 10.633 | 21045.993 | 20.5 |  | 0.8336615 | 101.429 | 12.38134
1153.7 | 97.5434 | 10.618 | 21046.847 | 20.55 |  | 0.8337688 | 101.4143 | 12.36505
1154.3 | 97.5334 | 10.606 | 21046.591 | 20.58 |  | 0.8338402 | 101.4035 | 12.35311
1154.7 | 97.5182 | 10.589 | 21045.564 | 20.57 |  | 0.8338266 | 101.3883 | 12.33628
1155.3 | 97.5063 | 10.576 | 21043.909 | 20.56 |  | 0.8338188 | 101.3763 | 12.32294
1155.6 | 97.5198 | 10.591 | 21042.784 | 20.52 |  | 0.833737 | 101.3905 | 12.33867
1156.2 | 97.5008 | 10.569 | 21041.209 | 20.48 |  | 0.8336594 | 101.3721 | 12.31828
1156.6 | 97.5196 | 10.591 | 21040.97 | 20.43 |  | 0.8335463 | 101.392 | 12.34038
1158 | 97.5307 | 10.603 | 21038.917 | 20.35 |  | 0.8333805 | 101.4046 | 12.35428
1158.2 | 97.521 | 10.592 | 21038.941 | 20.34 |  | 0.8333572 | 101.3951 | 12.34381
1158.6 | 97.5332 | 10.606 | 21038.258 | 20.31 |  | 0.8332941 | 101.4079 | 12.35795
1159.6 | 97.5182 | 10.589 | 21038.395 | 20.28 |  | 0.8332235 | 101.3936 | 12.34216
1160 | 97.529 | 10.601 | 21038.37 | 20.26 |  | 0.8331774 | 101.4049 | 12.35465
1160.7 | 97.5385 | 10.612 | 21037.746 | 20.26 |  | 0.8331832 | 101.4143 | 12.36502
1160.9 | 97.5526 | 10.628 | 21038.132 | 20.25 |  | 0.8331565 | 101.4287 | 12.381
1161.1 | 97.531 | 10.604 | 21037.941 | 20.25 |  | 0.8331582 | 101.407 | 12.35702
1163.1 | 97.5297 | 10.602 | 21037.288 | 20.23 |  | 0.833118 | 101.4061 | 12.35595
1163.3 | 97.5191 | 10.59 | 21036.691 | 20.21 |  | 0.8330771 | 101.3958 | 12.34459
1163.5 | 97.5293 | 10.602 | 21037.546 | 20.21 |  | 0.8330692 | 101.4062 | 12.3561
1164.3 | 97.5471 | 10.622 | 21036.778 | 20.2 |  | 0.8330532 | 101.4241 | 12.3759
1164.4 | 97.5382 | 10.612 | 21037.482 | 20.21 |  | 0.8330698 | 101.4151 | 12.36595
1164.6 | 97.5254 | 10.597 | 21037.551 | 20.2 |  | 0.833046 | 101.4026 | 12.35205
1165.4 | 97.5367 | 10.61 | 21037.885 | 20.19 |  | 0.8330198 | 101.4142 | 12.36492
1165.8 | 97.5273 | 10.599 | 21038.584 | 20.2 |  | 0.8330365 | 101.4047 | 12.35441
1166.4 | 97.5379 | 10.611 | 21037.894 | 20.2 |  | 0.8330429 | 101.4151 | 12.36599
1167.4 | 97.528 | 10.6 | 21037.266 | 20.19 |  | 0.8330255 | 101.4053 | 12.35512
1167.8 | 97.5381 | 10.612 | 21037.491 | 20.2 |  | 0.8330466 | 101.4152 | 12.36611
1169 | 97.5289 | 10.601 | 21037.392 | 20.19 |  | 0.8330243 | 101.4063 | 12.35615
1170.2 | 97.5416 | 10.616 | 21036.773 | 20.18 |  | 0.8330069 | 101.4191 | 12.37033
1170.6 | 97.5293 | 10.602 | 21037.208 | 20.18 |  | 0.8330028 | 101.4069 | 12.35682
1170.7 | 97.5191 | 10.59 | 21036.527 | 20.17 |  | 0.8329859 | 101.3967 | 12.34561
1170.9 | 97.5394 | 10.613 | 21036.642 | 20.17 |  | 0.8329849 | 101.4171 | 12.36813
1171.1 | 97.5231 | 10.595 | 21036.799 | 20.17 |  | 0.8329834 | 101.4008 | 12.35011
1172.5 | 97.535 | 10.608 | 21037.088 | 20.16 |  | 0.8329576 | 101.413 | 12.36363
1172.9 | 97.545 | 10.619 | 21037.36 | 20.17 |  | 0.8329782 | 101.4228 | 12.37452
1173.7 | 97.5344 | 10.607 | 21037.787 | 20.19 |  | 0.8330207 | 101.4118 | 12.36235
1174.5 | 97.5253 | 10.597 | 21037.74 | 20.19 |  | 0.8330211 | 101.4027 | 12.35225
1176 | 97.5411 | 10.615 | 21037.604 | 20.2 |  | 0.8330455 | 101.4183 | 12.36946
1176.2 | 97.5306 | 10.603 | 21038.087 | 20.19 |  | 0.8330179 | 101.4081 | 12.35821
1176.5 | 97.524 | 10.596 | 21038.014 | 20.19 |  | 0.8330186 | 101.4015 | 12.35088
1176.8 | 97.5114 | 10.581 | 20541.874 | 20.05 |  | 0.8372674 | 101.28 | 12.21631
1177 | 97.5711 | 10.649 | 20108.778 | 19.8 |  | 0.8406806 | 101.2484 | 12.1813
1177.2 | 97.7612 | 10.865 | 19682.321 | 19.53 |  | 0.8439907 | 101.3497 | 12.29354
1177.3 | 97.9033 | 11.026 | 19280.296 | 19.33 |  | 0.8472271 | 101.4075 | 12.35754
1177.5 | 98.062 | 11.206 | 18838.919 | 19.16 |  | 0.8508768 | 101.4733 | 12.43042
1177.7 | 98.1881 | 11.349 | 18443.214 | 19.04 |  | 0.8542045 | 101.5161 | 12.47785
1177.9 | 98.3155 | 11.493 | 18021.122 | 18.93 |  | 0.8577764 | 101.555 | 12.52096
1178.1 | 98.3778 | 11.564 | 17865.842 | 18.87 |  | 0.85905 | 101.5853 | 12.55452
1178.3 | 98.4058 | 11.596 | 18112.604 | 19.13 |  | 0.8573414 | 101.6612 | 12.6386
1178.5 | 98.379 | 11.565 | 17951.596 | 19.28 |  | 0.8590602 | 101.5973 | 12.56786
1178.7 | 98.3335 | 11.514 | 17937.456 | 19.36 |  | 0.8593364 | 101.5474 | 12.51252
1178.9 | 98.3169 | 11.495 | 17940.091 | 19.44 |  | 0.8594634 | 101.5299 | 12.49315
1179 | 98.3002 | 11.476 | 17941.902 | 19.51 |  | 0.8595788 | 101.5123 | 12.47367
1179.2 | 98.2834 | 11.457 | 17943.241 | 19.59 |  | 0.8597169 | 101.4944 | 12.45378
1179.4 | 98.2682 | 11.44 | 17944.292 | 19.66 |  | 0.8598387 | 101.4781 | 12.43579
1179.6 | 98.2501 | 11.419 | 17945.606 | 19.71 |  | 0.8599206 | 101.4594 | 12.41505
1179.8 | 98.2352 | 11.402 | 17945.657 | 19.75 |  | 0.8599949 | 101.4438 | 12.39776
1179.9 | 98.226 | 11.392 | 17946.673 | 19.8 |  | 0.8600793 | 101.4339 | 12.38681
1180.3 | 98.2159 | 11.38 | 17948.149 | 19.88 |  | 0.8602155 | 101.4227 | 12.37438
1180.7 | 98.2044 | 11.367 | 17949.532 | 19.96 |  | 0.8603523 | 101.4101 | 12.36038
1181.9 | 98.1934 | 11.355 | 17953.361 | 20.14 |  | 0.8606531 | 101.3967 | 12.34553
1182.7 | 98.1831 | 11.343 | 17955.645 | 20.24 |  | 0.8608184 | 101.3851 | 12.33268
1183.9 | 98.1736 | 11.332 | 17958.238 | 20.36 |  | 0.8610177 | 101.374 | 12.32039
1185.9 | 98.1681 | 11.326 | 17961.116 | 20.51 |  | 0.8612693 | 101.3664 | 12.31202
1187.1 | 98.1487 | 11.304 | 17960.703 | 20.57 |  | 0.8613834 | 101.3459 | 12.28925
1187.6 | 98.1386 | 11.293 | 17960.401 | 20.57 |  | 0.861386 | 101.3357 | 12.27799
1188.6 | 98.1291 | 11.282 | 17957.96 | 20.52 |  | 0.8613152 | 101.3266 | 12.26788
1189 | 98.1401 | 11.294 | 17957.255 | 20.49 |  | 0.8612661 | 101.338 | 12.28049
1189.8 | 98.1491 | 11.304 | 17956.404 | 20.42 |  | 0.8611444 | 101.348 | 12.29164
1190.2 | 98.1351 | 11.289 | 17955.632 | 20.38 |  | 0.8610773 | 101.3346 | 12.27673
1190.6 | 98.147 | 11.302 | 17955.389 | 20.37 |  | 0.861061 | 101.3466 | 12.29006
1192.1 | 98.1587 | 11.315 | 17954.911 | 20.3 |  | 0.8609358 | 101.3594 | 12.30429
1193.9 | 98.1481 | 11.303 | 17954.775 | 20.26 |  | 0.860863 | 101.3495 | 12.2933
1195.9 | 98.1492 | 11.305 | 17954.445 | 20.24 |  | 0.8608289 | 101.3509 | 12.29484
1196.9 | 98.137 | 11.291 | 17955.066 | 20.22 |  | 0.8607864 | 101.3392 | 12.28186
1197.3 | 98.1617 | 11.319 | 17954.836 | 20.22 |  | 0.8607884 | 101.3639 | 12.30917
1197.4 | 98.1481 | 11.303 | 17954.778 | 20.22 |  | 0.8607889 | 101.3502 | 12.29409
1199 | 98.1581 | 11.315 | 17955.102 | 20.19 |  | 0.8607305 | 101.3608 | 12.30584
1199.6 | 98.1415 | 11.296 | 17954.932 | 20.18 |  | 0.8607135 | 101.3444 | 12.2876
1199.8 | 98.1595 | 11.316 | 17954.751 | 20.19 |  | 0.8607336 | 101.3622 | 12.30731
1200 | 98.1496 | 11.305 | 17955.287 | 20.19 |  | 0.8607289 | 101.3524 | 12.29646
1202 | 98.149 | 11.304 | 17954.989 | 20.2 |  | 0.86075 | 101.3515 | 12.29553
1202.8 | 98.1604 | 11.317 | 17955.239 | 20.19 |  | 0.8607293 | 101.3632 | 12.30842
1203.3 | 98.1487 | 11.304 | 17955.035 | 20.19 |  | 0.8607311 | 101.3514 | 12.29541
1205.3 | 98.1447 | 11.299 | 17955.518 | 20.2 |  | 0.8607454 | 101.3474 | 12.29089
1205.7 | 98.1586 | 11.315 | 17955.093 | 20.2 |  | 0.8607491 | 101.3612 | 12.30619
1206.3 | 98.1457 | 11.301 | 17955.302 | 20.2 |  | 0.8607473 | 101.3483 | 12.29195
1207.1 | 98.1608 | 11.318 | 17955.467 | 20.19 |  | 0.8607273 | 101.3636 | 12.30891
1207.5 | 98.1502 | 11.306 | 17955.985 | 20.2 |  | 0.8607413 | 101.353 | 12.29709
1208.9 | 98.1401 | 11.294 | 17956.056 | 20.21 |  | 0.8607592 | 101.3427 | 12.28572
1209 | 98.1401 | 11.294 | 17955.678 | 20.21 |  | 0.8607625 | 101.3426 | 12.28563
1209.4 | 98.167 | 11.325 | 17249.988 | 19.93 |  | 0.8664095 | 101.2265 | 12.157
1209.6 | 98.274 | 11.446 | 16881.475 | 19.71 |  | 0.869224 | 101.2607 | 12.19488
1209.8 | 98.3849 | 11.572 | 16520.715 | 19.51 |  | 0.8720066 | 101.3004 | 12.23891
1210 | 98.5114 | 11.715 | 16175.526 | 19.35 |  | 0.8747206 | 101.3587 | 12.30348
1210.1 | 98.5952 | 11.81 | 15880.521 | 19.23 |  | 0.877065 | 101.3843 | 12.33178
1210.3 | 98.6261 | 11.845 | 16062.58 | 19.25 |  | 0.8755306 | 101.4519 | 12.40671
1210.5 | 98.6479 | 11.87 | 16008.945 | 19.42 |  | 0.8762674 | 101.4602 | 12.41597
1210.9 | 98.6223 | 11.841 | 15961.249 | 19.55 |  | 0.8768856 | 101.423 | 12.37476
1211.1 | 98.6013 | 11.817 | 15962.961 | 19.62 |  | 0.8769832 | 101.4014 | 12.35074
1211.2 | 98.5896 | 11.804 | 15963.868 | 19.66 |  | 0.8770395 | 101.3893 | 12.33733
1211.4 | 98.5802 | 11.793 | 15964.567 | 19.72 |  | 0.8771296 | 101.3791 | 12.32609
1211.6 | 98.5686 | 11.78 | 15964.884 | 19.75 |  | 0.8771748 | 101.3671 | 12.31282
1211.8 | 98.5537 | 11.763 | 15965.776 | 19.79 |  | 0.8772311 | 101.3518 | 12.29587
1212 | 98.5409 | 11.749 | 15966.765 | 19.83 |  | 0.8772866 | 101.3387 | 12.28126
1212.4 | 98.5275 | 11.734 | 15967.568 | 19.91 |  | 0.8774074 | 101.3242 | 12.26529
1213.4 | 98.5153 | 11.72 | 15969.753 | 20.07 |  | 0.8776435 | 101.3102 | 12.24967
1213.6 | 98.5054 | 11.709 | 15970.83 | 20.09 |  | 0.8776662 | 101.3002 | 12.23862
1215.3 | 98.4949 | 11.697 | 15973.735 | 20.3 |  | 0.8779747 | 101.2872 | 12.22425
1217.3 | 98.4934 | 11.695 | 15976.128 | 20.47 |  | 0.8782233 | 101.2837 | 12.22038
1218.1 | 98.4819 | 11.682 | 15976.727 | 20.51 |  | 0.8782814 | 101.2718 | 12.20713
1219.7 | 98.4723 | 11.671 | 15975.709 | 20.57 |  | 0.8783846 | 101.2611 | 12.1953
1219.9 | 98.4609 | 11.658 | 15975.443 | 20.56 |  | 0.878371 | 101.2498 | 12.18277
1221.9 | 98.472 | 11.671 | 15972.546 | 20.44 |  | 0.8782062 | 101.262 | 12.19636
1223.9 | 98.4732 | 11.672 | 15971.369 | 20.32 |  | 0.8780264 | 101.2647 | 12.19935
1224 | 98.4832 | 11.683 | 15971.951 | 20.32 |  | 0.8780215 | 101.2749 | 12.21056
1225.2 | 98.4742 | 11.673 | 15971.588 | 20.27 |  | 0.8779454 | 101.2665 | 12.20132
1227.2 | 98.4831 | 11.683 | 15971.327 | 20.25 |  | 0.8779159 | 101.2756 | 12.21144
1229.2 | 98.4853 | 11.686 | 15971.405 | 20.23 |  | 0.8778835 | 101.2782 | 12.21422
1229.6 | 98.4761 | 11.675 | 15971.422 | 20.23 |  | 0.8778834 | 101.269 | 12.20403
1231.6 | 98.4782 | 11.678 | 15971.015 | 20.23 |  | 0.8778868 | 101.271 | 12.20627
1233.2 | 98.4639 | 11.661 | 15971.394 | 20.22 |  | 0.8778678 | 101.2569 | 12.19067
1233.7 | 98.4796 | 11.679 | 15971.879 | 20.24 |  | 0.8778954 | 101.2724 | 12.20785
1233.9 | 98.465 | 11.663 | 15971.345 | 20.23 |  | 0.877884 | 101.2578 | 12.19171
1234.3 | 98.4749 | 11.674 | 15971.408 | 20.23 |  | 0.8778835 | 101.2678 | 12.2027
1234.7 | 98.4839 | 11.684 | 15971.177 | 20.23 |  | 0.8778855 | 101.2767 | 12.21262
1235.1 | 98.468 | 11.666 | 15971.219 | 20.23 |  | 0.8778851 | 101.2608 | 12.19501
1236.3 | 98.481 | 11.681 | 15970.96 | 20.22 |  | 0.8778714 | 101.2739 | 12.20952
1236.6 | 98.4716 | 11.67 | 15969.912 | 20.21 |  | 0.8778645 | 101.2644 | 12.19903
1237 | 98.482 | 11.682 | 15971.169 | 20.21 |  | 0.8778538 | 101.2751 | 12.21083
1237.4 | 98.4718 | 11.67 | 15971.748 | 20.22 |  | 0.8778648 | 101.2649 | 12.1995
1237.6 | 98.4814 | 11.681 | 15971.831 | 20.21 |  | 0.8778482 | 101.2746 | 12.21032
1238.6 | 98.4726 | 11.671 | 15971.677 | 20.2 |  | 0.8778337 | 101.2659 | 12.20069
1240.6 | 98.4779 | 11.677 | 15971.816 | 20.2 |  | 0.8778325 | 101.2713 | 12.2066
1241 | 98.4681 | 11.666 | 15971.532 | 20.2 |  | 0.8778349 | 101.2614 | 12.19568
1241.1 | 98.4681 | 11.666 | 15971.344 | 20.19 |  | 0.8778206 | 101.2615 | 12.19579
1241.4 | 98.4815 | 11.681 | 15719.834 | 20.15 |  | 0.8798875 | 101.2249 | 12.15516
1241.6 | 98.4904 | 11.692 | 15345.435 | 19.96 |  | 0.8827566 | 101.1614 | 12.0849
1241.7 | 98.5727 | 11.785 | 15013.019 | 19.75 |  | 0.8852423 | 101.1804 | 12.10592
1241.9 | 98.6623 | 11.886 | 14692.923 | 19.57 |  | 0.8876701 | 101.209 | 12.13759
1242.1 | 98.7589 | 11.996 | 14343.975 | 19.41 |  | 0.8903683 | 101.2389 | 12.17076
1242.3 | 98.8393 | 12.087 | 14038.739 | 19.29 |  | 0.8927542 | 101.2611 | 12.19529
1242.5 | 98.9027 | 12.159 | 13739.536 | 19.19 |  | 0.8951137 | 101.2674 | 12.20232
1242.7 | 98.959 | 12.223 | 13444.136 | 19.11 |  | 0.8974637 | 101.2674 | 12.20235
1242.9 | 99.0085 | 12.279 | 13136.158 | 19.03 |  | 0.8999128 | 101.2585 | 12.19249
1243.1 | 99.0585 | 12.336 | 12848.635 | 18.98 |  | 0.9022247 | 101.254 | 12.18749
1243.2 | 99.0832 | 12.364 | 13000.615 | 19.02 |  | 0.9010204 | 101.3074 | 12.24658
1243.6 | 99.0357 | 12.31 | 12970.698 | 19.31 |  | 0.9016281 | 101.251 | 12.18419
1243.8 | 99.0214 | 12.294 | 12969.821 | 19.39 |  | 0.9017345 | 101.2357 | 12.16722
1244 | 99.0026 | 12.272 | 12971.086 | 19.46 |  | 0.9018108 | 101.2164 | 12.14583
1244.2 | 98.9843 | 12.252 | 12971.428 | 19.51 |  | 0.9018698 | 101.1977 | 12.12504
1244.4 | 98.971 | 12.236 | 12972.171 | 19.56 |  | 0.9019255 | 101.184 | 12.10987
1244.6 | 98.9618 | 12.226 | 12973.014 | 19.62 |  | 0.9019927 | 101.1743 | 12.09915
1244.8 | 98.9499 | 12.213 | 12973.224 | 19.66 |  | 0.9020404 | 101.162 | 12.08554
1245.2 | 98.9362 | 12.197 | 12973.706 | 19.76 |  | 0.9021596 | 101.1474 | 12.0693
1246.3 | 98.9204 | 12.179 | 12976.61 | 19.96 |  | 0.9023818 | 101.13 | 12.05006
1248.1 | 98.9108 | 12.168 | 12979.933 | 20.18 |  | 0.9026243 | 101.1187 | 12.03756
1248.9 | 98.9016 | 12.158 | 12980.884 | 20.27 |  | 0.9027266 | 101.1087 | 12.02652
1249.9 | 98.8913 | 12.146 | 12982.345 | 20.37 |  | 0.9028368 | 101.0977 | 12.01425
1251.9 | 98.8866 | 12.141 | 12984.016 | 20.49 |  | 0.9029694 | 101.092 | 12.008
1253.6 | 98.8761 | 12.129 | 12983.541 | 20.57 |  | 0.9030705 | 101.0806 | 11.99534
1255.6 | 98.8784 | 12.132 | 12981.192 | 20.47 |  | 0.9029679 | 101.0835 | 11.99855
1257.6 | 98.8843 | 12.138 | 12980.313 | 20.34 |  | 0.9028167 | 101.0906 | 12.00642
1259.6 | 98.8834 | 12.137 | 12980.044 | 20.27 |  | 0.9027334 | 101.0904 | 12.00618
1261 | 98.8934 | 12.149 | 12980.393 | 20.25 |  | 0.9027061 | 101.1007 | 12.01756
1262.6 | 98.8834 | 12.137 | 12980.374 | 20.23 |  | 0.9026819 | 101.0909 | 12.00671
1264.6 | 98.8877 | 12.142 | 12980.245 | 20.21 |  | 0.9026585 | 101.0954 | 12.01168
1266.6 | 98.8852 | 12.139 | 12980.177 | 20.2 |  | 0.9026468 | 101.0929 | 12.00901
1267.6 | 98.8757 | 12.128 | 12980.249 | 20.22 |  | 0.9026707 | 101.0833 | 11.99827
1268 | 98.8884 | 12.143 | 12980.796 | 20.21 |  | 0.902654 | 101.0962 | 12.01257
1270 | 98.8905 | 12.145 | 12981.082 | 20.2 |  | 0.9026395 | 101.0984 | 12.01508
1272 | 98.8886 | 12.143 | 12980.546 | 20.2 |  | 0.9026438 | 101.0964 | 12.01286
1274 | 98.8862 | 12.14 | 12981.25 | 20.19 |  | 0.9026259 | 101.0943 | 12.01046
1274 | 98.8862 | 12.14 | 12981.184 | 20.19 |  | 0.9026264 | 101.0942 | 12.01045
1274.4 | 98.9029 | 12.159 | 12577.295 | 20.05 |  | 0.9057314 | 101.0359 | 11.94584
1274.5 | 98.9409 | 12.202 | 12307.832 | 19.88 |  | 0.9077115 | 101.0249 | 11.9336
1274.7 | 99.0031 | 12.273 | 12047.095 | 19.74 |  | 0.9096567 | 101.0395 | 11.94985
1274.9 | 99.0658 | 12.344 | 11796.108 | 19.61 |  | 0.9115348 | 101.0566 | 11.96874
1275.1 | 99.1225 | 12.408 | 11521.135 | 19.49 |  | 0.9136164 | 101.0633 | 11.97611
1275.3 | 99.1635 | 12.455 | 11280.761 | 19.4 |  | 0.9154508 | 101.0605 | 11.9731
1275.5 | 99.212 | 12.51 | 11026.901 | 19.31 |  | 0.9173915 | 101.063 | 11.97583
1275.7 | 99.237 | 12.538 | 10844.658 | 19.25 |  | 0.918788 | 101.055 | 11.96698
1276.1 | 99.2263 | 12.526 | 10948.86 | 19.46 |  | 0.9181674 | 101.0617 | 11.97439
1276.2 | 99.2169 | 12.515 | 10921.882 | 19.48 |  | 0.9184027 | 101.0472 | 11.95831
1276.4 | 99.2059 | 12.503 | 10921.169 | 19.53 |  | 0.9184587 | 101.0356 | 11.94552
1276.6 | 99.1937 | 12.489 | 10921.85 | 19.59 |  | 0.9185136 | 101.0231 | 11.93159
1276.8 | 99.1834 | 12.477 | 10922.409 | 19.62 |  | 0.9185393 | 101.0126 | 11.92002
1277 | 99.1728 | 12.465 | 10923.062 | 19.67 |  | 0.9185843 | 101.0017 | 11.90795
1277.2 | 99.1572 | 12.448 | 10923.182 | 19.71 |  | 0.9186235 | 100.9858 | 11.89032
1277.6 | 99.147 | 12.436 | 10923.987 | 19.78 |  | 0.9186872 | 100.9752 | 11.87855
1278.1 | 99.1379 | 12.426 | 10924.69 | 19.87 |  | 0.9187718 | 100.9655 | 11.86778
1278.7 | 99.1286 | 12.415 | 10925.966 | 19.95 |  | 0.9188416 | 100.9558 | 11.85701
1279.7 | 99.1139 | 12.399 | 10927.179 | 20.09 |  | 0.9189718 | 100.9401 | 11.83969
1280.9 | 99.1018 | 12.385 | 10928.617 | 20.22 |  | 0.9190899 | 100.9272 | 11.8254
1282.9 | 99.0984 | 12.381 | 10930.403 | 20.38 |  | 0.9192348 | 100.9228 | 11.82054
1283.9 | 99.0879 | 12.369 | 10930.7 | 20.45 |  | 0.9193019 | 100.9118 | 11.80833
1285.9 | 99.0847 | 12.365 | 10931.29 | 20.56 |  | 0.9194063 | 100.9078 | 11.80391
1286.7 | 99.0732 | 12.352 | 10930.646 | 20.57 |  | 0.9194212 | 100.8961 | 11.79095
1288.7 | 99.0808 | 12.361 | 10929.648 | 20.48 |  | 0.9193399 | 100.9043 | 11.79998
1290.2 | 99.0899 | 12.371 | 10927.829 | 20.37 |  | 0.9192452 | 100.914 | 11.81069
1292.2 | 99.0961 | 12.378 | 10928.914 | 20.28 |  | 0.9191472 | 100.9211 | 11.8186
1294.2 | 99.0947 | 12.377 | 10928.494 | 20.25 |  | 0.9191207 | 100.9199 | 11.81723
1296.2 | 99.0836 | 12.364 | 10928.733 | 20.24 |  | 0.9191089 | 100.9089 | 11.80507
1296.8 | 99.0947 | 12.377 | 10928.392 | 20.23 |  | 0.9191016 | 100.92 | 11.81739
1298.8 | 99.0907 | 12.372 | 10928.789 | 20.23 |  | 0.9190985 | 100.9161 | 11.81304
1300.8 | 99.0893 | 12.371 | 10928.928 | 20.23 |  | 0.9190974 | 100.9147 | 11.81152
1302.8 | 99.0902 | 12.372 | 10928.465 | 20.22 |  | 0.9190911 | 100.9156 | 11.81251
1303 | 99.0813 | 12.362 | 10928.655 | 20.22 |  | 0.9190896 | 100.9067 | 11.80269
1304.7 | 99.0907 | 12.372 | 10928.7 | 20.23 |  | 0.9190992 | 100.9161 | 11.81302
1306.6 | 99.0847 | 12.366 | 10929.575 | 20.23 |  | 0.9190923 | 100.9102 | 11.80655
1306.9 | 99.1173 | 12.402 | 10605.662 | 20.11 |  | 0.9215282 | 100.8848 | 11.77834
1307.1 | 99.1384 | 12.426 | 10384.526 | 19.97 |  | 0.923135 | 100.8668 | 11.75847
1307.3 | 99.1706 | 12.463 | 10168.076 | 19.85 |  | 0.9247247 | 100.8608 | 11.75177
1307.5 | 99.2079 | 12.505 | 9958.299 | 19.74 |  | 0.9262715 | 100.8611 | 11.75209
1307.7 | 99.2585 | 12.563 | 9737.527 | 19.63 |  | 0.9279046 | 100.8728 | 11.76506
1307.8 | 99.2862 | 12.594 | 9537.834 | 19.54 |  | 0.92939 | 100.8653 | 11.75681
1308 | 99.3071 | 12.618 | 9327.659 | 19.46 |  | 0.9309653 | 100.8492 | 11.73899
1308.2 | 99.3297 | 12.643 | 9137.707 | 19.4 |  | 0.9323983 | 100.8384 | 11.727
1308.4 | 99.354 | 12.671 | 8969.958 | 19.35 |  | 0.9336651 | 100.8333 | 11.72129
1308.8 | 99.3425 | 12.658 | 9034.077 | 19.48 |  | 0.9332707 | 100.8323 | 11.72023
1309 | 99.3237 | 12.637 | 8997.907 | 19.54 |  | 0.9336004 | 100.8067 | 11.69187
1309.2 | 99.3109 | 12.622 | 8993.991 | 19.58 |  | 0.933663 | 100.793 | 11.67664
1309.4 | 99.2992 | 12.609 | 8994.126 | 19.63 |  | 0.9337021 | 100.781 | 11.66335
1309.7 | 99.2793 | 12.586 | 8993.715 | 19.69 |  | 0.9337534 | 100.7606 | 11.6408
1309.9 | 99.2687 | 12.574 | 8994.696 | 19.73 |  | 0.9337778 | 100.7499 | 11.62897
1310.3 | 99.2526 | 12.556 | 8995.452 | 19.78 |  | 0.933812 | 100.7337 | 11.61093
1311.1 | 99.2425 | 12.544 | 8996.137 | 19.9 |  | 0.9339027 | 100.7229 | 11.59903
1312 | 99.2332 | 12.534 | 8998.258 | 20.03 |  | 0.9339901 | 100.7132 | 11.58823
1312.8 | 99.2225 | 12.522 | 8997.79 | 20.12 |  | 0.9340654 | 100.7018 | 11.57566
1314.2 | 99.2132 | 12.511 | 8999.423 | 20.25 |  | 0.9341563 | 100.692 | 11.56477
1316.2 | 99.2076 | 12.505 | 9001.107 | 20.4 |  | 0.9342624 | 100.6857 | 11.55784
1318 | 99.1986 | 12.495 | 9001.698 | 20.51 |  | 0.9343451 | 100.6762 | 11.54722
1319.6 | 99.1878 | 12.482 | 9001.588 | 20.57 |  | 0.9343934 | 100.665 | 11.53482
1321.6 | 99.1943 | 12.49 | 9000.227 | 20.51 |  | 0.9343564 | 100.6716 | 11.54217
1322.7 | 99.2032 | 12.5 | 8999.558 | 20.43 |  | 0.9342981 | 100.6809 | 11.55246
1324.8 | 99.2055 | 12.502 | 8998.931 | 20.33 |  | 0.9342236 | 100.6837 | 11.55558
1325.9 | 99.2168 | 12.515 | 8998.724 | 20.3 |  | 0.9342014 | 100.6952 | 11.56827
1326.9 | 99.2072 | 12.504 | 8999.208 | 20.28 |  | 0.9341818 | 100.6858 | 11.55787
1328.9 | 99.207 | 12.504 | 9000.797 | 20.24 |  | 0.9341378 | 100.6861 | 11.55823
1330.9 | 99.209 | 12.506 | 9000.154 | 20.25 |  | 0.9341507 | 100.6879 | 11.56025
1332.9 | 99.2156 | 12.514 | 9000.314 | 20.23 |  | 0.9341335 | 100.6947 | 11.56774
1333.2 | 99.2067 | 12.504 | 9000.342 | 20.22 |  | 0.9341254 | 100.6858 | 11.55795
1335.2 | 99.2117 | 12.51 | 8999.787 | 20.23 |  | 0.9341376 | 100.6907 | 11.56331
1337.2 | 99.2122 | 12.51 | 9000.863 | 20.21 |  | 0.9341134 | 100.6915 | 11.56422
1338.8 | 99.1991 | 12.495 | 9000.806 | 20.2 |  | 0.9341059 | 100.6785 | 11.54976
1339 | 99.2141 | 12.512 | 9000.143 | 20.21 |  | 0.9341189 | 100.6933 | 11.56618
1339.4 | 99.2135 | 12.512 | 8999.963 | 20.21 |  | 0.9341203 | 100.6926 | 11.56548
1339.8 | 99.2233 | 12.523 | 8713.232 | 20.1 |  | 0.936241 | 100.6526 | 11.52113
1340 | 99.2525 | 12.556 | 8527.19 | 19.98 |  | 0.9375796 | 100.6499 | 11.51809
1340.2 | 99.2925 | 12.601 | 8341.596 | 19.87 |  | 0.9389231 | 100.658 | 11.52711
1340.4 | 99.3158 | 12.628 | 8192.221 | 19.8 |  | 0.9400183 | 100.6556 | 11.52446
1340.6 | 99.337 | 12.652 | 8020.974 | 19.7 |  | 0.9412598 | 100.6475 | 11.51549
1340.7 | 99.3569 | 12.674 | 7866.077 | 19.65 |  | 0.9424111 | 100.6408 | 11.508
1340.9 | 99.367 | 12.686 | 7717.054 | 19.58 |  | 0.9435033 | 100.6254 | 11.49096
1341.1 | 99.3803 | 12.701 | 7557.45 | 19.53 |  | 0.9446895 | 100.6113 | 11.47538
1341.5 | 99.3925 | 12.715 | 7246.663 | 19.42 |  | 0.9469889 | 100.5705 | 11.43012
1342.3 | 99.3582 | 12.676 | 7023.555 | 19.46 |  | 0.9487108 | 100.4977 | 11.34947
1342.7 | 99.3414 | 12.657 | 7059.041 | 19.56 |  | 0.9485026 | 100.4865 | 11.33708
1343 | 99.3168 | 12.629 | 7002.521 | 19.61 |  | 0.9489617 | 100.452 | 11.29884
1343.4 | 99.2941 | 12.603 | 7020.886 | 19.71 |  | 0.9488833 | 100.432 | 11.27666
1344.2 | 99.2795 | 12.586 | 7007.99 | 19.85 |  | 0.9490658 | 100.4145 | 11.25733
1345.6 | 99.2704 | 12.576 | 6956.828 | 20.04 |  | 0.9495661 | 100.3958 | 11.2366
1346 | 99.2614 | 12.566 | 6957.011 | 20.1 |  | 0.9496006 | 100.3866 | 11.22636
1347 | 99.2508 | 12.554 | 6957.89 | 20.2 |  | 0.9496537 | 100.3757 | 11.21427
1348.2 | 99.2362 | 12.537 | 6959.091 | 20.32 |  | 0.9497163 | 100.3607 | 11.19772
1350.2 | 99.2357 | 12.537 | 6959.699 | 20.46 |  | 0.9497951 | 100.3597 | 11.19658
1352.2 | 99.2346 | 12.535 | 6960.087 | 20.52 |  | 0.9498279 | 100.3584 | 11.19513
1354.1 | 99.2246 | 12.524 | 6959 | 20.56 |  | 0.9498598 | 100.348 | 11.18365
1354.5 | 99.2344 | 12.535 | 6958.748 | 20.54 |  | 0.9498498 | 100.3579 | 11.19456
1356.3 | 99.2457 | 12.548 | 6958.201 | 20.46 |  | 0.9498063 | 100.3694 | 11.20738
1358.3 | 99.2506 | 12.554 | 6957.467 | 20.37 |  | 0.9497583 | 100.3746 | 11.21312
1360.3 | 99.2532 | 12.557 | 6958.189 | 20.31 |  | 0.9497171 | 100.3776 | 11.21644
1360.7 | 99.2428 | 12.545 | 6958.192 | 20.31 |  | 0.9497171 | 100.3672 | 11.20491
1361.3 | 99.2523 | 12.556 | 6958.446 | 20.28 |  | 0.9496973 | 100.3769 | 11.21564
1363.3 | 99.2489 | 12.552 | 6958.272 | 20.25 |  | 0.9496807 | 100.3736 | 11.21199
1365.3 | 99.2557 | 12.559 | 6958.654 | 20.25 |  | 0.9496778 | 100.3805 | 11.2196
1365.7 | 99.2423 | 12.544 | 6958.433 | 20.25 |  | 0.9496795 | 100.367 | 11.20471
1366.1 | 99.2522 | 12.555 | 6958.855 | 20.24 |  | 0.9496704 | 100.377 | 11.21581
1368.1 | 99.2484 | 12.551 | 6958.531 | 20.24 |  | 0.9496728 | 100.3732 | 11.21154
1370.1 | 99.2506 | 12.554 | 6958.464 | 20.22 |  | 0.9496614 | 100.3755 | 11.21406
1372.1 | 99.2499 | 12.553 | 6958.292 | 20.22 |  | 0.9496627 | 100.3747 | 11.21325
1372.9 | 99.2522 | 12.555 | 6958.89 | 20.22 |  | 0.9496582 | 100.3771 | 11.21591
1373.4 | 99.2722 | 12.578 | 6690.912 | 20.09 |  | 0.9515949 | 100.3521 | 11.18817
1373.6 | 99.2898 | 12.598 | 6572.638 | 20.02 |  | 0.9524427 | 100.3499 | 11.18575
1373.8 | 99.2997 | 12.609 | 6456.15 | 19.94 |  | 0.9532718 | 100.3404 | 11.17521
1373.9 | 99.3093 | 12.62 | 6338.931 | 19.89 |  | 0.9541232 | 100.3304 | 11.1641
1374.1 | 99.3217 | 12.634 | 6227.333 | 19.82 |  | 0.9549217 | 100.3242 | 11.15726
1375.5 | 99.3125 | 12.624 | 5471.807 | 19.57 |  | 0.9604406 | 100.1891 | 11.00752
1375.7 | 99.3025 | 12.612 | 5379.209 | 19.54 |  | 0.9611163 | 100.1637 | 10.97943
1375.9 | 99.2923 | 12.601 | 5292.354 | 19.52 |  | 0.9617536 | 100.1391 | 10.95217
1376.3 | 99.2788 | 12.586 | 5107.715 | 19.49 |  | 0.9631126 | 100.095 | 10.90329
1376.7 | 99.2628 | 12.567 | 4940.673 | 19.46 |  | 0.9643393 | 100.0514 | 10.85497
1377 | 99.2469 | 12.549 | 4782.093 | 19.46 |  | 0.965514 | 100.0092 | 10.80828
1377.2 | 99.238 | 12.539 | 4708.593 | 19.44 |  | 0.9660499 | 99.98825 | 10.78503
1377.4 | 99.2274 | 12.527 | 4636.593 | 19.44 |  | 0.9665822 | 99.96577 | 10.76012
1377.6 | 99.2138 | 12.512 | 4567.839 | 19.44 |  | 0.9670902 | 99.94084 | 10.7325
1377.8 | 99.1996 | 12.496 | 4499.827 | 19.44 |  | 0.9675923 | 99.91544 | 10.70436
1378.2 | 99.1752 | 12.468 | 4361.735 | 19.44 |  | 0.9686106 | 99.86834 | 10.65218
1378.4 | 99.1649 | 12.456 | 4292.717 | 19.45 |  | 0.9691225 | 99.84669 | 10.62819
1378.5 | 99.1504 | 12.44 | 4230.075 | 19.47 |  | 0.9695906 | 99.82187 | 10.60069
1378.7 | 99.1344 | 12.422 | 4170.795 | 19.47 |  | 0.9700265 | 99.79617 | 10.5722
1378.9 | 99.1246 | 12.411 | 4113.123 | 19.49 |  | 0.9704571 | 99.77688 | 10.55084
1379.1 | 99.1125 | 12.397 | 4054.965 | 19.5 |  | 0.9708875 | 99.75525 | 10.52687
1379.3 | 99.0976 | 12.38 | 3997.3 | 19.51 |  | 0.9713138 | 99.73091 | 10.4999
1379.5 | 99.0874 | 12.369 | 3940.147 | 19.54 |  | 0.9717426 | 99.71132 | 10.47819
1379.7 | 99.059 | 12.336 | 4059.734 | 19.61 |  | 0.9708896 | 99.70226 | 10.46816
1380 | 99.0431 | 12.318 | 4010.65 | 19.69 |  | 0.9712759 | 99.67816 | 10.44146
1380.4 | 99.0305 | 12.304 | 3983.998 | 19.78 |  | 0.9715007 | 99.661 | 10.42244
1380.8 | 99.0206 | 12.293 | 4000.884 | 19.84 |  | 0.9713972 | 99.65371 | 10.41437
1381.2 | 99.0103 | 12.281 | 4009.791 | 19.92 |  | 0.9713587 | 99.64467 | 10.40435
1382.4 | 98.9976 | 12.267 | 4010.933 | 20.09 |  | 0.9714067 | 99.63175 | 10.39004
1384.4 | 98.9959 | 12.265 | 4011.75 | 20.28 |  | 0.9714636 | 99.62973 | 10.3878
1386.4 | 98.9961 | 12.265 | 4012.613 | 20.41 |  | 0.9715002 | 99.62977 | 10.38784
1388.4 | 98.9917 | 12.26 | 4013.699 | 20.5 |  | 0.971522 | 99.62533 | 10.38292
1390.4 | 98.9875 | 12.255 | 4014.375 | 20.57 |  | 0.9715402 | 99.62107 | 10.37821
1392.3 | 98.998 | 12.267 | 4013.744 | 20.52 |  | 0.9715283 | 99.63159 | 10.38986
1393.5 | 99.0069 | 12.277 | 4013.112 | 20.46 |  | 0.9715131 | 99.64053 | 10.39976
1395.5 | 99.0103 | 12.281 | 4014.222 | 20.4 |  | 0.9714853 | 99.64425 | 10.40389
1397.5 | 99.012 | 12.283 | 4014.358 | 20.32 |  | 0.9714579 | 99.64616 | 10.40601
1399.5 | 99.0161 | 12.288 | 4014.042 | 20.3 |  | 0.9714536 | 99.65026 | 10.41054
1401.5 | 99.0158 | 12.287 | 4014.53 | 20.25 |  | 0.9714335 | 99.65016 | 10.41043
1403.5 | 99.0161 | 12.288 | 4013.921 | 20.24 |  | 0.9714346 | 99.65038 | 10.41068
1405.5 | 99.0148 | 12.286 | 4015.096 | 20.24 |  | 0.9714261 | 99.64927 | 10.40945
1407.5 | 99.0131 | 12.284 | 4014.675 | 20.23 |  | 0.9714258 | 99.64753 | 10.40752
1409.5 | 99.0109 | 12.282 | 4015.134 | 20.23 |  | 0.9714225 | 99.6454 | 10.40516
1410.3 | 99.013 | 12.284 | 4015.395 | 20.22 |  | 0.9714173 | 99.64757 | 10.40756
1411.8 | 98.9993 | 12.269 | 3630.968 | 20.02 |  | 0.9741475 | 99.5719 | 10.32372
1412.2 | 98.9838 | 12.251 | 3533.659 | 19.97 |  | 0.9748391 | 99.54075 | 10.28921
1412.3 | 98.9732 | 12.239 | 3488.418 | 19.95 |  | 0.9751615 | 99.52288 | 10.26941
1412.5 | 98.9636 | 12.228 | 3441.558 | 19.93 |  | 0.9754957 | 99.50575 | 10.25043
1412.7 | 98.9534 | 12.217 | 3399.031 | 19.92 |  | 0.9758013 | 99.4887 | 10.23154
1412.9 | 98.9411 | 12.203 | 3356.749 | 19.91 |  | 0.976105 | 99.46959 | 10.21037
1413.1 | 98.931 | 12.191 | 3315.324 | 19.88 |  | 0.976397 | 99.45287 | 10.19184
1413.3 | 98.9206 | 12.179 | 3275.526 | 19.87 |  | 0.9766827 | 99.43607 | 10.17323
1413.5 | 98.9104 | 12.168 | 3236.136 | 19.86 |  | 0.9769653 | 99.41954 | 10.15491
1413.7 | 98.8983 | 12.154 | 3194.743 | 19.85 |  | 0.9772624 | 99.40079 | 10.13414
1413.8 | 98.8855 | 12.14 | 3157.012 | 19.83 |  | 0.9775304 | 99.38196 | 10.11327
1414 | 98.8722 | 12.125 | 3116.272 | 19.82 |  | 0.9778227 | 99.36212 | 10.09129
1414.2 | 98.8572 | 12.107 | 3077.906 | 19.82 |  | 0.9781003 | 99.34095 | 10.06784
1414.4 | 98.8428 | 12.091 | 3038.446 | 19.82 |  | 0.9783857 | 99.32021 | 10.04485
1414.6 | 98.8317 | 12.079 | 3000.968 | 19.81 |  | 0.9786541 | 99.30311 | 10.02591
1414.8 | 98.8188 | 12.064 | 2966.947 | 19.8 |  | 0.9788976 | 99.28476 | 10.00558
1415 | 98.8053 | 12.049 | 2935.014 | 19.8 |  | 0.9791283 | 99.26614 | 9.984946
1415.2 | 98.7931 | 12.035 | 2902.243 | 19.8 |  | 0.979365 | 99.24868 | 9.965606
1415.4 | 98.7812 | 12.021 | 2873.466 | 19.79 |  | 0.9795705 | 99.23219 | 9.947328
1415.5 | 98.7701 | 12.009 | 2842.963 | 19.79 |  | 0.9797907 | 99.2162 | 9.929614
1415.7 | 98.7568 | 11.994 | 2811.464 | 19.79 |  | 0.980018 | 99.19785 | 9.909288
1415.9 | 98.7439 | 11.979 | 2782.264 | 19.79 |  | 0.9802287 | 99.18028 | 9.889816
1416.1 | 98.7302 | 11.963 | 2752.918 | 19.79 |  | 0.9804404 | 99.16188 | 9.869433
1416.3 | 98.7182 | 11.95 | 2723.997 | 19.79 |  | 0.9806489 | 99.14526 | 9.851012
1416.5 | 98.7032 | 11.933 | 2693.36 | 19.79 |  | 0.9808697 | 99.12536 | 9.828965
1416.7 | 98.6885 | 11.916 | 2663.268 | 19.79 |  | 0.9810866 | 99.10585 | 9.80735
1416.9 | 98.6745 | 11.9 | 2633.984 | 19.79 |  | 0.9812975 | 99.08717 | 9.786655
1417.1 | 98.6612 | 11.885 | 2603.955 | 19.78 |  | 0.9815116 | 99.06909 | 9.766623
1417.3 | 98.6473 | 11.869 | 2575.495 | 19.78 |  | 0.9817165 | 99.05065 | 9.746189
1417.5 | 98.6315 | 11.852 | 2548.053 | 19.78 |  | 0.9819141 | 99.03047 | 9.723833
1417.7 | 98.6199 | 11.838 | 2523.419 | 19.78 |  | 0.9820913 | 99.01494 | 9.706627
1417.9 | 98.6055 | 11.822 | 2496.494 | 19.78 |  | 0.982285 | 98.99625 | 9.685917
1418.1 | 98.5921 | 11.807 | 2470.427 | 19.79 |  | 0.9824745 | 98.97868 | 9.666452
1418.3 | 98.5775 | 11.79 | 2444.627 | 19.79 |  | 0.98266 | 98.95998 | 9.645722
1418.4 | 98.5652 | 11.776 | 2421.701 | 19.78 |  | 0.9828228 | 98.94404 | 9.628064
1418.6 | 98.5507 | 11.76 | 2397.187 | 19.8 |  | 0.9830028 | 98.92561 | 9.607645
1418.8 | 98.5374 | 11.745 | 2374.362 | 19.8 |  | 0.9831668 | 98.90868 | 9.588885
1419 | 98.5261 | 11.732 | 2352.469 | 19.8 |  | 0.983324 | 98.8939 | 9.572507
1419.2 | 98.5127 | 11.717 | 2331.416 | 19.8 |  | 0.9834751 | 98.87715 | 9.553951
1419.4 | 98.4993 | 11.702 | 2308.481 | 19.8 |  | 0.9836398 | 98.8601 | 9.535065
1419.6 | 98.4869 | 11.688 | 2287.902 | 19.8 |  | 0.9837875 | 98.84443 | 9.517703
1419.8 | 98.4751 | 11.674 | 2267.601 | 19.81 |  | 0.9839349 | 98.82939 | 9.501041
1420 | 98.4609 | 11.658 | 2245.369 | 19.81 |  | 0.9840944 | 98.81166 | 9.481396
1420.2 | 98.4485 | 11.644 | 2224.08 | 19.82 |  | 0.9842489 | 98.79587 | 9.463899
1420.4 | 98.4346 | 11.628 | 2203.767 | 19.82 |  | 0.9843945 | 98.77875 | 9.444927
1420.6 | 98.4205 | 11.612 | 2183.113 | 19.83 |  | 0.9845443 | 98.76136 | 9.42566
1420.7 | 98.4084 | 11.598 | 2164.242 | 19.83 |  | 0.9846795 | 98.74627 | 9.408937
1420.9 | 98.3944 | 11.583 | 2144.594 | 19.83 |  | 0.9848202 | 98.72915 | 9.389974
1421.1 | 98.3819 | 11.568 | 2124.879 | 19.84 |  | 0.9849631 | 98.71351 | 9.372649
1421.3 | 98.3689 | 11.554 | 2106.053 | 19.84 |  | 0.9850979 | 98.69753 | 9.35494
1421.5 | 98.3566 | 11.54 | 2088.917 | 19.84 |  | 0.9852205 | 98.68252 | 9.338304
1421.7 | 98.3454 | 11.527 | 2071.337 | 19.84 |  | 0.9853463 | 98.66853 | 9.32281
1421.9 | 98.3337 | 11.514 | 2055.117 | 19.85 |  | 0.9854641 | 98.65425 | 9.306989
1422.1 | 98.3218 | 11.5 | 2038.25 | 19.85 |  | 0.9855847 | 98.63968 | 9.290846
1422.3 | 98.3093 | 11.486 | 2020.918 | 19.85 |  | 0.9857087 | 98.62444 | 9.273957
1422.5 | 98.2968 | 11.472 | 2003.923 | 19.86 |  | 0.9858318 | 98.60924 | 9.257116
1422.7 | 98.2853 | 11.459 | 1988.214 | 19.85 |  | 0.9859425 | 98.59527 | 9.241633
1422.9 | 98.2728 | 11.445 | 1971.813 | 19.85 |  | 0.9860598 | 98.58017 | 9.22491
1423 | 98.2614 | 11.432 | 1956.282 | 19.87 |  | 0.9861739 | 98.5663 | 9.209534
1423.2 | 98.2492 | 11.418 | 1940.151 | 19.87 |  | 0.9862892 | 98.55155 | 9.193192
1423.4 | 98.2376 | 11.405 | 1925.603 | 19.88 |  | 0.9863946 | 98.53764 | 9.177781
1423.6 | 98.2261 | 11.392 | 1911.301 | 19.87 |  | 0.9864952 | 98.52389 | 9.162548
1423.8 | 98.215 | 11.379 | 1897.558 | 19.88 |  | 0.9865949 | 98.51061 | 9.147832
1424 | 98.2025 | 11.365 | 1882.178 | 19.88 |  | 0.9867047 | 98.49568 | 9.131292
1424.2 | 98.1912 | 11.352 | 1868.393 | 19.9 |  | 0.9868061 | 98.48218 | 9.116337
1424.4 | 98.1807 | 11.34 | 1855.126 | 19.9 |  | 0.9869008 | 98.46959 | 9.102384
1424.5 | 98.1694 | 11.327 | 1841.889 | 19.9 |  | 0.9869952 | 98.4562 | 9.087549
1424.7 | 98.1574 | 11.314 | 1827.842 | 19.91 |  | 0.9870969 | 98.44197 | 9.071787
1424.9 | 98.1463 | 11.301 | 1814.188 | 19.91 |  | 0.9871943 | 98.42872 | 9.057102
1425.1 | 98.1343 | 11.288 | 1801.387 | 19.91 |  | 0.9872856 | 98.4147 | 9.041569
1425.3 | 98.1237 | 11.276 | 1790.453 | 19.91 |  | 0.9873635 | 98.40238 | 9.027915
1425.5 | 98.1139 | 11.265 | 1777.601 | 19.91 |  | 0.9874551 | 98.39055 | 9.014812
1425.7 | 98.1017 | 11.251 | 1764.644 | 19.91 |  | 0.9875475 | 98.37631 | 8.999032
1425.9 | 98.0909 | 11.238 | 1751.764 | 19.91 |  | 0.9876393 | 98.36348 | 8.984817
1426.1 | 98.08 | 11.226 | 1739.614 | 19.91 |  | 0.9877259 | 98.35067 | 8.970619
1426.2 | 98.0695 | 11.214 | 1728.368 | 19.91 |  | 0.987806 | 98.33839 | 8.957022
1426.4 | 98.0591 | 11.202 | 1715.873 | 19.92 |  | 0.9878964 | 98.32602 | 8.943308
1426.6 | 98.0487 | 11.191 | 1705.632 | 19.92 |  | 0.9879694 | 98.314 | 8.929998
1426.8 | 98.0386 | 11.179 | 1693.911 | 19.93 |  | 0.9880542 | 98.30205 | 8.916752
1427 | 98.0276 | 11.167 | 1682.403 | 19.92 |  | 0.9881348 | 98.28925 | 8.902568
1427.2 | 98.0172 | 11.155 | 1672.17 | 19.93 |  | 0.988209 | 98.27723 | 8.88925
1427.4 | 98.0068 | 11.143 | 1660.784 | 19.93 |  | 0.98829 | 98.26504 | 8.875742
1427.5 | 97.9969 | 11.132 | 1650.971 | 19.93 |  | 0.9883599 | 98.25359 | 8.863062
1427.7 | 97.9869 | 11.121 | 1640.425 | 19.93 |  | 0.9884349 | 98.24193 | 8.850144
1427.9 | 97.9768 | 11.109 | 1630.337 | 19.94 |  | 0.988508 | 98.23024 | 8.837186
1428.1 | 97.9669 | 11.098 | 1620.174 | 19.93 |  | 0.9885791 | 98.21875 | 8.824456
1428.3 | 97.9569 | 11.086 | 1610.227 | 19.95 |  | 0.9886524 | 98.20717 | 8.811623
1428.5 | 97.9461 | 11.074 | 1600.409 | 19.95 |  | 0.9887222 | 98.19482 | 8.797947
1428.7 | 97.9368 | 11.064 | 1590.548 | 19.95 |  | 0.9887924 | 98.18397 | 8.785925
1428.8 | 97.9268 | 11.052 | 1581.311 | 19.95 |  | 0.9888581 | 98.17252 | 8.773237
1429 | 97.9169 | 11.041 | 1571.793 | 19.95 |  | 0.9889257 | 98.16112 | 8.760611
1429.2 | 97.9066 | 11.029 | 1561.246 | 19.95 |  | 0.9890007 | 98.14917 | 8.747362
1429.4 | 97.8965 | 11.018 | 1552.617 | 19.96 |  | 0.9890633 | 98.1377 | 8.73466
1429.6 | 97.8868 | 11.007 | 1543.536 | 19.97 |  | 0.9891291 | 98.12657 | 8.722323
1429.8 | 97.8771 | 10.996 | 1533.45 | 19.96 |  | 0.9891995 | 98.11529 | 8.70983
1430 | 97.8676 | 10.985 | 1524.458 | 19.97 |  | 0.9892647 | 98.10437 | 8.69773
1430.2 | 97.858 | 10.974 | 1516.825 | 19.97 |  | 0.9893189 | 98.09357 | 8.685766
1430.3 | 97.8484 | 10.964 | 1508.163 | 19.98 |  | 0.9893816 | 98.08261 | 8.673613
1430.5 | 97.8395 | 10.953 | 1495.902 | 19.99 |  | 0.9894699 | 98.07177 | 8.661611
1430.7 | 97.8294 | 10.942 | 1488.089 | 19.98 |  | 0.9895242 | 98.06045 | 8.649071
1430.9 | 97.8205 | 10.932 | 1482.851 | 19.98 |  | 0.9895614 | 98.05073 | 8.638299
1431.3 | 97.8051 | 10.914 | 1475.03 | 19.98 |  | 0.9896169 | 98.03411 | 8.619877
1431.6 | 97.7952 | 10.903 | 1471.104 | 20 |  | 0.9896472 | 98.02357 | 8.608207
1432.2 | 97.7836 | 10.89 | 1468.295 | 20.02 |  | 0.9896695 | 98.01152 | 8.594849
1432.6 | 97.7644 | 10.868 | 1650.292 | 20.12 |  | 0.9883899 | 98.02081 | 8.605147
1432.8 | 97.864 | 10.981 | 1643.23 | 20.15 |  | 0.988444 | 98.11927 | 8.714242
1433 | 97.8827 | 11.002 | 1632.789 | 20.15 |  | 0.9885181 | 98.13633 | 8.733143
1433.9 | 97.8715 | 10.99 | 1580.868 | 20.15 |  | 0.9888865 | 98.11698 | 8.711696
1434.3 | 97.8596 | 10.976 | 1561.371 | 20.15 |  | 0.9890248 | 98.10202 | 8.695119
1434.7 | 97.8446 | 10.959 | 1541.901 | 20.16 |  | 0.9891642 | 98.08395 | 8.675104
1435.1 | 97.8284 | 10.941 | 1523.528 | 20.19 |  | 0.9892981 | 98.06484 | 8.653932
1435.5 | 97.8114 | 10.922 | 1501.314 | 20.18 |  | 0.9894543 | 98.04437 | 8.631245
1435.8 | 97.7937 | 10.901 | 1488.662 | 20.2 |  | 0.9895463 | 98.02467 | 8.609417
1436.2 | 97.7765 | 10.882 | 1499.626 | 20.23 |  | 0.9894722 | 98.00916 | 8.592237
1436.4 | 97.7463 | 10.848 | 1651.07 | 20.33 |  | 0.988412 | 98.00264 | 8.585017
1436.6 | 97.8463 | 10.961 | 1647.244 | 20.34 |  | 0.9884405 | 98.10203 | 8.695139
1436.8 | 97.8664 | 10.984 | 1636.75 | 20.35 |  | 0.9885161 | 98.12048 | 8.715573
1437.8 | 97.8523 | 10.968 | 1583.765 | 20.36 |  | 0.9888925 | 98.09805 | 8.690724
1438.2 | 97.8406 | 10.955 | 1564.039 | 20.37 |  | 0.9890334 | 98.08325 | 8.674322
1438.5 | 97.8272 | 10.939 | 1545.169 | 20.37 |  | 0.9891669 | 98.06689 | 8.656196
1438.9 | 97.8118 | 10.922 | 1526.994 | 20.39 |  | 0.9892979 | 98.04862 | 8.635957
1439.3 | 97.7959 | 10.904 | 1504.367 | 20.39 |  | 0.9894578 | 98.02917 | 8.61441
1439.7 | 97.7783 | 10.884 | 1489.332 | 20.4 |  | 0.9895653 | 98.00921 | 8.59229
1440.1 | 97.7497 | 10.852 | 1564.376 | 20.43 |  | 0.9890385 | 97.99235 | 8.573608
1440.3 | 97.7716 | 10.876 | 1650.422 | 20.51 |  | 0.9884403 | 98.02768 | 8.612755
1440.5 | 97.8468 | 10.962 | 1639.698 | 20.51 |  | 0.9885161 | 98.10119 | 8.69421
1441.6 | 97.8369 | 10.95 | 1576.176 | 20.49 |  | 0.9889625 | 98.08135 | 8.672218
1442 | 97.8256 | 10.938 | 1556.917 | 20.49 |  | 0.9890986 | 98.06703 | 8.656351
1442.4 | 97.8123 | 10.923 | 1537.547 | 20.48 |  | 0.9892342 | 98.0507 | 8.63826
1442.8 | 97.7993 | 10.908 | 1519.076 | 20.46 |  | 0.9893623 | 98.03482 | 8.620667
1443.2 | 97.7852 | 10.892 | 1496.333 | 20.44 |  | 0.9895206 | 98.01717 | 8.601114
1443.6 | 97.7734 | 10.878 | 1485.007 | 20.42 |  | 0.9895982 | 98.00361 | 8.586092
1443.8 | 97.7577 | 10.861 | 1550.385 | 20.43 |  | 0.9891374 | 97.99815 | 8.580041
1443.9 | 97.7713 | 10.876 | 1645.955 | 20.51 |  | 0.9884719 | 98.02668 | 8.611646
1444.1 | 97.8509 | 10.966 | 1635.586 | 20.49 |  | 0.9885426 | 98.10467 | 8.698057
1444.5 | 97.8614 | 10.978 | 1614.338 | 20.46 |  | 0.988689 | 98.11186 | 8.706026
1445.5 | 97.849 | 10.964 | 1562.945 | 20.38 |  | 0.9890424 | 98.09146 | 8.68343
1445.9 | 97.8386 | 10.952 | 1543.824 | 20.36 |  | 0.9891752 | 98.07808 | 8.668602
1446.3 | 97.8266 | 10.939 | 1525.21 | 20.34 |  | 0.9893044 | 98.06318 | 8.652091
1446.6 | 97.8133 | 10.924 | 1502.972 | 20.31 |  | 0.9894581 | 98.04642 | 8.633519
1447 | 97.7993 | 10.908 | 1489.576 | 20.29 |  | 0.9895505 | 98.03034 | 8.615699
1447.4 | 97.7741 | 10.879 | 1554.536 | 20.3 |  | 0.9890919 | 98.01531 | 8.599056
1447.6 | 97.7924 | 10.9 | 1647.637 | 20.37 |  | 0.9884416 | 98.04817 | 8.635457
1447.8 | 97.8692 | 10.987 | 1637.473 | 20.36 |  | 0.9885123 | 98.12338 | 8.718791
1449.2 | 97.8585 | 10.975 | 1563.855 | 20.27 |  | 0.9890222 | 98.1012 | 8.694218
1449.5 | 97.8467 | 10.962 | 1544.52 | 20.25 |  | 0.9891567 | 98.08639 | 8.677801
1449.9 | 97.833 | 10.946 | 1526.131 | 20.25 |  | 0.9892869 | 98.0698 | 8.659426
1450.3 | 97.8175 | 10.928 | 1502.454 | 20.22 |  | 0.989451 | 98.05061 | 8.638165
1450.7 | 97.8015 | 10.91 | 1489.021 | 20.21 |  | 0.989545 | 98.03251 | 8.618112
1451.1 | 97.7831 | 10.889 | 1516.642 | 20.21 |  | 0.9893493 | 98.01845 | 8.602525
1451.3 | 97.767 | 10.871 | 1649.213 | 20.29 |  | 0.9884199 | 98.02309 | 8.607669
1451.5 | 97.8659 | 10.983 | 1640.355 | 20.28 |  | 0.9884814 | 98.12061 | 8.715716
1451.7 | 97.876 | 10.995 | 1630.474 | 20.28 |  | 0.9885514 | 98.12915 | 8.725187
1452.7 | 97.8638 | 10.981 | 1577.265 | 20.23 |  | 0.9889222 | 98.10864 | 8.702461
1453 | 97.8528 | 10.968 | 1558.17 | 20.22 |  | 0.9890562 | 98.09465 | 8.686962
1453.4 | 97.8396 | 10.954 | 1539.404 | 20.2 |  | 0.9891868 | 98.07852 | 8.669092
1453.8 | 97.8253 | 10.937 | 1521.153 | 20.19 |  | 0.9893149 | 98.06137 | 8.650084
1454.2 | 97.8092 | 10.919 | 1499.012 | 20.18 |  | 0.9894706 | 98.0418 | 8.628407
1454.6 | 97.7947 | 10.903 | 1486.71 | 20.16 |  | 0.9895554 | 98.02539 | 8.610222
1455 | 97.7568 | 10.86 | 1618.476 | 20.22 |  | 0.9886287 | 98.00812 | 8.591087
1455.1 | 97.8258 | 10.938 | 1652.623 | 20.27 |  | 0.9883931 | 98.08244 | 8.673432
1455.3 | 97.8752 | 10.994 | 1641.919 | 20.25 |  | 0.9884664 | 98.13018 | 8.726323
1456.5 | 97.8652 | 10.983 | 1578.463 | 20.2 |  | 0.9889099 | 98.11026 | 8.704249
1456.9 | 97.8546 | 10.971 | 1559.001 | 20.18 |  | 0.9890454 | 98.09662 | 8.689138
1457.3 | 97.8413 | 10.955 | 1539.989 | 20.17 |  | 0.9891789 | 98.08034 | 8.671105
1457.7 | 97.827 | 10.939 | 1521.602 | 20.17 |  | 0.9893093 | 98.06316 | 8.652064
1458 | 97.8116 | 10.922 | 1499.099 | 20.14 |  | 0.9894652 | 98.04425 | 8.631118
1458.4 | 97.7963 | 10.904 | 1487.354 | 20.14 |  | 0.9895485 | 98.02711 | 8.612124
1458.8 | 97.7785 | 10.884 | 1519.209 | 20.15 |  | 0.9893238 | 98.0143 | 8.59793
1459 | 97.7648 | 10.869 | 1653.354 | 20.23 |  | 0.9883827 | 98.02159 | 8.606013
1459.2 | 97.8631 | 10.98 | 1643.71 | 20.23 |  | 0.9884511 | 98.11838 | 8.713248
1459.4 | 97.8751 | 10.994 | 1633.501 | 20.22 |  | 0.9885222 | 98.12878 | 8.724776
1460.4 | 97.8637 | 10.981 | 1580.908 | 20.18 |  | 0.98889 | 98.10916 | 8.703032
1460.7 | 97.8531 | 10.969 | 1561.171 | 20.18 |  | 0.98903 | 98.09546 | 8.687854
1461.1 | 97.8412 | 10.955 | 1541.82 | 20.15 |  | 0.9891635 | 98.08055 | 8.671332
1461.4 | 97.8343 | 10.948 | 1530.821 | 20.14 |  | 0.9892403 | 98.07193 | 8.661783
1461.7 | 97.8188 | 10.93 | 1514.716 | 20.14 |  | 0.9893545 | 98.0539 | 8.64181
1462.1 | 97.8021 | 10.911 | 1496.448 | 20.14 |  | 0.989484 | 98.03434 | 8.620131
1462.5 | 97.7853 | 10.892 | 1478.586 | 20.13 |  | 0.9896094 | 98.01474 | 8.598422
1462.9 | 97.7684 | 10.873 | 1461.703 | 20.13 |  | 0.9897291 | 97.99519 | 8.576764
1463.3 | 97.7512 | 10.853 | 1445.797 | 20.13 |  | 0.9898418 | 97.9755 | 8.554944
1463.6 | 97.7342 | 10.834 | 1430.409 | 20.12 |  | 0.9899497 | 97.9561 | 8.533445
1464 | 97.717 | 10.815 | 1414.924 | 20.11 |  | 0.9900583 | 97.93648 | 8.511708
1464.4 | 97.6996 | 10.795 | 1399.528 | 20.11 |  | 0.9901674 | 97.91667 | 8.489756
1464.8 | 97.682 | 10.775 | 1385.207 | 20.11 |  | 0.9902688 | 97.89682 | 8.46777
1465.2 | 97.6644 | 10.755 | 1370.974 | 20.11 |  | 0.9903697 | 97.87699 | 8.4458
1465.6 | 97.6472 | 10.735 | 1356.633 | 20.11 |  | 0.9904712 | 97.85755 | 8.424255
1465.9 | 97.63 | 10.716 | 1343.727 | 20.1 |  | 0.9905615 | 97.83834 | 8.402968
1466.3 | 97.613 | 10.697 | 1329.363 | 20.1 |  | 0.9906633 | 97.81909 | 8.381641
1466.7 | 97.5964 | 10.678 | 1317.097 | 20.1 |  | 0.9907501 | 97.80057 | 8.361122
1467.1 | 97.5798 | 10.659 | 1304.373 | 20.1 |  | 0.9908402 | 97.78198 | 8.340524
1467.5 | 97.5637 | 10.641 | 1291.801 | 20.1 |  | 0.9909292 | 97.76391 | 8.320506
1467.9 | 97.5476 | 10.622 | 1279.561 | 20.09 |  | 0.9910148 | 97.7459 | 8.300554
1468.2 | 97.5314 | 10.604 | 1267.873 | 20.09 |  | 0.9910975 | 97.72788 | 8.28058
1468.6 | 97.5155 | 10.586 | 1256.891 | 20.1 |  | 0.9911762 | 97.71025 | 8.261053
1469 | 97.4995 | 10.568 | 1245.287 | 20.08 |  | 0.9912563 | 97.69245 | 8.24133
1469.4 | 97.484 | 10.55 | 1234.621 | 20.07 |  | 0.9913308 | 97.67529 | 8.222317
1469.8 | 97.4694 | 10.534 | 1223.664 | 20.08 |  | 0.9914093 | 97.65897 | 8.204236
1470.2 | 97.4539 | 10.516 | 1213.776 | 20.09 |  | 0.9914802 | 97.64192 | 8.185343
1470.5 | 97.4399 | 10.5 | 1203.804 | 20.1 |  | 0.9915517 | 97.62636 | 8.168097
1470.9 | 97.4249 | 10.483 | 1193.673 | 20.09 |  | 0.9916224 | 97.60978 | 8.149731
1471.3 | 97.4101 | 10.466 | 1183.572 | 20.09 |  | 0.9916938 | 97.5934 | 8.131585
1471.7 | 97.395 | 10.449 | 1175.014 | 20.08 |  | 0.9917534 | 97.57697 | 8.113381
1472.1 | 97.3809 | 10.433 | 1165.41 | 20.09 |  | 0.9918222 | 97.56137 | 8.09609
1472.4 | 97.3667 | 10.417 | 1156.021 | 20.09 |  | 0.9918886 | 97.5457 | 8.078732
1472.8 | 97.3528 | 10.401 | 1147.034 | 20.09 |  | 0.9919521 | 97.5304 | 8.061777
1473.2 | 97.3392 | 10.386 | 1138.177 | 20.1 |  | 0.9920156 | 97.51541 | 8.04517
1473.6 | 97.3255 | 10.37 | 1130.014 | 20.11 |  | 0.9920742 | 97.50043 | 8.028572
1474 | 97.3112 | 10.354 | 1121.263 | 20.1 |  | 0.9921351 | 97.48477 | 8.011222
1474.4 | 97.2977 | 10.339 | 1112.977 | 20.1 |  | 0.9921937 | 97.46998 | 7.994832
1474.7 | 97.284 | 10.323 | 1104.784 | 20.09 |  | 0.9922507 | 97.455 | 7.978243
1475.1 | 97.2706 | 10.308 | 1097.779 | 20.1 |  | 0.9923011 | 97.4405 | 7.962179
1475.5 | 97.2572 | 10.293 | 1089.697 | 20.09 |  | 0.9923573 | 97.42585 | 7.945942
1475.9 | 97.2443 | 10.278 | 1082.165 | 20.1 |  | 0.9924113 | 97.41177 | 7.930341
1476.3 | 97.232 | 10.264 | 1074.652 | 20.1 |  | 0.9924644 | 97.3983 | 7.915414
1476.7 | 97.219 | 10.25 | 1066.94 | 20.08 |  | 0.9925172 | 97.38411 | 7.899691
1477.1 | 97.2071 | 10.236 | 1060.101 | 20.09 |  | 0.9925663 | 97.37114 | 7.885318
1477.5 | 97.1951 | 10.223 | 1053.421 | 20.09 |  | 0.9926135 | 97.35809 | 7.870869
1477.8 | 97.1831 | 10.209 | 1046.609 | 20.08 |  | 0.9926608 | 97.34504 | 7.856403
1478.2 | 97.1711 | 10.195 | 1039.356 | 20.09 |  | 0.9927128 | 97.3319 | 7.841848
1478.6 | 97.1597 | 10.182 | 1033.542 | 20.09 |  | 0.9927539 | 97.3196 | 7.828213
1479 | 97.1479 | 10.169 | 1026.999 | 20.09 |  | 0.9928 | 97.30678 | 7.814009
1479.4 | 97.1366 | 10.156 | 1020.664 | 20.09 |  | 0.9928448 | 97.29449 | 7.800395
1479.8 | 97.1255 | 10.144 | 1013.944 | 20.09 |  | 0.9928922 | 97.28234 | 7.786937
1480.2 | 97.1141 | 10.131 | 1007.8 | 20.1 |  | 0.9929364 | 97.26998 | 7.773239
1480.6 | 97.1024 | 10.117 | 1002.293 | 20.1 |  | 0.9929752 | 97.25742 | 7.759325
1480.9 | 97.0912 | 10.105 | 996.554 | 20.1 |  | 0.9930157 | 97.24533 | 7.745926
1481.3 | 97.0801 | 10.092 | 990.244 | 20.11 |  | 0.993061 | 97.23324 | 7.732532
1481.7 | 97.0694 | 10.08 | 984.134 | 20.11 |  | 0.9931042 | 97.22159 | 7.719622
1482.1 | 97.0593 | 10.069 | 979.497 | 20.11 |  | 0.9931369 | 97.21077 | 7.707632
1482.5 | 97.0491 | 10.057 | 974.299 | 20.1 |  | 0.9931728 | 97.19976 | 7.69544
1482.9 | 97.0385 | 10.045 | 969.601 | 20.1 |  | 0.9932059 | 97.18843 | 7.682884
1483.3 | 97.0283 | 10.033 | 963.529 | 20.12 |  | 0.9932503 | 97.17727 | 7.670524
1483.7 | 97.0176 | 10.021 | 958.617 | 20.11 |  | 0.9932842 | 97.16581 | 7.657827
1484.1 | 97.0075 | 10.01 | 953.337 | 20.11 |  | 0.9933214 | 97.15489 | 7.645726
1484.5 | 96.9974 | 9.998 | 948.639 | 20.12 |  | 0.9933553 | 97.14406 | 7.63372
1484.9 | 96.9874 | 9.987 | 942.877 | 20.12 |  | 0.9933959 | 97.13316 | 7.621646
1485.5 | 96.9738 | 9.972 | 936.779 | 20.12 |  | 0.9934389 | 97.11861 | 7.605526
1485.9 | 96.9639 | 9.96 | 932.195 | 20.11 |  | 0.9934705 | 97.108 | 7.593772
1486.3 | 96.9544 | 9.95 | 926.926 | 20.12 |  | 0.9935084 | 97.09768 | 7.582333
1486.7 | 96.9446 | 9.939 | 922.222 | 20.11 |  | 0.9935408 | 97.08715 | 7.570669
1487 | 96.9355 | 9.928 | 918.475 | 20.12 |  | 0.993568 | 97.07746 | 7.559935
1487.4 | 96.9262 | 9.918 | 914.198 | 20.12 |  | 0.9935981 | 97.0675 | 7.548894
1487.8 | 96.9172 | 9.907 | 910.475 | 20.12 |  | 0.9936243 | 97.05792 | 7.53828
1488.2 | 96.9082 | 9.897 | 901.034 | 20.11 |  | 0.9936902 | 97.04745 | 7.526687
1488.8 | 96.8973 | 9.885 | 897.391 | 20.11 |  | 0.9937159 | 97.03599 | 7.513982
1489.9 | 96.8875 | 9.874 | 893.849 | 20.11 |  | 0.9937408 | 97.02564 | 7.502513
1491.3 | 96.8774 | 9.862 | 893.451 | 20.15 |  | 0.9937465 | 97.01546 | 7.491233
1492.3 | 96.8682 | 9.852 | 893.565 | 20.19 |  | 0.9937485 | 97.00625 | 7.481038
1493.5 | 96.8582 | 9.841 | 893.457 | 20.27 |  | 0.9937549 | 96.9962 | 7.469897
1494.9 | 96.8494 | 9.831 | 893.235 | 20.33 |  | 0.9937607 | 96.98734 | 7.460076
1496.9 | 96.8409 | 9.821 | 893.545 | 20.41 |  | 0.9937642 | 96.97885 | 7.450669
1498.9 | 96.8363 | 9.816 | 894.448 | 20.48 |  | 0.9937628 | 96.97435 | 7.445691
1500.9 | 96.8338 | 9.813 | 894.414 | 20.5 |  | 0.9937644 | 96.97184 | 7.442905
1502.9 | 96.8329 | 9.812 | 894.848 | 20.53 |  | 0.9937635 | 96.97099 | 7.441966
1504.3 | 96.8431 | 9.823 | 894.916 | 20.49 |  | 0.9937602 | 96.98122 | 7.4533
1505.3 | 96.8531 | 9.835 | 894.523 | 20.43 |  | 0.9937587 | 96.99119 | 7.464345
1506.5 | 96.8621 | 9.845 | 894.906 | 20.37 |  | 0.9937518 | 97.00028 | 7.474414
1508.5 | 96.8694 | 9.853 | 894.158 | 20.3 |  | 0.9937521 | 97.00749 | 7.482411
1510.5 | 96.8719 | 9.856 | 894.492 | 20.24 |  | 0.9937455 | 97.01007 | 7.48527
1512.5 | 96.8726 | 9.857 | 894.776 | 20.2 |  | 0.9937407 | 97.01084 | 7.486116
1514.5 | 96.8722 | 9.856 | 895.421 | 20.19 |  | 0.9937354 | 97.01054 | 7.485789
1516.5 | 96.8706 | 9.855 | 895.533 | 20.17 |  | 0.9937332 | 97.00897 | 7.484047
1518.5 | 96.8703 | 9.854 | 894.927 | 20.16 |  | 0.9937368 | 97.00858 | 7.483615
1518.9 | 96.8703 | 9.854 | 895.177 | 20.16 |  | 0.993735 | 97.00862 | 7.483658

## 062315v1-lo-5
File Name |  | 062315v1.GIl~
Experiment |  | GHP ST Isotherm
Operator |  | JH
Experiment ID |  | 062315v1
Sample Name |  | RM8852 with UHPCO2 up to 45 bar
Sample Lot # |  | 20 degC (Repeat with HT outgas)
Notes |  | Aliq #3 with Kalrez (Jarod)
New pump - Run 4
Adsorbate |  | CO2
Drying Temp |  | 110 | °C
Heating Rate |  | 1 | °C/min
Max Drying Time |  | 60 | min
Equil Crit |  | 0.01 | wt % in | 2 | min
Run Temp |  | 20 | °C
Max Equil Time |  | 30 | min
Equil Crit |  | 0.01 | wt % in | 5 | min
Pres Steps |  | {300.000,500.000,700.000,1000.000,1400.000,2500.000,5000.000,7500.000,10000.000,12500.000,15000.000,17500.000,20000.000,22500.000,25000.000,27000.000,30000.000,33000.000,29000.000,27500.000,25500.000,23000.000,21000.000,18000.000,16000.000,13000.000,11000.000,9000.000,7000.000,4000.000,1500.000,900.000}
Data Logging Interval |  | 2 | min or | 0.01 | wt %
Expt Started |  | 06-23-2015
Run Started |  | 12:11:28
Corr. Buoyancy
Elap Time | Weight | Weight | Pressure | Samp Temp |  | Z | Corr. Weight | Corr. Weight %
min | mg | % chg | Torrs | °C |  | --- | g | % chg
0 | 96.8703 | 0 | 895.131 | 20.16 |  | 0.9937353 | 97.00861 | 0
1.2 | 96.8562 | -0.015 | 888.928 | 20.21 |  | 0.9937826 | 96.99352 | -0.01555367
1.6 | 96.8397 | -0.032 | 885.712 | 20.28 |  | 0.9938101 | 96.97649 | -0.03311216
1.8 | 96.8295 | -0.042 | 884.721 | 20.34 |  | 0.9938213 | 96.96611 | -0.04381484
2 | 96.817 | -0.055 | 883.152 | 20.4 |  | 0.9938365 | 96.95334 | -0.05698092
2.2 | 96.8033 | -0.069 | 881.42 | 20.47 |  | 0.9938535 | 96.93933 | -0.07141484
2.4 | 96.7883 | -0.085 | 880.055 | 20.54 |  | 0.993868 | 96.92409 | -0.08712995
2.6 | 96.7715 | -0.102 | 878.053 | 20.62 |  | 0.9938875 | 96.90694 | -0.1048072
2.7 | 96.7543 | -0.12 | 876.468 | 20.7 |  | 0.9939042 | 96.88946 | -0.1228299
2.9 | 96.737 | -0.138 | 875.444 | 20.79 |  | 0.9939175 | 96.87196 | -0.1408706
3.1 | 96.7191 | -0.156 | 873.82 | 20.86 |  | 0.9939337 | 96.85377 | -0.159616
3.3 | 96.7016 | -0.174 | 872.226 | 20.96 |  | 0.9939517 | 96.83598 | -0.1779585
3.5 | 96.6833 | -0.193 | 870.633 | 21.06 |  | 0.9939696 | 96.81738 | -0.1971252
3.7 | 96.666 | -0.211 | 869.078 | 21.16 |  | 0.9939872 | 96.7998 | -0.2152549
3.9 | 96.6472 | -0.23 | 867.049 | 21.27 |  | 0.9940088 | 96.78063 | -0.235011
4 | 96.6293 | -0.249 | 866.374 | 21.38 |  | 0.9940209 | 96.76258 | -0.2536231
4.2 | 96.6124 | -0.266 | 864.344 | 21.47 |  | 0.9940411 | 96.74532 | -0.2714108
4.4 | 96.5954 | -0.284 | 863.173 | 21.58 |  | 0.9940566 | 96.72809 | -0.2891738
4.6 | 96.579 | -0.301 | 861.314 | 21.67 |  | 0.9940755 | 96.71136 | -0.3064184
4.8 | 96.5632 | -0.317 | 860.38 | 21.77 |  | 0.9940886 | 96.69537 | -0.3229016
5 | 96.5462 | -0.335 | 856.359 | 21.86 |  | 0.9941224 | 96.67771 | -0.3411085
5.2 | 96.5315 | -0.35 | 851.996 | 21.95 |  | 0.9941584 | 96.66229 | -0.3569985
5.3 | 96.5169 | -0.365 | 851.55 | 22.06 |  | 0.9941687 | 96.64757 | -0.3721709
5.5 | 96.5032 | -0.379 | 851.21 | 22.15 |  | 0.994177 | 96.63378 | -0.3863893
5.7 | 96.4905 | -0.392 | 849.968 | 22.25 |  | 0.9941921 | 96.62085 | -0.3997248
5.9 | 96.4784 | -0.405 | 849.711 | 22.34 |  | 0.9941997 | 96.60866 | -0.4122805
6.1 | 96.4658 | -0.418 | 849.967 | 22.43 |  | 0.9942038 | 96.59606 | -0.4252701
6.3 | 96.4546 | -0.429 | 848.203 | 22.52 |  | 0.9942218 | 96.58455 | -0.4371373
6.5 | 96.4447 | -0.439 | 847.622 | 22.6 |  | 0.9942309 | 96.57453 | -0.4474718
6.8 | 96.4264 | -0.458 | 850.587 | 22.78 |  | 0.9942223 | 96.5566 | -0.4659485
7.2 | 96.4087 | -0.476 | 850.044 | 22.95 |  | 0.994237 | 96.53874 | -0.484359
7.6 | 96.3943 | -0.491 | 848.526 | 23.1 |  | 0.9942571 | 96.52404 | -0.4995128
8 | 96.3811 | -0.505 | 846.877 | 23.26 |  | 0.9942786 | 96.51052 | -0.5134547
8.4 | 96.3699 | -0.517 | 847.764 | 23.39 |  | 0.9942809 | 96.4994 | -0.5249192
8.8 | 96.3598 | -0.527 | 847.011 | 23.52 |  | 0.9942943 | 96.48912 | -0.5355095
9.4 | 96.3464 | -0.541 | 847.725 | 23.73 |  | 0.9943029 | 96.47574 | -0.5493058
10 | 96.3358 | -0.552 | 847.182 | 23.9 |  | 0.9943174 | 96.46498 | -0.5603963
10.7 | 96.3244 | -0.564 | 848.706 | 24.11 |  | 0.9943205 | 96.45372 | -0.5720029
11.7 | 96.3136 | -0.575 | 847.589 | 24.32 |  | 0.9943413 | 96.44266 | -0.5834082
13.1 | 96.3034 | -0.585 | 848.568 | 24.56 |  | 0.9943499 | 96.4325 | -0.5938776
15.1 | 96.2947 | -0.594 | 847.728 | 24.83 |  | 0.9943725 | 96.42355 | -0.6031011
16.1 | 96.276 | -0.614 | 818.594 | 24.92 |  | 0.9945726 | 96.40036 | -0.6270071
16.3 | 96.2356 | -0.655 | 809.99 | 24.92 |  | 0.99463 | 96.35865 | -0.6700076
16.5 | 96.2236 | -0.668 | 809.693 | 24.94 |  | 0.9946331 | 96.34659 | -0.6824331
16.6 | 96.207 | -0.685 | 823.793 | 24.94 |  | 0.9945391 | 96.33215 | -0.6973249
16.8 | 96.1584 | -0.735 | 861.236 | 24.94 |  | 0.9942893 | 96.28927 | -0.7415261
17 | 96.1398 | -0.754 | 860.393 | 24.97 |  | 0.9942968 | 96.27053 | -0.7608462
17.2 | 96.1096 | -0.785 | 825.84 | 24.97 |  | 0.9945273 | 96.23505 | -0.7974193
17.4 | 96.0613 | -0.835 | 821.423 | 24.98 |  | 0.9945573 | 96.18607 | -0.8479085
17.6 | 96.0431 | -0.854 | 821.051 | 25 |  | 0.994561 | 96.1678 | -0.8667371
17.8 | 96.0139 | -0.884 | 789.15 | 25 |  | 0.9947736 | 96.13373 | -0.9018585
18 | 95.9631 | -0.936 | 785.023 | 25.01 |  | 0.9948017 | 96.0823 | -0.9548786
18.2 | 95.9455 | -0.955 | 785.021 | 25.03 |  | 0.9948029 | 96.06469 | -0.97303
18.4 | 95.9187 | -0.982 | 762.242 | 25.04 |  | 0.9949552 | 96.03441 | -1.004244
18.6 | 95.8801 | -1.022 | 760.668 | 25.04 |  | 0.9949657 | 95.99557 | -1.044282
18.8 | 95.8666 | -1.036 | 760.803 | 25.07 |  | 0.9949664 | 95.98208 | -1.058189
18.9 | 95.84 | -1.064 | 732.479 | 25.06 |  | 0.9951544 | 95.95116 | -1.090059
19.1 | 95.7882 | -1.117 | 728.687 | 25.07 |  | 0.9951802 | 95.89878 | -1.144056
19.3 | 95.7715 | -1.134 | 728.935 | 25.09 |  | 0.9951796 | 95.88211 | -1.16124
19.5 | 95.7437 | -1.163 | 701.71 | 25.09 |  | 0.9953607 | 95.85016 | -1.194176
19.7 | 95.6899 | -1.219 | 698.699 | 25.11 |  | 0.9953818 | 95.79589 | -1.250115
19.9 | 95.6717 | -1.237 | 696.029 | 25.12 |  | 0.9954001 | 95.77728 | -1.269299
20.1 | 95.6219 | -1.289 | 670.035 | 25.12 |  | 0.9955729 | 95.72352 | -1.324718
20.3 | 95.5856 | -1.326 | 670.482 | 25.14 |  | 0.9955709 | 95.68728 | -1.362074
20.5 | 95.57 | -1.342 | 662.794 | 25.14 |  | 0.995622 | 95.67051 | -1.379363
20.6 | 95.5176 | -1.396 | 643.292 | 25.13 |  | 0.9957511 | 95.61515 | -1.436437
20.8 | 95.4854 | -1.43 | 643.769 | 25.15 |  | 0.9957489 | 95.58301 | -1.469562
21 | 95.4646 | -1.451 | 628.764 | 25.16 |  | 0.995849 | 95.55992 | -1.493361
21.2 | 95.408 | -1.509 | 618.068 | 25.16 |  | 0.99592 | 95.5017 | -1.553385
21.4 | 95.3843 | -1.534 | 618.461 | 25.17 |  | 0.9959179 | 95.47805 | -1.577758
21.6 | 95.3547 | -1.565 | 596.982 | 25.17 |  | 0.9960605 | 95.44518 | -1.61164
21.8 | 95.2975 | -1.624 | 594.183 | 25.17 |  | 0.9960791 | 95.38756 | -1.671043
22 | 95.2818 | -1.64 | 592.25 | 25.19 |  | 0.9960928 | 95.37156 | -1.687537
22.2 | 95.2337 | -1.689 | 571.032 | 25.19 |  | 0.9962336 | 95.32023 | -1.740447
22.4 | 95.1938 | -1.731 | 571.502 | 25.19 |  | 0.9962305 | 95.2804 | -1.781504
22.6 | 95.1683 | -1.757 | 556.871 | 25.19 |  | 0.9963276 | 95.25268 | -1.810084
22.8 | 95.1096 | -1.818 | 549.641 | 25.18 |  | 0.9963752 | 95.19288 | -1.871725
23 | 95.0909 | -1.837 | 549.192 | 25.21 |  | 0.9963793 | 95.1741 | -1.89108
23.1 | 95.0516 | -1.877 | 528.992 | 25.21 |  | 0.9965133 | 95.13173 | -1.934758
23.3 | 95.0048 | -1.926 | 529.191 | 25.22 |  | 0.9965124 | 95.08496 | -1.982973
23.5 | 94.9853 | -1.946 | 519.833 | 25.23 |  | 0.9965748 | 95.06403 | -2.004543
23.7 | 94.9293 | -2.004 | 509.398 | 25.23 |  | 0.996644 | 95.00645 | -2.063905
23.9 | 94.903 | -2.031 | 509.617 | 25.24 |  | 0.9966429 | 94.98018 | -2.090984
24.1 | 94.8693 | -2.066 | 491.743 | 25.24 |  | 0.9967614 | 94.94376 | -2.128523
24.3 | 94.8177 | -2.119 | 490.94 | 25.24 |  | 0.9967667 | 94.89204 | -2.18184
24.5 | 94.7973 | -2.14 | 482.265 | 25.25 |  | 0.9968246 | 94.87032 | -2.20423
24.7 | 94.7385 | -2.201 | 473.073 | 25.25 |  | 0.9968855 | 94.81012 | -2.266282
24.9 | 94.7154 | -2.225 | 472.819 | 25.25 |  | 0.9968872 | 94.78699 | -2.290134
25.1 | 94.6768 | -2.264 | 456.301 | 25.25 |  | 0.9969966 | 94.74588 | -2.33251
25.2 | 94.6315 | -2.311 | 456.322 | 25.26 |  | 0.9969968 | 94.70058 | -2.379206
25.4 | 94.6124 | -2.331 | 448.481 | 25.27 |  | 0.9970491 | 94.68028 | -2.400125
25.6 | 94.5551 | -2.39 | 440.103 | 25.26 |  | 0.9971042 | 94.62172 | -2.4605
25.8 | 94.5319 | -2.414 | 439.809 | 25.27 |  | 0.9971065 | 94.59847 | -2.484464
26 | 94.4911 | -2.456 | 424.633 | 25.26 |  | 0.9972067 | 94.55537 | -2.528895
26.2 | 94.4473 | -2.501 | 424.958 | 25.27 |  | 0.9972048 | 94.51161 | -2.573997
26.4 | 94.4278 | -2.521 | 417.994 | 25.27 |  | 0.9972509 | 94.49106 | -2.595187
26.5 | 94.3776 | -2.573 | 410.157 | 25.27 |  | 0.9973028 | 94.43967 | -2.648161
26.7 | 94.3527 | -2.599 | 409.857 | 25.28 |  | 0.9973051 | 94.41472 | -2.673878
26.9 | 94.3153 | -2.637 | 396.382 | 25.27 |  | 0.997394 | 94.37528 | -2.714537
27.1 | 94.2712 | -2.683 | 396.409 | 25.27 |  | 0.9973938 | 94.33118 | -2.759993
27.3 | 94.2514 | -2.704 | 389.355 | 25.27 |  | 0.9974405 | 94.31031 | -2.781506
27.5 | 94.1965 | -2.76 | 383.006 | 25.27 |  | 0.9974826 | 94.25445 | -2.839092
27.7 | 94.1742 | -2.783 | 381.245 | 25.28 |  | 0.9974945 | 94.23188 | -2.862357
27.9 | 94.1351 | -2.824 | 373.698 | 25.29 |  | 0.9975447 | 94.19163 | -2.903845
28 | 94.1094 | -2.85 | 373.918 | 25.29 |  | 0.9975433 | 94.16597 | -2.930303
28.2 | 94.0794 | -2.881 | 362.224 | 25.3 |  | 0.9976209 | 94.13419 | -2.963058
28.4 | 94.0331 | -2.929 | 361.588 | 25.3 |  | 0.9976251 | 94.0878 | -3.010885
28.6 | 94.0137 | -2.949 | 354.931 | 25.3 |  | 0.9976691 | 94.06739 | -3.031923
28.8 | 93.9622 | -3.002 | 349.764 | 25.31 |  | 0.9977036 | 94.0151 | -3.085821
29 | 93.9409 | -3.024 | 347.844 | 25.31 |  | 0.9977163 | 93.99351 | -3.108078
29.1 | 93.8967 | -3.07 | 338.497 | 25.31 |  | 0.9977781 | 93.94789 | -3.155101
29.3 | 93.8633 | -3.104 | 338.699 | 25.31 |  | 0.9977768 | 93.91452 | -3.1895
29.5 | 93.8328 | -3.136 | 328.656 | 25.31 |  | 0.9978432 | 93.8825 | -3.222509
29.7 | 93.7877 | -3.182 | 328.003 | 25.32 |  | 0.9978477 | 93.8373 | -3.269104
29.9 | 93.7684 | -3.202 | 322.023 | 25.32 |  | 0.9978873 | 93.81709 | -3.289933
30.1 | 93.7188 | -3.253 | 317.68 | 25.32 |  | 0.997916 | 93.76684 | -3.341741
30.3 | 93.6984 | -3.274 | 316.175 | 25.33 |  | 0.9979262 | 93.74621 | -3.363007
30.4 | 93.6555 | -3.319 | 307.86 | 25.32 |  | 0.9979809 | 93.70205 | -3.408527
30.6 | 93.6244 | -3.351 | 308.027 | 25.33 |  | 0.99798 | 93.67097 | -3.440561
30.8 | 93.5953 | -3.381 | 299.167 | 25.33 |  | 0.9980386 | 93.64053 | -3.471942
31 | 93.5527 | -3.425 | 298.681 | 25.33 |  | 0.9980418 | 93.59786 | -3.515932
31.2 | 93.5273 | -3.451 | 291.762 | 25.34 |  | 0.9980877 | 93.57141 | -3.543197
31.4 | 93.4818 | -3.498 | 289.677 | 25.34 |  | 0.9981015 | 93.52559 | -3.590425
31.6 | 93.4594 | -3.521 | 284.9 | 25.33 |  | 0.9981329 | 93.50247 | -3.61426
31.8 | 93.4122 | -3.57 | 281.109 | 25.35 |  | 0.9981583 | 93.45469 | -3.663511
32 | 93.3886 | -3.594 | 277.279 | 25.35 |  | 0.9981836 | 93.43051 | -3.688436
32.2 | 93.3401 | -3.644 | 272.892 | 25.35 |  | 0.9982126 | 93.38135 | -3.739117
32.4 | 93.3173 | -3.668 | 270.559 | 25.35 |  | 0.998228 | 93.35819 | -3.762984
32.6 | 93.2821 | -3.704 | 267.08 | 25.35 |  | 0.998251 | 93.32247 | -3.799812
32.7 | 93.2635 | -3.723 | 266.019 | 25.35 |  | 0.998258 | 93.30371 | -3.819151
32.9 | 93.229 | -3.759 | 261.41 | 25.35 |  | 0.9982885 | 93.26851 | -3.855435
33.1 | 93.2077 | -3.781 | 260.286 | 25.36 |  | 0.9982961 | 93.24704 | -3.877568
33.3 | 93.1677 | -3.822 | 254.007 | 25.36 |  | 0.9983376 | 93.20609 | -3.919782
33.5 | 93.1422 | -3.849 | 253.624 | 25.37 |  | 0.9983403 | 93.18053 | -3.946129
33.7 | 93.1082 | -3.884 | 246.907 | 25.36 |  | 0.9983845 | 93.14551 | -3.982224
33.9 | 93.0772 | -3.916 | 247.019 | 25.37 |  | 0.9983839 | 93.11453 | -4.014164
34.1 | 93.0521 | -3.942 | 240.647 | 25.37 |  | 0.998426 | 93.08846 | -4.041032
34.2 | 93.0137 | -3.981 | 240.205 | 25.36 |  | 0.9984287 | 93.05 | -4.080684
34.4 | 92.993 | -4.003 | 235.232 | 25.36 |  | 0.9984616 | 93.02855 | -4.102798
34.6 | 92.9522 | -4.045 | 233.642 | 25.36 |  | 0.9984721 | 92.9875 | -4.145104
34.8 | 92.9348 | -4.063 | 230.108 | 25.37 |  | 0.9984956 | 92.96957 | -4.163593
35 | 92.8935 | -4.105 | 227.353 | 25.37 |  | 0.9985137 | 92.92785 | -4.206597
35.2 | 92.8752 | -4.124 | 225.317 | 25.36 |  | 0.998527 | 92.90924 | -4.225777
35.4 | 92.8333 | -4.167 | 221.295 | 25.37 |  | 0.9985537 | 92.86673 | -4.269598
35.6 | 92.8138 | -4.188 | 219.991 | 25.37 |  | 0.9985623 | 92.84704 | -4.289903
35.8 | 92.7744 | -4.228 | 215.513 | 25.38 |  | 0.9985921 | 92.80696 | -4.331217
36 | 92.7516 | -4.252 | 214.172 | 25.38 |  | 0.9986009 | 92.78396 | -4.354929
36.2 | 92.7151 | -4.289 | 209.946 | 25.37 |  | 0.9986287 | 92.74682 | -4.393213
36.3 | 92.692 | -4.313 | 209.18 | 25.38 |  | 0.9986339 | 92.7236 | -4.417146
36.5 | 92.6587 | -4.348 | 204.599 | 25.37 |  | 0.998664 | 92.68961 | -4.452186
36.7 | 92.6346 | -4.373 | 204.558 | 25.38 |  | 0.9986644 | 92.6655 | -4.477036
36.9 | 92.6043 | -4.404 | 196.14 | 25.38 |  | 0.9987199 | 92.63393 | -4.509583
37.1 | 92.5081 | -4.503 | 183.359 | 25.37 |  | 0.9988041 | 92.5358 | -4.610741
37.3 | 92.3806 | -4.635 | 171.216 | 25.36 |  | 0.9988842 | 92.40646 | -4.744065
37.5 | 92.2696 | -4.749 | 161.158 | 25.36 |  | 0.9989505 | 92.29394 | -4.860056
37.6 | 92.158 | -4.865 | 152.027 | 25.36 |  | 0.9990108 | 92.18096 | -4.97652
37.8 | 92.0398 | -4.987 | 143.171 | 25.37 |  | 0.9990693 | 92.06142 | -5.099746
38 | 91.9307 | -5.099 | 135.174 | 25.37 |  | 0.9991221 | 91.95111 | -5.213456
38.2 | 91.8301 | -5.203 | 128.583 | 25.37 |  | 0.9991656 | 91.84952 | -5.318185
38.4 | 91.7359 | -5.3 | 122.351 | 25.37 |  | 0.9992067 | 91.75437 | -5.41626
38.6 | 91.6375 | -5.402 | 116.375 | 25.37 |  | 0.9992461 | 91.65507 | -5.518625
38.8 | 91.5449 | -5.497 | 110.9 | 25.38 |  | 0.9992823 | 91.56164 | -5.614934
39 | 91.4611 | -5.584 | 105.858 | 25.38 |  | 0.9993155 | 91.47708 | -5.702104
39.2 | 91.382 | -5.666 | 101.599 | 25.36 |  | 0.9993435 | 91.39734 | -5.784305
39.4 | 91.3049 | -5.745 | 97.317 | 25.38 |  | 0.9993718 | 91.31959 | -5.86445
39.6 | 91.2349 | -5.817 | 93.666 | 25.37 |  | 0.9993958 | 91.24904 | -5.937177
39.8 | 91.1701 | -5.884 | 90.403 | 25.38 |  | 0.9994174 | 91.18375 | -6.004483
39.9 | 91.1085 | -5.948 | 87.055 | 25.39 |  | 0.9994396 | 91.12164 | -6.068505
40.1 | 91.0468 | -6.012 | 83.925 | 25.39 |  | 0.9994602 | 91.05947 | -6.132595
40.3 | 90.989 | -6.071 | 81.099 | 25.38 |  | 0.9994788 | 91.00124 | -6.192616
40.5 | 90.9363 | -6.126 | 78.531 | 25.39 |  | 0.9994957 | 90.94815 | -6.247342
40.7 | 90.8867 | -6.177 | 76.091 | 25.38 |  | 0.9995118 | 90.89818 | -6.298851
40.9 | 90.8386 | -6.227 | 73.616 | 25.38 |  | 0.9995281 | 90.84971 | -6.348819
41.1 | 90.7931 | -6.274 | 71.387 | 25.39 |  | 0.9995428 | 90.80387 | -6.39607
41.3 | 90.7497 | -6.318 | 69.348 | 25.39 |  | 0.9995563 | 90.76017 | -6.441125
41.5 | 90.7043 | -6.365 | 67.247 | 25.39 |  | 0.9995701 | 90.71445 | -6.488252
41.7 | 90.6622 | -6.409 | 65.279 | 25.38 |  | 0.9995831 | 90.67205 | -6.531956
41.8 | 90.6245 | -6.448 | 63.537 | 25.39 |  | 0.9995946 | 90.63409 | -6.57109
42 | 90.5862 | -6.487 | 61.769 | 25.39 |  | 0.9996062 | 90.59552 | -6.610847
42.2 | 90.5496 | -6.525 | 60.029 | 25.39 |  | 0.9996177 | 90.55866 | -6.648846
42.4 | 90.516 | -6.56 | 58.569 | 25.39 |  | 0.9996273 | 90.52484 | -6.683709
42.6 | 90.4848 | -6.592 | 57.151 | 25.39 |  | 0.9996367 | 90.49342 | -6.716092
42.8 | 90.4547 | -6.623 | 55.786 | 25.4 |  | 0.9996457 | 90.46312 | -6.747333
43 | 90.4238 | -6.655 | 54.396 | 25.4 |  | 0.9996549 | 90.43201 | -6.779402
43.2 | 90.3929 | -6.687 | 53.054 | 25.39 |  | 0.9996637 | 90.40091 | -6.811463
43.4 | 90.3667 | -6.714 | 51.886 | 25.39 |  | 0.9996714 | 90.37453 | -6.838653
43.6 | 90.3391 | -6.742 | 50.642 | 25.4 |  | 0.9996796 | 90.34674 | -6.867298
43.8 | 90.3134 | -6.769 | 49.492 | 25.4 |  | 0.9996872 | 90.32087 | -6.89397
44 | 90.2886 | -6.794 | 48.457 | 25.4 |  | 0.999694 | 90.29591 | -6.919695
44.2 | 90.2643 | -6.819 | 47.374 | 25.4 |  | 0.9997011 | 90.27145 | -6.944913
44.3 | 90.2422 | -6.842 | 46.428 | 25.41 |  | 0.9997074 | 90.24921 | -6.967842
44.5 | 90.2211 | -6.864 | 45.511 | 25.41 |  | 0.9997134 | 90.22797 | -6.989735
44.7 | 90.2009 | -6.885 | 44.628 | 25.41 |  | 0.9997193 | 90.20763 | -7.010696
44.9 | 90.1811 | -6.905 | 43.771 | 25.41 |  | 0.9997249 | 90.1877 | -7.03124
45.1 | 90.1621 | -6.925 | 42.94 | 25.4 |  | 0.9997304 | 90.16858 | -7.050955
45.3 | 90.1437 | -6.944 | 42.149 | 25.4 |  | 0.9997356 | 90.15006 | -7.070045
45.4 | 90.1255 | -6.963 | 41.406 | 25.4 |  | 0.9997405 | 90.13175 | -7.088922
45.6 | 90.1085 | -6.98 | 40.674 | 25.4 |  | 0.9997453 | 90.11464 | -7.10656
45.8 | 90.0902 | -6.999 | 39.879 | 25.41 |  | 0.9997506 | 90.09622 | -7.125548
46 | 90.0737 | -7.016 | 39.199 | 25.41 |  | 0.999755 | 90.07961 | -7.142663
46.2 | 90.0578 | -7.033 | 38.53 | 25.4 |  | 0.9997594 | 90.06361 | -7.159157
46.4 | 90.0427 | -7.048 | 37.936 | 25.41 |  | 0.9997634 | 90.04842 | -7.174815
46.6 | 90.0279 | -7.063 | 37.24 | 25.4 |  | 0.9997679 | 90.03352 | -7.19018
46.7 | 90.0136 | -7.078 | 36.618 | 25.4 |  | 0.999772 | 90.01913 | -7.205017
46.9 | 90 | -7.092 | 36.036 | 25.41 |  | 0.9997759 | 90.00544 | -7.219127
47.1 | 89.9867 | -7.106 | 35.453 | 25.41 |  | 0.9997797 | 89.99205 | -7.232928
47.3 | 89.9723 | -7.121 | 34.841 | 25.42 |  | 0.9997838 | 89.97756 | -7.247868
47.5 | 89.9589 | -7.135 | 34.303 | 25.41 |  | 0.9997873 | 89.96408 | -7.261764
47.7 | 89.9464 | -7.148 | 33.794 | 25.42 |  | 0.9997907 | 89.9515 | -7.274729
47.9 | 89.9339 | -7.16 | 33.267 | 25.43 |  | 0.9997942 | 89.93892 | -7.287697
48 | 89.9217 | -7.173 | 32.771 | 25.41 |  | 0.9997974 | 89.92664 | -7.30035
48.2 | 89.9103 | -7.185 | 32.284 | 25.42 |  | 0.9998006 | 89.91517 | -7.312177
48.4 | 89.8994 | -7.196 | 31.819 | 25.42 |  | 0.9998037 | 89.9042 | -7.323486
48.6 | 89.8873 | -7.209 | 31.324 | 25.42 |  | 0.9998069 | 89.89203 | -7.336036
48.8 | 89.876 | -7.22 | 30.839 | 25.42 |  | 0.9998101 | 89.88065 | -7.34776
49 | 89.8654 | -7.231 | 30.411 | 25.42 |  | 0.9998129 | 89.86999 | -7.358753
49.2 | 89.8549 | -7.242 | 29.976 | 25.42 |  | 0.9998158 | 89.85942 | -7.369645
49.4 | 89.844 | -7.253 | 29.531 | 25.42 |  | 0.9998187 | 89.84846 | -7.38095
49.6 | 89.8331 | -7.265 | 29.098 | 25.42 |  | 0.9998216 | 89.83749 | -7.392253
50 | 89.8133 | -7.285 | 28.277 | 25.42 |  | 0.999827 | 89.81757 | -7.412792
50.3 | 89.7945 | -7.304 | 27.52 | 25.43 |  | 0.999832 | 89.79865 | -7.432289
50.7 | 89.7762 | -7.323 | 26.793 | 25.43 |  | 0.9998368 | 89.78024 | -7.451267
51.1 | 89.759 | -7.341 | 26.087 | 25.43 |  | 0.9998414 | 89.76294 | -7.469107
51.5 | 89.7426 | -7.358 | 25.43 | 25.43 |  | 0.9998458 | 89.74644 | -7.486115
51.9 | 89.7263 | -7.375 | 24.793 | 25.44 |  | 0.99985 | 89.73004 | -7.503017
52.3 | 89.7109 | -7.391 | 24.17 | 25.43 |  | 0.9998541 | 89.71455 | -7.518988
52.6 | 89.6963 | -7.406 | 23.6 | 25.45 |  | 0.9998579 | 89.69986 | -7.534127
53 | 89.6822 | -7.42 | 23.048 | 25.44 |  | 0.9998615 | 89.68568 | -7.548748
53.4 | 89.6689 | -7.434 | 22.507 | 25.44 |  | 0.999865 | 89.6723 | -7.562542
53.8 | 89.6556 | -7.448 | 21.984 | 25.45 |  | 0.9998685 | 89.65892 | -7.576334
54.2 | 89.6429 | -7.461 | 21.492 | 25.44 |  | 0.9998717 | 89.64614 | -7.589502
54.6 | 89.6308 | -7.473 | 21.015 | 25.44 |  | 0.9998749 | 89.63397 | -7.602049
54.9 | 89.6192 | -7.485 | 20.563 | 25.44 |  | 0.9998778 | 89.6223 | -7.614077
55.3 | 89.6075 | -7.497 | 20.126 | 25.44 |  | 0.9998807 | 89.61054 | -7.626206
55.7 | 89.5965 | -7.509 | 19.704 | 25.45 |  | 0.9998835 | 89.59947 | -7.637611
56.1 | 89.5859 | -7.52 | 19.3 | 25.45 |  | 0.9998862 | 89.58881 | -7.648601
56.5 | 89.5761 | -7.53 | 18.918 | 25.45 |  | 0.9998887 | 89.57895 | -7.658762
57 | 89.5615 | -7.545 | 18.34 | 25.44 |  | 0.9998925 | 89.56427 | -7.673902
57.6 | 89.5473 | -7.56 | 17.802 | 25.44 |  | 0.999896 | 89.54999 | -7.688624
58.2 | 89.534 | -7.573 | 17.281 | 25.44 |  | 0.9998995 | 89.53661 | -7.702415
58.8 | 89.5213 | -7.586 | 16.786 | 25.43 |  | 0.9999027 | 89.52383 | -7.715583
59.4 | 89.5086 | -7.6 | 16.317 | 25.43 |  | 0.9999058 | 89.51106 | -7.728748
60 | 89.4971 | -7.611 | 15.849 | 25.43 |  | 0.9999089 | 89.49949 | -7.740675
60.6 | 89.4859 | -7.623 | 15.428 | 25.45 |  | 0.9999117 | 89.48823 | -7.752286
61.1 | 89.4754 | -7.634 | 15.024 | 25.45 |  | 0.9999143 | 89.47767 | -7.763173
61.7 | 89.4655 | -7.644 | 14.631 | 25.44 |  | 0.9999169 | 89.46771 | -7.773439
62.3 | 89.4558 | -7.654 | 14.254 | 25.44 |  | 0.9999194 | 89.45795 | -7.783497
63.1 | 89.4436 | -7.667 | 13.783 | 25.44 |  | 0.9999225 | 89.44568 | -7.796146
63.9 | 89.4321 | -7.678 | 13.347 | 25.46 |  | 0.9999254 | 89.43411 | -7.808069
64.7 | 89.421 | -7.69 | 12.908 | 25.44 |  | 0.9999282 | 89.42295 | -7.819579
65.8 | 89.4098 | -7.702 | 12.298 | 25.45 |  | 0.9999323 | 89.41166 | -7.83122
66.8 | 89.3981 | -7.714 | 11.834 | 25.45 |  | 0.9999353 | 89.39989 | -7.843353
67.8 | 89.3867 | -7.725 | 11.401 | 25.45 |  | 0.9999382 | 89.38842 | -7.855171
68.8 | 89.3765 | -7.736 | 10.982 | 25.43 |  | 0.9999409 | 89.37816 | -7.865751
69.8 | 89.3664 | -7.746 | 10.597 | 25.44 |  | 0.9999435 | 89.368 | -7.876222
71 | 89.3554 | -7.758 | 10.16 | 25.45 |  | 0.9999463 | 89.35693 | -7.88763
71.3 | 89.3387 | -7.775 | 8.683 | 25.44 |  | 0.9999561 | 89.34001 | -7.905074
71.5 | 89.2306 | -7.887 | 6.715 | 25.44 |  | 0.999969 | 89.23161 | -8.016814
71.7 | 89.2453 | -7.871 | 5.604 | 25.44 |  | 0.9999763 | 89.24615 | -8.001833
71.9 | 89.1882 | -7.93 | 4.962 | 25.44 |  | 0.9999806 | 89.18895 | -8.060794
72.1 | 89.2037 | -7.914 | 4.211 | 25.44 |  | 0.9999855 | 89.20434 | -8.044933
72.3 | 89.1622 | -7.957 | 3.904 | 25.43 |  | 0.9999875 | 89.16279 | -8.08776
72.5 | 89.1783 | -7.941 | 3.398 | 25.42 |  | 0.9999909 | 89.17881 | -8.071242
72.6 | 89.149 | -7.971 | 3.213 | 25.44 |  | 0.9999921 | 89.14948 | -8.101474
72.8 | 89.164 | -7.955 | 2.821 | 25.43 |  | 0.9999947 | 89.16443 | -8.086073
73 | 89.1382 | -7.982 | 2.734 | 25.44 |  | 0.9999952 | 89.13861 | -8.112682
73.2 | 89.1516 | -7.968 | 2.431 | 25.44 |  | 0.9999972 | 89.15197 | -8.098916
73.4 | 89.1349 | -7.985 | 2.368 | 25.44 |  | 0.9999976 | 89.13526 | -8.116141
74 | 89.1249 | -7.996 | 1.822 | 25.45 |  | 1.000001 | 89.12517 | -8.126534
74.4 | 89.0756 | -8.047 | 0.776 | 25.44 |  | 1.000007 | 89.07572 | -8.177517
74.5 | 88.9614 | -8.164 | 0.437 | 25.38 |  | 1.000007 | 88.96147 | -8.295291
74.7 | 89.0037 | -8.121 | 0.349 | 25.39 |  | 1.000007 | 89.00375 | -8.2517
74.9 | 89.0239 | -8.1 | 0.291 | 25.39 |  | 1.000007 | 89.02394 | -8.230886
75.3 | 89.04 | -8.083 | 0.245 | 25.43 |  | 1.000007 | 89.04004 | -8.214297
76.1 | 89.051 | -8.072 | 0.223 | 25.74 |  | 1.000007 | 89.05103 | -8.202961
78.1 | 89.0514 | -8.072 | 0.207 | 28.18 |  | 1.000007 | 89.05143 | -8.202552
79 | 89.0411 | -8.082 | 0.218 | 29.79 |  | 1.000007 | 89.04113 | -8.213168
79.8 | 89.0313 | -8.092 | 0.215 | 31.2 |  | 1.000007 | 89.03133 | -8.223271
80.6 | 89.0196 | -8.104 | 0.216 | 32.62 |  | 1.000007 | 89.01963 | -8.235331
81.4 | 89.0094 | -8.115 | 0.217 | 34 |  | 1.000007 | 89.00943 | -8.245846
82.2 | 88.9986 | -8.126 | 0.232 | 35.31 |  | 1.000007 | 88.99863 | -8.256977
83 | 88.9865 | -8.138 | 0.205 | 36.55 |  | 1.000007 | 88.98653 | -8.269454
83.8 | 88.9734 | -8.152 | 0.217 | 37.74 |  | 1.000007 | 88.97343 | -8.282956
85 | 88.9616 | -8.164 | 0.211 | 39.31 |  | 1.000008 | 88.96163 | -8.295121
85.8 | 88.949 | -8.177 | 0.208 | 40.21 |  | 1.000008 | 88.94903 | -8.30811
86.5 | 88.9392 | -8.187 | 0.213 | 41.01 |  | 1.000008 | 88.93923 | -8.318212
88.5 | 88.9282 | -8.199 | 0.215 | 42.6 |  | 1.000008 | 88.92823 | -8.329551
89.9 | 88.9177 | -8.21 | 0.198 | 43.55 |  | 1.000008 | 88.91773 | -8.340377
91.5 | 88.9075 | -8.22 | 0.209 | 44.52 |  | 1.000008 | 88.90753 | -8.35089
92.9 | 88.8962 | -8.232 | 0.21 | 45.34 |  | 1.000008 | 88.89623 | -8.362539
94.1 | 88.8851 | -8.243 | 0.205 | 46.04 |  | 1.000008 | 88.88513 | -8.373982
95.4 | 88.8738 | -8.255 | 0.203 | 46.88 |  | 1.000008 | 88.87383 | -8.385631
96.6 | 88.8633 | -8.266 | 0.209 | 47.61 |  | 1.000008 | 88.86333 | -8.396454
97.8 | 88.8523 | -8.277 | 0.212 | 48.39 |  | 1.000008 | 88.85233 | -8.407793
99 | 88.8409 | -8.289 | 0.193 | 49.16 |  | 1.000008 | 88.84093 | -8.419547
100.4 | 88.8302 | -8.3 | 0.211 | 50.09 |  | 1.000008 | 88.83023 | -8.430574
101.6 | 88.8195 | -8.311 | 0.201 | 50.9 |  | 1.000008 | 88.81953 | -8.441606
103 | 88.8073 | -8.323 | 0.205 | 51.9 |  | 1.000008 | 88.80733 | -8.454182
103.8 | 88.7965 | -8.335 | 0.191 | 52.49 |  | 1.000008 | 88.79653 | -8.465317
104.8 | 88.7861 | -8.345 | 0.197 | 53.24 |  | 1.000008 | 88.78613 | -8.476036
106 | 88.7746 | -8.357 | 0.195 | 54.14 |  | 1.000008 | 88.77463 | -8.487891
107 | 88.7639 | -8.368 | 0.205 | 54.9 |  | 1.000008 | 88.76393 | -8.49892
108 | 88.7535 | -8.379 | 0.203 | 55.68 |  | 1.000008 | 88.75353 | -8.509641
109.1 | 88.743 | -8.39 | 0.201 | 56.65 |  | 1.000009 | 88.74303 | -8.520465
109.9 | 88.7321 | -8.401 | 0.205 | 57.31 |  | 1.000009 | 88.73213 | -8.531701
110.9 | 88.7212 | -8.412 | 0.195 | 58.14 |  | 1.000009 | 88.72123 | -8.542938
111.9 | 88.71 | -8.424 | 0.202 | 58.96 |  | 1.000009 | 88.71003 | -8.554483
112.9 | 88.6985 | -8.436 | 0.202 | 59.8 |  | 1.000009 | 88.69853 | -8.566338
113.9 | 88.6874 | -8.447 | 0.201 | 60.68 |  | 1.000009 | 88.68743 | -8.57778
114.8 | 88.6761 | -8.459 | 0.199 | 61.54 |  | 1.000009 | 88.67613 | -8.589429
115.8 | 88.6639 | -8.472 | 0.203 | 62.42 |  | 1.000009 | 88.66393 | -8.602005
116.8 | 88.6532 | -8.483 | 0.205 | 63.29 |  | 1.000009 | 88.65323 | -8.613034
117.6 | 88.6433 | -8.493 | 0.193 | 63.99 |  | 1.000009 | 88.64333 | -8.623241
118.6 | 88.6319 | -8.505 | 0.194 | 64.87 |  | 1.000009 | 88.63193 | -8.634993
119.3 | 88.6221 | -8.515 | 0.198 | 65.59 |  | 1.000009 | 88.62213 | -8.645095
120.3 | 88.6116 | -8.526 | 0.196 | 66.48 |  | 1.000009 | 88.61163 | -8.655919
121.1 | 88.5998 | -8.538 | 0.194 | 67.21 |  | 1.000009 | 88.59983 | -8.668083
122.1 | 88.5891 | -8.549 | 0.198 | 68.12 |  | 1.000009 | 88.58913 | -8.679112
123.1 | 88.5766 | -8.562 | 0.197 | 69.03 |  | 1.000009 | 88.57663 | -8.691998
124.1 | 88.5647 | -8.574 | 0.192 | 69.97 |  | 1.000009 | 88.56473 | -8.704266
125 | 88.5532 | -8.586 | 0.195 | 70.89 |  | 1.000009 | 88.55323 | -8.71612
125.8 | 88.5435 | -8.596 | 0.2 | 71.62 |  | 1.000009 | 88.54353 | -8.726118
126.8 | 88.532 | -8.608 | 0.191 | 72.56 |  | 1.000009 | 88.53202 | -8.737974
127.8 | 88.5204 | -8.62 | 0.201 | 73.5 |  | 1.000009 | 88.52043 | -8.749931
128.8 | 88.5081 | -8.632 | 0.192 | 74.43 |  | 1.000009 | 88.50812 | -8.762611
129.8 | 88.4982 | -8.643 | 0.207 | 75.37 |  | 1.000009 | 88.49823 | -8.772815
130.8 | 88.4885 | -8.653 | 0.208 | 76.27 |  | 1.000009 | 88.48853 | -8.782814
131.8 | 88.4772 | -8.664 | 0.188 | 77.13 |  | 1.000009 | 88.47722 | -8.794465
132.6 | 88.4663 | -8.676 | 0.195 | 77.86 |  | 1.000009 | 88.46633 | -8.8057
133.4 | 88.4559 | -8.686 | 0.204 | 78.61 |  | 1.000009 | 88.45593 | -8.81642
134.3 | 88.445 | -8.697 | 0.206 | 79.55 |  | 1.000009 | 88.44503 | -8.827656
135.3 | 88.4351 | -8.708 | 0.201 | 80.51 |  | 1.000009 | 88.43513 | -8.837862
136.3 | 88.4253 | -8.718 | 0.193 | 81.48 |  | 1.00001 | 88.42532 | -8.847965
137.5 | 88.4149 | -8.729 | 0.187 | 82.6 |  | 1.00001 | 88.41492 | -8.858687
138.7 | 88.4007 | -8.743 | 0.193 | 83.73 |  | 1.00001 | 88.40072 | -8.873324
139.7 | 88.3904 | -8.754 | 0.198 | 84.66 |  | 1.00001 | 88.39042 | -8.883941
140.7 | 88.3788 | -8.766 | 0.186 | 85.62 |  | 1.00001 | 88.37882 | -8.8959
141.7 | 88.3686 | -8.776 | 0.19 | 86.56 |  | 1.00001 | 88.36862 | -8.906414
142.9 | 88.3576 | -8.788 | 0.199 | 87.73 |  | 1.00001 | 88.35762 | -8.917752
144 | 88.3464 | -8.799 | 0.176 | 88.9 |  | 1.00001 | 88.34642 | -8.929301
145.2 | 88.336 | -8.81 | 0.191 | 90.07 |  | 1.00001 | 88.33602 | -8.94002
146.6 | 88.3239 | -8.823 | 0.19 | 91.43 |  | 1.00001 | 88.32392 | -8.952493
148 | 88.3131 | -8.834 | 0.197 | 92.71 |  | 1.00001 | 88.31312 | -8.963625
149.4 | 88.3031 | -8.844 | 0.192 | 94.02 |  | 1.00001 | 88.30312 | -8.973934
150.9 | 88.292 | -8.855 | 0.198 | 95.54 |  | 1.00001 | 88.29202 | -8.985376
152.3 | 88.2818 | -8.866 | 0.199 | 96.93 |  | 1.00001 | 88.28182 | -8.99589
154.3 | 88.2698 | -8.878 | 0.192 | 98.98 |  | 1.00001 | 88.26982 | -9.008261
155.5 | 88.2601 | -8.888 | 0.197 | 100.23 |  | 1.00001 | 88.26012 | -9.01826
156.3 | 88.2485 | -8.9 | 0.196 | 101.06 |  | 1.00001 | 88.24852 | -9.030218
158.1 | 88.2385 | -8.911 | 0.2 | 102.83 |  | 1.00001 | 88.23852 | -9.040526
160.1 | 88.2329 | -8.916 | 0.179 | 104.83 |  | 1.00001 | 88.23292 | -9.046301
162.1 | 88.2315 | -8.918 | 0.189 | 106.82 |  | 1.00001 | 88.23152 | -9.047743
163 | 88.2212 | -8.929 | 0.199 | 107.76 |  | 1.00001 | 88.22122 | -9.05836
165 | 88.2132 | -8.937 | 0.196 | 109.44 |  | 1.00001 | 88.21322 | -9.066607
166.6 | 88.2006 | -8.95 | 0.19 | 110.61 |  | 1.00001 | 88.20062 | -9.079596
168.6 | 88.2002 | -8.95 | 0.189 | 111.82 |  | 1.00001 | 88.20022 | -9.080009
170.6 | 88.2045 | -8.946 | 0.196 | 112.85 |  | 1.00001 | 88.20452 | -9.075575
172.6 | 88.1947 | -8.956 | 0.187 | 113.71 |  | 1.000011 | 88.19472 | -9.085679
174.6 | 88.1925 | -8.958 | 0.193 | 114.45 |  | 1.000011 | 88.19252 | -9.087946
176.6 | 88.1911 | -8.96 | 0.186 | 115.05 |  | 1.000011 | 88.19112 | -9.08939
178.6 | 88.1892 | -8.962 | 0.192 | 115.57 |  | 1.000011 | 88.18922 | -9.091348
180.6 | 88.1852 | -8.966 | 0.187 | 116.01 |  | 1.000011 | 88.18522 | -9.095472
182.6 | 88.1833 | -8.968 | 0.187 | 116.26 |  | 1.000011 | 88.18332 | -9.09743
184.6 | 88.1831 | -8.968 | 0.182 | 116.19 |  | 1.000011 | 88.18312 | -9.097637
186.6 | 88.1845 | -8.966 | 0.193 | 115.89 |  | 1.000011 | 88.18452 | -9.096193
188.6 | 88.1857 | -8.965 | 0.195 | 115.5 |  | 1.000011 | 88.18572 | -9.094955
190.5 | 88.1754 | -8.976 | 0.189 | 115.07 |  | 1.000011 | 88.17542 | -9.105574
192.5 | 88.1829 | -8.968 | 0.193 | 114.47 |  | 1.000011 | 88.18292 | -9.097842
194.5 | 88.1855 | -8.965 | 0.182 | 113.68 |  | 1.000011 | 88.18552 | -9.095163
196.5 | 88.188 | -8.963 | 0.184 | 112.79 |  | 1.00001 | 88.18802 | -9.092586
198.5 | 88.192 | -8.959 | 0.186 | 111.95 |  | 1.00001 | 88.19202 | -9.088462
200.5 | 88.1968 | -8.954 | 0.183 | 111.13 |  | 1.00001 | 88.19682 | -9.083514
202.5 | 88.1954 | -8.955 | 0.189 | 110.47 |  | 1.00001 | 88.19542 | -9.084957
204.5 | 88.1975 | -8.953 | 0.198 | 109.92 |  | 1.00001 | 88.19752 | -9.082791
206.5 | 88.1979 | -8.953 | 0.194 | 109.47 |  | 1.00001 | 88.19792 | -9.082379
208.5 | 88.1987 | -8.952 | 0.182 | 109.13 |  | 1.00001 | 88.19872 | -9.081556
210.5 | 88.1995 | -8.951 | 0.183 | 108.91 |  | 1.00001 | 88.19952 | -9.080731
212.5 | 88.2013 | -8.949 | 0.186 | 108.8 |  | 1.00001 | 88.20132 | -9.078875
214.5 | 88.2001 | -8.95 | 0.185 | 108.74 |  | 1.00001 | 88.20012 | -9.080112
216.5 | 88.1999 | -8.951 | 0.185 | 108.72 |  | 1.00001 | 88.19992 | -9.080318
218.5 | 88.1995 | -8.951 | 0.181 | 108.71 |  | 1.00001 | 88.19952 | -9.080731
220.5 | 88.2005 | -8.95 | 0.179 | 108.76 |  | 1.00001 | 88.20052 | -9.0797
222.5 | 88.1992 | -8.951 | 0.185 | 108.92 |  | 1.00001 | 88.19922 | -9.08104
223.6 | 85.1793 | -12.069 | 38.868 | 109.8 |  | 0.9999034 | 85.18387 | -12.18937
223.8 | 86.8517 | -10.342 | 90.187 | 110.82 |  | 0.9997607 | 86.86228 | -10.45921
224 | 87.9361 | -9.223 | 118.174 | 111.44 |  | 0.9996843 | 87.94994 | -9.338005
224.2 | 88.1096 | -9.044 | 138.046 | 111.9 |  | 0.9996306 | 88.12575 | -9.156775
224.3 | 88.1821 | -8.969 | 151.564 | 112.21 |  | 0.9995943 | 88.19982 | -9.080422
224.5 | 88.2204 | -8.929 | 162.489 | 112.46 |  | 0.9995651 | 88.23939 | -9.039637
224.7 | 88.2434 | -8.906 | 170.821 | 112.64 |  | 0.9995429 | 88.26335 | -9.014933
224.9 | 88.2598 | -8.889 | 177.842 | 112.77 |  | 0.9995242 | 88.28056 | -8.997189
225.1 | 88.2707 | -8.877 | 183.598 | 112.87 |  | 0.9995088 | 88.29213 | -8.985265
225.5 | 88.2834 | -8.864 | 191.861 | 112.98 |  | 0.9994867 | 88.30579 | -8.971186
226.1 | 88.2936 | -8.854 | 200.557 | 113.02 |  | 0.999463 | 88.317 | -8.959627
227.7 | 88.3042 | -8.843 | 212.062 | 112.78 |  | 0.9994301 | 88.32896 | -8.947299
229.7 | 88.3086 | -8.838 | 218.104 | 111.99 |  | 0.9994091 | 88.33412 | -8.941982
231.7 | 88.311 | -8.836 | 220.809 | 110.93 |  | 0.9993956 | 88.33691 | -8.939108
233.7 | 88.3127 | -8.834 | 222.153 | 109.65 |  | 0.9993844 | 88.33885 | -8.937103
235.7 | 88.3136 | -8.833 | 222.842 | 108.26 |  | 0.9993742 | 88.33993 | -8.935993
237.7 | 88.3148 | -8.832 | 223.196 | 106.78 |  | 0.9993643 | 88.34127 | -8.934606
239.7 | 88.316 | -8.831 | 223.386 | 105.26 |  | 0.9993545 | 88.3426 | -8.933236
241.7 | 88.3175 | -8.829 | 223.471 | 103.75 |  | 0.9993449 | 88.34422 | -8.931569
243.7 | 88.3188 | -8.828 | 223.496 | 102.23 |  | 0.9993352 | 88.34563 | -8.930114
245.7 | 88.3207 | -8.826 | 223.506 | 100.71 |  | 0.9993254 | 88.34764 | -8.928042
247.7 | 88.3221 | -8.824 | 223.478 | 99.24 |  | 0.9993159 | 88.34915 | -8.926492
248.8 | 88.3529 | -8.793 | 215.611 | 59.51 |  | 0.9990221 | 88.38212 | -8.892502
249 | 88.3735 | -8.771 | 215.466 | 52.02 |  | 0.998944 | 88.40337 | -8.870592
249.2 | 88.389 | -8.755 | 215.364 | 46.36 |  | 0.9988798 | 88.41939 | -8.854081
249.4 | 88.3999 | -8.744 | 215.283 | 41.91 |  | 0.9988259 | 88.43071 | -8.842413
249.7 | 88.4132 | -8.73 | 215.157 | 35.56 |  | 0.9987435 | 88.44463 | -8.828066
250.3 | 88.4236 | -8.72 | 215.026 | 30.35 |  | 0.9986706 | 88.45555 | -8.816807
251.5 | 88.434 | -8.709 | 214.837 | 26.34 |  | 0.9986115 | 88.46635 | -8.805672
253.1 | 88.4442 | -8.698 | 214.638 | 24.63 |  | 0.998586 | 88.47671 | -8.794996
254.9 | 88.4546 | -8.688 | 214.424 | 23.52 |  | 0.9985698 | 88.4872 | -8.784183
256.7 | 88.4652 | -8.677 | 214.235 | 22.56 |  | 0.9985555 | 88.49788 | -8.773177
258.5 | 88.4752 | -8.666 | 214.088 | 21.73 |  | 0.9985429 | 88.50795 | -8.762796
260.5 | 88.4839 | -8.657 | 213.986 | 21.15 |  | 0.9985341 | 88.51669 | -8.753777
262.5 | 88.4911 | -8.65 | 213.948 | 20.86 |  | 0.9985295 | 88.52392 | -8.746328
264.5 | 88.4989 | -8.642 | 213.873 | 20.5 |  | 0.998524 | 88.53175 | -8.738257
266.5 | 88.5066 | -8.634 | 213.827 | 20.1 |  | 0.9985176 | 88.53949 | -8.730281
268.5 | 88.5029 | -8.638 | 202.494 | 19.87 |  | 0.9985933 | 88.53407 | -8.735869
269.1 | 88.4791 | -8.662 | 180.75 | 19.84 |  | 0.9987455 | 88.50692 | -8.763854
269.4 | 88.4645 | -8.677 | 159.112 | 19.8 |  | 0.9988969 | 88.48899 | -8.782338
269.8 | 88.4483 | -8.694 | 140.913 | 19.78 |  | 0.9990244 | 88.46999 | -8.801926
270.2 | 88.4353 | -8.708 | 126.708 | 19.77 |  | 0.9991241 | 88.4548 | -8.817582
270.6 | 88.4241 | -8.719 | 114.912 | 19.77 |  | 0.9992069 | 88.44178 | -8.831
271 | 88.4143 | -8.729 | 104.877 | 19.76 |  | 0.9992773 | 88.43044 | -8.842694
271.6 | 88.4023 | -8.742 | 92.229 | 19.74 |  | 0.9993659 | 88.41649 | -8.857071
272.4 | 88.3904 | -8.754 | 78.952 | 19.71 |  | 0.9994589 | 88.40255 | -8.871444
273.3 | 88.3804 | -8.764 | 66.234 | 19.71 |  | 0.9995483 | 88.39059 | -8.88377
274.9 | 88.3703 | -8.775 | 51.744 | 19.7 |  | 0.99965 | 88.37826 | -8.89648
276.9 | 88.3622 | -8.783 | 39.399 | 19.71 |  | 0.9997367 | 88.36826 | -8.906789
279 | 88.3576 | -8.788 | 30.937 | 19.7 |  | 0.9997961 | 88.36236 | -8.912872
281 | 88.3552 | -8.79 | 24.826 | 19.68 |  | 0.9998389 | 88.35902 | -8.916315
283 | 88.3548 | -8.791 | 20.215 | 19.68 |  | 0.9998713 | 88.35791 | -8.917459
285 | 88.3559 | -8.789 | 16.651 | 19.7 |  | 0.9998964 | 88.35846 | -8.91689
287 | 88.3576 | -8.788 | 13.848 | 19.69 |  | 0.999916 | 88.35973 | -8.915582
289 | 88.3602 | -8.785 | 11.593 | 19.7 |  | 0.9999319 | 88.36198 | -8.91326
290.7 | 88.3316 | -8.815 | 8.401 | 19.71 |  | 0.9999543 | 88.33289 | -8.943248
290.9 | 88.2667 | -8.882 | 6.904 | 19.72 |  | 0.9999648 | 88.26776 | -9.010386
291.1 | 88.3327 | -8.813 | 5.678 | 19.72 |  | 0.9999734 | 88.33357 | -8.942546
291.2 | 88.2988 | -8.848 | 5.144 | 19.71 |  | 0.9999771 | 88.29959 | -8.977576
291.4 | 88.3184 | -8.828 | 4.25 | 19.72 |  | 0.9999834 | 88.31905 | -8.957513
291.6 | 88.3057 | -8.841 | 4.063 | 19.73 |  | 0.9999847 | 88.30632 | -8.970634
291.8 | 88.3249 | -8.821 | 3.425 | 19.72 |  | 0.9999892 | 88.32543 | -8.950943
292 | 88.3126 | -8.834 | 3.338 | 19.73 |  | 0.9999898 | 88.31311 | -8.963636
292.2 | 88.3261 | -8.82 | 2.825 | 19.71 |  | 0.9999934 | 88.32653 | -8.949801
292.8 | 88.3377 | -8.808 | 2.415 | 19.71 |  | 0.9999963 | 88.33807 | -8.937909
293 | 88.3232 | -8.823 | 2.058 | 19.7 |  | 0.9999988 | 88.32352 | -8.952912
293.2 | 88.3448 | -8.801 | 2.066 | 19.7 |  | 0.9999987 | 88.34512 | -8.930645
293.4 | 88.2514 | -8.897 | 0.609 | 19.71 |  | 1.000006 | 88.25149 | -9.027156
293.5 | 88.1829 | -8.968 | 0.339 | 19.7 |  | 1.000006 | 88.18295 | -9.097811
293.7 | 88.2531 | -8.896 | 0.258 | 19.7 |  | 1.000006 | 88.25314 | -9.025459
293.9 | 88.2843 | -8.863 | 0.216 | 19.7 |  | 1.000006 | 88.28433 | -8.993304
294.1 | 88.3027 | -8.844 | 0.195 | 19.71 |  | 1.000006 | 88.30273 | -8.97434
294.3 | 88.3148 | -8.832 | 0.182 | 19.7 |  | 1.000006 | 88.31483 | -8.961869
294.7 | 88.3279 | -8.818 | 0.173 | 19.7 |  | 1.000006 | 88.32793 | -8.948366
295.5 | 88.3392 | -8.807 | 0.181 | 19.71 |  | 1.000006 | 88.33923 | -8.936717
296.9 | 88.3507 | -8.795 | 0.165 | 19.71 |  | 1.000006 | 88.35073 | -8.924864
298.5 | 88.3615 | -8.784 | 0.168 | 19.73 |  | 1.000006 | 88.36153 | -8.913731
300.3 | 88.3719 | -8.773 | 0.17 | 19.74 |  | 1.000006 | 88.37193 | -8.90301
302.3 | 88.3811 | -8.763 | 0.161 | 19.74 |  | 1.000006 | 88.38112 | -8.893528
304.2 | 88.3918 | -8.752 | 0.161 | 19.74 |  | 1.000006 | 88.39182 | -8.882498
306.2 | 88.3949 | -8.749 | 0.168 | 19.75 |  | 1.000006 | 88.39493 | -8.879301
308.2 | 88.4006 | -8.743 | 0.168 | 19.75 |  | 1.000006 | 88.40063 | -8.873425
310.3 | 88.4054 | -8.738 | 0.152 | 19.75 |  | 1.000006 | 88.40542 | -8.86848
312.3 | 88.4099 | -8.734 | 0.147 | 19.76 |  | 1.000006 | 88.40992 | -8.863842
313.4 | 88.256 | -8.893 | 4.375 | 19.77 |  | 0.9999825 | 88.25667 | -9.021817
313.5 | 84.7891 | -12.471 | 215.98 | 19.87 |  | 0.9984986 | 84.82235 | -12.56205
313.7 | 91.032 | -6.027 | 419.517 | 20 |  | 0.9970726 | 91.09664 | -6.094275
313.9 | 93.0618 | -3.932 | 539.439 | 20.07 |  | 0.9962328 | 93.14497 | -3.982784
314.1 | 93.9116 | -3.054 | 606.212 | 20.09 |  | 0.9957644 | 94.0051 | -3.096129
314.3 | 94.3738 | -2.577 | 638.172 | 20.1 |  | 0.9955402 | 94.47225 | -2.614575
314.5 | 94.7146 | -2.225 | 666.006 | 20.12 |  | 0.9953455 | 94.81736 | -2.258826
314.7 | 94.9928 | -1.938 | 670.218 | 20.1 |  | 0.9953148 | 95.09622 | -1.971367
314.9 | 95.1619 | -1.764 | 678.405 | 20.1 |  | 0.9952572 | 95.26659 | -1.795744
315 | 95.3217 | -1.599 | 688.075 | 20.08 |  | 0.9951881 | 95.42789 | -1.629463
315.2 | 95.4399 | -1.477 | 674.731 | 20.06 |  | 0.9952809 | 95.54403 | -1.509744
315.4 | 95.5208 | -1.393 | 679.189 | 20.06 |  | 0.9952496 | 95.62562 | -1.425637
315.6 | 95.6168 | -1.294 | 679.76 | 20.05 |  | 0.995245 | 95.72171 | -1.326582
315.8 | 95.6651 | -1.244 | 666.124 | 20.04 |  | 0.9953405 | 95.7679 | -1.278968
316 | 95.7174 | -1.19 | 669.212 | 20.03 |  | 0.9953182 | 95.82069 | -1.224558
316.2 | 95.7662 | -1.14 | 660.607 | 20.02 |  | 0.9953782 | 95.86815 | -1.175625
316.4 | 95.78 | -1.125 | 653.407 | 20.01 |  | 0.9954284 | 95.88084 | -1.162547
316.5 | 95.8097 | -1.095 | 655.049 | 20 |  | 0.9954163 | 95.9108 | -1.131665
316.7 | 95.8298 | -1.074 | 638.614 | 19.99 |  | 0.9955315 | 95.92836 | -1.113568
317.1 | 95.8484 | -1.055 | 632.855 | 19.97 |  | 0.9955711 | 95.94607 | -1.095308
317.3 | 95.835 | -1.069 | 620.362 | 19.96 |  | 0.9956585 | 95.93074 | -1.111114
317.9 | 95.8134 | -1.091 | 603.908 | 19.93 |  | 0.9957729 | 95.9066 | -1.135999
318.3 | 95.7883 | -1.117 | 586.864 | 19.91 |  | 0.995892 | 95.87886 | -1.164589
318.5 | 95.7771 | -1.129 | 587.391 | 19.92 |  | 0.9958888 | 95.86774 | -1.176053
318.9 | 95.7347 | -1.172 | 570.801 | 19.9 |  | 0.9960047 | 95.82278 | -1.222404
319.3 | 95.6908 | -1.218 | 554.717 | 19.87 |  | 0.9961166 | 95.77639 | -1.270217
319.5 | 95.6751 | -1.234 | 555.088 | 19.87 |  | 0.996114 | 95.76075 | -1.286342
319.7 | 95.6535 | -1.256 | 539.968 | 19.86 |  | 0.9962201 | 95.73681 | -1.311019
319.9 | 95.621 | -1.29 | 539.48 | 19.86 |  | 0.9962235 | 95.70424 | -1.344599
320 | 95.6108 | -1.3 | 534.422 | 19.85 |  | 0.9962587 | 95.69326 | -1.355918
320.2 | 95.5738 | -1.338 | 524.338 | 19.84 |  | 0.9963294 | 95.6547 | -1.395666
320.4 | 95.5541 | -1.359 | 524.663 | 19.84 |  | 0.9963271 | 95.63505 | -1.415922
320.6 | 95.5307 | -1.383 | 510.783 | 19.84 |  | 0.9964248 | 95.6095 | -1.442259
320.8 | 95.4947 | -1.42 | 510.07 | 19.83 |  | 0.9964294 | 95.57339 | -1.47948
321 | 95.4818 | -1.433 | 504.964 | 19.84 |  | 0.9964658 | 95.5597 | -1.493595
321.2 | 95.4401 | -1.476 | 496.005 | 19.82 |  | 0.9965281 | 95.51661 | -1.538005
321.4 | 95.4212 | -1.496 | 496.173 | 19.83 |  | 0.9965273 | 95.49774 | -1.557464
321.5 | 95.3927 | -1.525 | 483.127 | 19.82 |  | 0.9966188 | 95.46722 | -1.588922
321.7 | 95.3597 | -1.559 | 483.153 | 19.82 |  | 0.9966186 | 95.43423 | -1.622935
321.9 | 95.344 | -1.576 | 475.041 | 19.81 |  | 0.9966754 | 95.41727 | -1.640411
322.1 | 95.3026 | -1.618 | 469.99 | 19.81 |  | 0.996711 | 95.37509 | -1.683893
322.3 | 95.285 | -1.637 | 467.37 | 19.8 |  | 0.996729 | 95.35709 | -1.702452
322.5 | 95.2474 | -1.675 | 457.285 | 19.8 |  | 0.9968001 | 95.31793 | -1.74282
322.7 | 95.222 | -1.702 | 457.538 | 19.8 |  | 0.9967983 | 95.29257 | -1.768963
322.9 | 95.2016 | -1.723 | 447.296 | 19.78 |  | 0.9968697 | 95.27059 | -1.79162
323 | 95.161 | -1.765 | 445.261 | 19.79 |  | 0.9968844 | 95.22967 | -1.833799
323.2 | 95.1447 | -1.781 | 440.593 | 19.78 |  | 0.9969169 | 95.21265 | -1.851344
323.4 | 95.1041 | -1.823 | 433.423 | 19.77 |  | 0.9969671 | 95.17094 | -1.894337
323.6 | 95.0822 | -1.846 | 433.463 | 19.78 |  | 0.9969671 | 95.14905 | -1.916908
323.8 | 95.0544 | -1.875 | 422.159 | 19.77 |  | 0.9970464 | 95.1195 | -1.947365
324 | 95.0189 | -1.911 | 422.214 | 19.77 |  | 0.997046 | 95.08401 | -1.983951
324.1 | 95.0013 | -1.929 | 415.122 | 19.76 |  | 0.9970956 | 95.06531 | -2.003222
324.3 | 94.9577 | -1.974 | 411.197 | 19.76 |  | 0.9971233 | 95.02111 | -2.048793
324.5 | 94.9398 | -1.993 | 407.503 | 19.76 |  | 0.9971493 | 95.00264 | -2.067833
324.7 | 94.8995 | -2.034 | 400.534 | 19.75 |  | 0.9971981 | 94.96126 | -2.110485
324.9 | 94.876 | -2.059 | 399.803 | 19.75 |  | 0.9972032 | 94.93765 | -2.134826
325.1 | 94.8426 | -2.093 | 390.246 | 19.76 |  | 0.9972708 | 94.90277 | -2.170781
325.3 | 94.8117 | -2.125 | 390.469 | 19.76 |  | 0.9972692 | 94.8719 | -2.202599
325.5 | 94.7874 | -2.15 | 381.545 | 19.76 |  | 0.9973321 | 94.84622 | -2.22907
325.7 | 94.7497 | -2.189 | 380.899 | 19.76 |  | 0.9973366 | 94.80842 | -2.268036
325.8 | 94.7321 | -2.207 | 375.146 | 19.75 |  | 0.9973768 | 94.78994 | -2.287093
326 | 94.6911 | -2.25 | 371.286 | 19.76 |  | 0.9974043 | 94.74834 | -2.329974
326.2 | 94.6734 | -2.268 | 368.889 | 19.76 |  | 0.9974212 | 94.73027 | -2.348602
326.4 | 94.6352 | -2.307 | 361.987 | 19.75 |  | 0.9974695 | 94.691 | -2.389078
326.6 | 94.611 | -2.332 | 361.965 | 19.76 |  | 0.9974699 | 94.6668 | -2.414029
326.8 | 94.5827 | -2.361 | 353.112 | 19.76 |  | 0.9975322 | 94.63713 | -2.444612
326.9 | 94.5486 | -2.397 | 353.185 | 19.76 |  | 0.9975317 | 94.60304 | -2.479752
327.1 | 94.5286 | -2.417 | 346.352 | 19.75 |  | 0.9975795 | 94.58199 | -2.501455
327.3 | 94.4885 | -2.459 | 344.503 | 19.75 |  | 0.9975925 | 94.5416 | -2.543086
327.5 | 94.4683 | -2.48 | 339.33 | 19.76 |  | 0.9976292 | 94.5206 | -2.564735
327.7 | 94.4258 | -2.523 | 336.154 | 19.75 |  | 0.9976513 | 94.47761 | -2.609049
327.9 | 94.4048 | -2.545 | 331.607 | 19.74 |  | 0.997683 | 94.45591 | -2.631419
328.1 | 94.3642 | -2.587 | 328.049 | 19.74 |  | 0.9977081 | 94.41476 | -2.673838
328.3 | 94.3452 | -2.607 | 325.763 | 19.76 |  | 0.9977247 | 94.3954 | -2.693791
328.5 | 94.3075 | -2.646 | 320.186 | 19.75 |  | 0.9977637 | 94.35684 | -2.73354
328.6 | 94.2851 | -2.669 | 319.671 | 19.76 |  | 0.9977676 | 94.33436 | -2.756715
328.8 | 94.2532 | -2.702 | 312.595 | 19.75 |  | 0.9978171 | 94.30137 | -2.790723
329 | 94.2233 | -2.733 | 312.649 | 19.74 |  | 0.9978165 | 94.27148 | -2.821535
329.2 | 94.1961 | -2.761 | 305.401 | 19.74 |  | 0.9978675 | 94.24316 | -2.850727
329.4 | 94.1622 | -2.796 | 305.45 | 19.74 |  | 0.9978671 | 94.20927 | -2.885665
329.6 | 94.1436 | -2.815 | 300.723 | 19.74 |  | 0.9979004 | 94.18994 | -2.905591
329.8 | 94.1135 | -2.846 | 300.296 | 19.75 |  | 0.9979036 | 94.15977 | -2.936689
329.9 | 94.1028 | -2.857 | 300.443 | 19.76 |  | 0.9979028 | 94.14909 | -2.947697
330.3 | 94.0886 | -2.872 | 300.705 | 19.75 |  | 0.9979008 | 94.13493 | -2.962291
330.9 | 94.0756 | -2.885 | 301.027 | 19.77 |  | 0.997899 | 94.12198 | -2.975644
331.7 | 94.0653 | -2.896 | 301.398 | 19.77 |  | 0.9978964 | 94.11174 | -2.986203
332.5 | 94.0545 | -2.907 | 301.692 | 19.81 |  | 0.9978952 | 94.10098 | -2.997296
333.3 | 94.0427 | -2.919 | 301.933 | 19.85 |  | 0.9978945 | 94.08921 | -3.009428
334 | 94.0311 | -2.931 | 302.12 | 19.91 |  | 0.9978946 | 94.07763 | -3.021366
334.8 | 94.02 | -2.942 | 302.26 | 19.98 |  | 0.9978953 | 94.06654 | -3.032797
335.8 | 94.0087 | -2.954 | 302.402 | 20.06 |  | 0.9978962 | 94.05525 | -3.044436
337 | 93.9981 | -2.965 | 302.529 | 20.15 |  | 0.9978975 | 94.04465 | -3.055358
338.8 | 93.9879 | -2.976 | 302.662 | 20.26 |  | 0.9978992 | 94.03446 | -3.065869
340.8 | 93.9812 | -2.982 | 302.77 | 20.35 |  | 0.9979005 | 94.02776 | -3.072774
342.8 | 93.9785 | -2.985 | 302.866 | 20.45 |  | 0.9979022 | 94.02506 | -3.075558
344.8 | 93.9773 | -2.986 | 302.936 | 20.5 |  | 0.9979029 | 94.02386 | -3.076792
346.8 | 93.9811 | -2.983 | 302.951 | 20.5 |  | 0.9979028 | 94.02766 | -3.072873
347.7 | 93.9914 | -2.972 | 302.952 | 20.47 |  | 0.9979021 | 94.03797 | -3.06225
348.7 | 94.0018 | -2.961 | 302.958 | 20.42 |  | 0.9979009 | 94.04838 | -3.05152
350.1 | 94.0125 | -2.95 | 302.967 | 20.35 |  | 0.9978992 | 94.05909 | -3.040477
352.1 | 94.0217 | -2.941 | 303.012 | 20.29 |  | 0.9978974 | 94.0683 | -3.030976
354.1 | 94.0271 | -2.935 | 303.064 | 20.22 |  | 0.9978954 | 94.07372 | -3.02539
356.1 | 94.028 | -2.934 | 303.125 | 20.18 |  | 0.997894 | 94.07464 | -3.024446
358.1 | 94.0282 | -2.934 | 303.179 | 20.17 |  | 0.9978934 | 94.07485 | -3.02423
360.1 | 94.0277 | -2.934 | 303.22 | 20.15 |  | 0.9978926 | 94.07436 | -3.024735
360.5 | 94.0279 | -2.934 | 303.245 | 20.16 |  | 0.9978927 | 94.07456 | -3.024527
360.6 | 94.0078 | -2.955 | 331.473 | 20.17 |  | 0.9976952 | 94.05881 | -3.04076
360.8 | 94.0265 | -2.936 | 548.747 | 20.28 |  | 0.9961765 | 94.11105 | -2.986915
361 | 94.9169 | -2.017 | 705.204 | 20.38 |  | 0.9950843 | 95.02564 | -2.044124
361.2 | 95.5012 | -1.413 | 799.695 | 20.43 |  | 0.9944244 | 95.62457 | -1.426724
361.3 | 95.8209 | -1.083 | 840.282 | 20.46 |  | 0.9941416 | 95.95055 | -1.090687
361.5 | 96.016 | -0.882 | 861.371 | 20.45 |  | 0.9939929 | 96.14893 | -0.8861918
361.7 | 96.158 | -0.735 | 862.613 | 20.44 |  | 0.9939835 | 96.29113 | -0.7396095
361.9 | 96.2353 | -0.655 | 861.713 | 20.44 |  | 0.9939898 | 96.36829 | -0.6600699
362.1 | 96.2919 | -0.597 | 860.866 | 20.43 |  | 0.9939951 | 96.42476 | -0.6018554
362.3 | 96.3368 | -0.551 | 849.84 | 20.41 |  | 0.9940711 | 96.46796 | -0.5573261
362.7 | 96.3552 | -0.532 | 825.676 | 20.37 |  | 0.9942382 | 96.48262 | -0.5422072
362.8 | 96.3764 | -0.51 | 815.891 | 20.36 |  | 0.9943062 | 96.50231 | -0.5219146
363 | 96.3661 | -0.521 | 798.31 | 20.34 |  | 0.9944284 | 96.48929 | -0.535336
363.4 | 96.3776 | -0.509 | 785.5 | 20.32 |  | 0.9945172 | 96.49881 | -0.5255217
363.6 | 96.3566 | -0.53 | 772.454 | 20.29 |  | 0.994607 | 96.4758 | -0.549243
364.2 | 96.3224 | -0.566 | 748.112 | 20.27 |  | 0.9947768 | 96.43783 | -0.588382
364.6 | 96.3029 | -0.586 | 725.999 | 20.25 |  | 0.994931 | 96.41491 | -0.6120105
364.7 | 96.2737 | -0.616 | 725.001 | 20.23 |  | 0.9949368 | 96.38556 | -0.6422624
365.1 | 96.2395 | -0.651 | 702.635 | 20.2 |  | 0.9950923 | 96.34791 | -0.6810804
365.3 | 96.2163 | -0.675 | 702.966 | 20.21 |  | 0.9950906 | 96.32475 | -0.7049468
365.7 | 96.167 | -0.726 | 681.535 | 20.19 |  | 0.9952401 | 96.27214 | -0.7591842
365.9 | 96.1508 | -0.743 | 681.845 | 20.2 |  | 0.9952384 | 96.25598 | -0.775838
366.1 | 96.1343 | -0.76 | 665.029 | 20.17 |  | 0.995355 | 96.23689 | -0.7955224
366.3 | 96.0963 | -0.799 | 661.267 | 20.16 |  | 0.9953809 | 96.19831 | -0.8352916
366.4 | 96.084 | -0.812 | 661.516 | 20.17 |  | 0.9953797 | 96.18604 | -0.8479347
366.6 | 96.0636 | -0.833 | 642.548 | 20.16 |  | 0.9955125 | 96.16271 | -0.8719901
366.8 | 96.0266 | -0.871 | 641.702 | 20.16 |  | 0.9955184 | 96.12558 | -0.9102662
367 | 96.0155 | -0.882 | 639.028 | 20.15 |  | 0.9955367 | 96.11407 | -0.922132
367.2 | 95.9803 | -0.919 | 622.615 | 20.14 |  | 0.9956515 | 96.07633 | -0.9610351
367.4 | 95.9552 | -0.945 | 622.944 | 20.14 |  | 0.9956492 | 96.05128 | -0.9868566
367.5 | 95.941 | -0.959 | 614.23 | 20.13 |  | 0.99571 | 96.03573 | -1.002882
367.7 | 95.9007 | -1.001 | 604.612 | 20.13 |  | 0.9957776 | 95.99394 | -1.045961
367.9 | 95.8818 | -1.02 | 604.903 | 20.14 |  | 0.995776 | 95.97508 | -1.0654
368.1 | 95.8618 | -1.041 | 589.437 | 20.14 |  | 0.9958846 | 95.95269 | -1.088486
368.3 | 95.8186 | -1.086 | 587.263 | 20.13 |  | 0.9958994 | 95.90915 | -1.133362
368.5 | 95.8039 | -1.101 | 581.591 | 20.13 |  | 0.9959393 | 95.89358 | -1.14942
368.7 | 95.7641 | -1.142 | 570.276 | 20.12 |  | 0.9960183 | 95.85203 | -1.19225
368.9 | 95.7414 | -1.165 | 570.589 | 20.12 |  | 0.9960161 | 95.82938 | -1.2156
369.1 | 95.7198 | -1.188 | 556.402 | 20.12 |  | 0.9961158 | 95.80558 | -1.24013
369.2 | 95.6788 | -1.23 | 554.205 | 20.11 |  | 0.9961308 | 95.76424 | -1.282742
369.4 | 95.6645 | -1.245 | 551.178 | 20.12 |  | 0.9961525 | 95.74947 | -1.297969
369.6 | 95.6266 | -1.284 | 538.373 | 20.11 |  | 0.996242 | 95.70959 | -1.339077
369.8 | 95.6006 | -1.311 | 538.669 | 20.11 |  | 0.9962399 | 95.68364 | -1.365832
370 | 95.5787 | -1.333 | 526.549 | 20.11 |  | 0.996325 | 95.65986 | -1.39034
370.2 | 95.5378 | -1.375 | 523.459 | 20.11 |  | 0.9963467 | 95.61848 | -1.432994
370.4 | 95.5226 | -1.391 | 520.628 | 20.12 |  | 0.996367 | 95.60284 | -1.449117
370.6 | 95.483 | -1.432 | 508.811 | 20.1 |  | 0.9964492 | 95.56142 | -1.491817
370.7 | 95.4573 | -1.459 | 509.081 | 20.11 |  | 0.9964477 | 95.53576 | -1.518269
370.9 | 95.4389 | -1.478 | 500.733 | 20.1 |  | 0.9965059 | 95.51607 | -1.538565
371.1 | 95.4083 | -1.509 | 499.622 | 20.09 |  | 0.9965133 | 95.4853 | -1.570283
371.3 | 95.396 | -1.522 | 499.856 | 20.1 |  | 0.9965121 | 95.47304 | -1.582927
371.7 | 95.3807 | -1.538 | 500.244 | 20.1 |  | 0.9965093 | 95.4578 | -1.598637
372.3 | 95.3674 | -1.551 | 500.644 | 20.08 |  | 0.9965057 | 95.44456 | -1.612278
373.1 | 95.3556 | -1.564 | 501.061 | 20.11 |  | 0.996504 | 95.43282 | -1.624384
374 | 95.344 | -1.576 | 501.405 | 20.13 |  | 0.9965024 | 95.42127 | -1.636292
375 | 95.3339 | -1.586 | 501.617 | 20.17 |  | 0.9965025 | 95.41119 | -1.646681
376 | 95.3238 | -1.596 | 501.758 | 20.23 |  | 0.9965039 | 95.4011 | -1.657086
377.4 | 95.3135 | -1.607 | 501.888 | 20.3 |  | 0.9965057 | 95.3908 | -1.667702
379.2 | 95.3038 | -1.617 | 502.002 | 20.37 |  | 0.9965077 | 95.3811 | -1.677703
381.2 | 95.298 | -1.623 | 502.091 | 20.44 |  | 0.9965098 | 95.37529 | -1.683687
383.2 | 95.295 | -1.626 | 502.163 | 20.5 |  | 0.9965117 | 95.37229 | -1.686784
385.2 | 95.2959 | -1.625 | 502.167 | 20.53 |  | 0.9965128 | 95.37318 | -1.685864
386.5 | 95.3062 | -1.615 | 502.119 | 20.49 |  | 0.9965116 | 95.38348 | -1.675243
387.5 | 95.3185 | -1.602 | 502.069 | 20.42 |  | 0.9965092 | 95.39579 | -1.662552
388.5 | 95.33 | -1.59 | 502.072 | 20.37 |  | 0.9965072 | 95.40731 | -1.650684
389.9 | 95.3399 | -1.58 | 502.094 | 20.3 |  | 0.9965043 | 95.41723 | -1.640456
391.9 | 95.3428 | -1.577 | 502.145 | 20.24 |  | 0.9965015 | 95.42015 | -1.637442
393.9 | 95.3424 | -1.577 | 502.193 | 20.19 |  | 0.9964992 | 95.41977 | -1.637832
395.9 | 95.3435 | -1.576 | 502.223 | 20.17 |  | 0.9964982 | 95.42088 | -1.636688
397.9 | 95.344 | -1.576 | 502.278 | 20.16 |  | 0.9964974 | 95.4214 | -1.636161
399.9 | 95.3426 | -1.577 | 502.325 | 20.15 |  | 0.9964967 | 95.42001 | -1.637594
401.9 | 95.3428 | -1.577 | 502.376 | 20.15 |  | 0.9964964 | 95.42021 | -1.63738
401.9 | 95.3428 | -1.577 | 502.376 | 20.15 |  | 0.9964964 | 95.42021 | -1.63738
402.1 | 95.2975 | -1.624 | 624.254 | 20.19 |  | 0.9956425 | 95.39376 | -1.664646
402.3 | 95.6173 | -1.294 | 837.934 | 20.33 |  | 0.9941494 | 95.74665 | -1.300881
402.5 | 96.1545 | -0.739 | 880.438 | 20.36 |  | 0.9938528 | 96.29043 | -0.7403251
402.7 | 96.3202 | -0.568 | 879.335 | 20.35 |  | 0.9938598 | 96.45597 | -0.5696873
402.9 | 96.3795 | -0.507 | 878.242 | 20.34 |  | 0.9938668 | 96.5151 | -0.5087288
403 | 96.4208 | -0.464 | 877.258 | 20.34 |  | 0.9938737 | 96.55625 | -0.4663129
403.2 | 96.4575 | -0.426 | 876.324 | 20.33 |  | 0.9938796 | 96.59281 | -0.4286259
403.4 | 96.4834 | -0.399 | 875.389 | 20.31 |  | 0.9938848 | 96.61857 | -0.4020673
403.6 | 96.5078 | -0.374 | 874.464 | 20.31 |  | 0.9938913 | 96.64283 | -0.3770631
403.8 | 96.5282 | -0.353 | 873.569 | 20.3 |  | 0.9938969 | 96.66309 | -0.3561725
404 | 96.5456 | -0.335 | 872.678 | 20.3 |  | 0.9939032 | 96.68036 | -0.3383787
404.1 | 96.5601 | -0.32 | 871.82 | 20.29 |  | 0.9939085 | 96.69473 | -0.3235641
404.3 | 96.5734 | -0.306 | 870.865 | 20.28 |  | 0.9939145 | 96.70788 | -0.3100021
404.5 | 96.5842 | -0.295 | 869.925 | 20.28 |  | 0.9939212 | 96.71854 | -0.2990197
404.9 | 96.5999 | -0.279 | 868.153 | 20.28 |  | 0.9939336 | 96.73396 | -0.2831194
405.3 | 96.6096 | -0.269 | 866.332 | 20.27 |  | 0.9939457 | 96.74338 | -0.2734071
406.9 | 96.5928 | -0.286 | 827.535 | 20.29 |  | 0.9942199 | 96.72055 | -0.2969465
407.1 | 96.5613 | -0.319 | 826.94 | 20.29 |  | 0.9942241 | 96.68896 | -0.329513
407.5 | 96.5242 | -0.357 | 799.316 | 20.3 |  | 0.9944189 | 96.64756 | -0.3721822
407.7 | 96.4946 | -0.388 | 799.394 | 20.3 |  | 0.9944183 | 96.61798 | -0.4026825
407.9 | 96.4838 | -0.399 | 793.178 | 20.32 |  | 0.9944632 | 96.6062 | -0.4148187
408.1 | 96.4488 | -0.435 | 774.485 | 20.31 |  | 0.9945939 | 96.56831 | -0.4538836
408.3 | 96.4259 | -0.459 | 774.622 | 20.31 |  | 0.994593 | 96.54543 | -0.4774679
408.4 | 96.4141 | -0.471 | 764.719 | 20.31 |  | 0.9946625 | 96.53209 | -0.4912155
408.6 | 96.376 | -0.51 | 750.068 | 20.31 |  | 0.9947654 | 96.49172 | -0.5328329
408.8 | 96.3551 | -0.532 | 750.277 | 20.33 |  | 0.9947651 | 96.47084 | -0.5543523
409 | 96.3411 | -0.546 | 738.286 | 20.34 |  | 0.9948499 | 96.45498 | -0.5707048
409.2 | 96.3011 | -0.588 | 726.861 | 20.33 |  | 0.9949295 | 96.41321 | -0.6137602
409.4 | 96.2811 | -0.608 | 727.137 | 20.35 |  | 0.9949287 | 96.39325 | -0.6343409
409.6 | 96.2626 | -0.627 | 710.476 | 20.35 |  | 0.9950456 | 96.37216 | -0.6560735
409.7 | 96.222 | -0.669 | 704.743 | 20.35 |  | 0.9950859 | 96.33068 | -0.6988413
409.9 | 96.2068 | -0.685 | 705.007 | 20.36 |  | 0.9950846 | 96.31551 | -0.7144718
410.3 | 96.1893 | -0.703 | 705.437 | 20.37 |  | 0.9950821 | 96.29808 | -0.7324466
410.7 | 96.1783 | -0.714 | 705.743 | 20.4 |  | 0.9950816 | 96.28711 | -0.7437486
411.3 | 96.1662 | -0.727 | 706.06 | 20.42 |  | 0.9950805 | 96.27505 | -0.7561788
412 | 96.1562 | -0.737 | 706.321 | 20.45 |  | 0.9950804 | 96.26508 | -0.7664571
413.6 | 96.1458 | -0.748 | 706.575 | 20.5 |  | 0.9950814 | 96.2547 | -0.7771567
415.6 | 96.1437 | -0.75 | 706.601 | 20.52 |  | 0.9950823 | 96.2526 | -0.7793251
417 | 96.1548 | -0.739 | 706.552 | 20.48 |  | 0.9950804 | 96.26371 | -0.7678751
418.2 | 96.1648 | -0.728 | 706.515 | 20.42 |  | 0.9950773 | 96.27372 | -0.7575493
419.6 | 96.1749 | -0.718 | 706.5 | 20.36 |  | 0.9950741 | 96.28384 | -0.7471169
421.6 | 96.1814 | -0.711 | 706.521 | 20.29 |  | 0.99507 | 96.29037 | -0.7403859
423.6 | 96.1846 | -0.708 | 706.553 | 20.24 |  | 0.995067 | 96.2936 | -0.7370627
425.6 | 96.1859 | -0.706 | 706.574 | 20.22 |  | 0.9950658 | 96.29491 | -0.7357114
427.6 | 96.1865 | -0.706 | 706.608 | 20.17 |  | 0.9950627 | 96.29553 | -0.735068
429.6 | 96.1862 | -0.706 | 706.65 | 20.17 |  | 0.9950624 | 96.29524 | -0.7353706
431.6 | 96.1858 | -0.707 | 706.698 | 20.15 |  | 0.995061 | 96.29485 | -0.7357674
433.2 | 96.1854 | -0.707 | 706.718 | 20.15 |  | 0.9950608 | 96.29446 | -0.7361766
433.4 | 96.1695 | -0.723 | 943.76 | 20.27 |  | 0.9934009 | 96.31532 | -0.7146702
433.6 | 96.6094 | -0.269 | 1085.909 | 20.38 |  | 0.992409 | 96.77729 | -0.2384565
433.8 | 96.9087 | 0.04 | 1106.891 | 20.41 |  | 0.9922639 | 97.07984 | 0.0734246
434 | 97.0118 | 0.146 | 1103.043 | 20.4 |  | 0.9922901 | 97.18235 | 0.1790919
434.2 | 97.0554 | 0.191 | 1099.198 | 20.39 |  | 0.9923163 | 97.22535 | 0.2234248
434.4 | 97.0884 | 0.225 | 1095.141 | 20.38 |  | 0.992344 | 97.25773 | 0.2567969
434.5 | 97.1175 | 0.255 | 1092.149 | 20.36 |  | 0.9923634 | 97.28637 | 0.2863258
434.7 | 97.1371 | 0.275 | 1088.555 | 20.35 |  | 0.9923878 | 97.30542 | 0.305959
434.9 | 97.1551 | 0.294 | 1084.704 | 20.34 |  | 0.9924141 | 97.32282 | 0.3239015
435.1 | 97.1696 | 0.309 | 1081.392 | 20.33 |  | 0.9924365 | 97.33681 | 0.3383227
435.3 | 97.1814 | 0.321 | 1078.051 | 20.32 |  | 0.9924592 | 97.3481 | 0.349956
435.5 | 97.1912 | 0.331 | 1074.549 | 20.32 |  | 0.9924839 | 97.35735 | 0.3594957
435.9 | 97.205 | 0.346 | 1067.86 | 20.3 |  | 0.9925293 | 97.37012 | 0.3726588
437.8 | 97.1927 | 0.333 | 1034.466 | 20.3 |  | 0.9927646 | 97.35262 | 0.3546175
438.4 | 97.178 | 0.318 | 1025.186 | 20.32 |  | 0.9928316 | 97.33647 | 0.3379632
438.8 | 97.1678 | 0.307 | 1019.241 | 20.32 |  | 0.9928734 | 97.32534 | 0.3264946
439.2 | 97.1555 | 0.294 | 1013.017 | 20.34 |  | 0.9929188 | 97.31206 | 0.3128052
439.6 | 97.1445 | 0.283 | 1002.376 | 20.35 |  | 0.9929945 | 97.2994 | 0.2997531
440 | 97.1333 | 0.272 | 998.444 | 20.35 |  | 0.9930222 | 97.28759 | 0.287577
440.6 | 97.1198 | 0.258 | 994.361 | 20.37 |  | 0.9930525 | 97.27344 | 0.2729947
441.3 | 97.108 | 0.245 | 991.757 | 20.41 |  | 0.9930739 | 97.26121 | 0.2603911
442.5 | 97.0979 | 0.235 | 989.741 | 20.45 |  | 0.9930913 | 97.25078 | 0.2496344
444.5 | 97.0909 | 0.228 | 990.649 | 20.49 |  | 0.993088 | 97.2439 | 0.2425421
446.5 | 97.0884 | 0.225 | 989.89 | 20.53 |  | 0.9930965 | 97.24126 | 0.2398214
447.8 | 97.0981 | 0.235 | 989.668 | 20.48 |  | 0.9930941 | 97.25095 | 0.2498124
449 | 97.1085 | 0.246 | 989.482 | 20.42 |  | 0.9930907 | 97.26136 | 0.2605362
450.4 | 97.119 | 0.257 | 990.029 | 20.36 |  | 0.9930822 | 97.27197 | 0.2714807
452.4 | 97.127 | 0.265 | 989.66 | 20.28 |  | 0.9930785 | 97.27996 | 0.2797121
454.4 | 97.1292 | 0.267 | 990.098 | 20.23 |  | 0.9930715 | 97.28225 | 0.2820778
456.4 | 97.1279 | 0.266 | 989.897 | 20.2 |  | 0.9930706 | 97.28094 | 0.2807219
458.4 | 97.1277 | 0.266 | 989.824 | 20.18 |  | 0.9930695 | 97.28074 | 0.280515
460.4 | 97.1275 | 0.266 | 989.757 | 20.18 |  | 0.99307 | 97.28053 | 0.2802981
462.4 | 97.1298 | 0.268 | 990.246 | 20.15 |  | 0.9930642 | 97.28292 | 0.282764
464.4 | 97.1297 | 0.268 | 990.34 | 20.14 |  | 0.9930627 | 97.28284 | 0.2826816
464.5 | 97.1297 | 0.268 | 990.791 | 20.14 |  | 0.9930595 | 97.28291 | 0.282754
464.8 | 97.0852 | 0.222 | 1204.315 | 20.22 |  | 0.9915596 | 97.27166 | 0.2711556
464.9 | 97.2202 | 0.361 | 1461.063 | 20.35 |  | 0.9897593 | 97.44672 | 0.4516156
465.1 | 97.5062 | 0.656 | 1544.035 | 20.41 |  | 0.9891798 | 97.74567 | 0.7597893
465.3 | 97.6358 | 0.79 | 1535.385 | 20.39 |  | 0.9892385 | 97.87393 | 0.8920049
465.5 | 97.6723 | 0.828 | 1526.316 | 20.37 |  | 0.9893002 | 97.90903 | 0.9281819
465.7 | 97.6964 | 0.853 | 1518.164 | 20.36 |  | 0.9893567 | 97.93186 | 0.9517161
465.8 | 97.7148 | 0.872 | 1509.837 | 20.34 |  | 0.9894132 | 97.94897 | 0.9693549
466 | 97.7288 | 0.886 | 1502.62 | 20.33 |  | 0.989463 | 97.96185 | 0.9826288
466.2 | 97.7391 | 0.897 | 1493.866 | 20.31 |  | 0.9895226 | 97.97079 | 0.9918488
466.6 | 97.7536 | 0.912 | 1478.628 | 20.29 |  | 0.989628 | 97.98292 | 1.004351
468.4 | 97.7417 | 0.9 | 1403.983 | 20.25 |  | 0.9901515 | 97.95936 | 0.9800619
468.8 | 97.7293 | 0.887 | 1392.008 | 20.26 |  | 0.9902373 | 97.94507 | 0.965339
469.2 | 97.7179 | 0.875 | 1384.838 | 20.26 |  | 0.990288 | 97.93255 | 0.9524305
469.8 | 97.7049 | 0.862 | 1379.257 | 20.29 |  | 0.9903308 | 97.91866 | 0.9381058
470.5 | 97.6936 | 0.85 | 1376.988 | 20.33 |  | 0.9903512 | 97.90697 | 0.9260603
471.7 | 97.6835 | 0.84 | 1375.821 | 20.38 |  | 0.9903649 | 97.89665 | 0.915422
473.7 | 97.6749 | 0.831 | 1375.757 | 20.45 |  | 0.990373 | 97.88799 | 0.9064924
475.7 | 97.6702 | 0.826 | 1375.919 | 20.49 |  | 0.9903762 | 97.88328 | 0.9016427
477.7 | 97.6679 | 0.823 | 1376.015 | 20.53 |  | 0.9903799 | 97.88097 | 0.8992564
479.7 | 97.6794 | 0.835 | 1374.954 | 20.48 |  | 0.990382 | 97.89234 | 0.9109786
481 | 97.6897 | 0.846 | 1375.167 | 20.42 |  | 0.9903739 | 97.90272 | 0.9216768
483 | 97.6979 | 0.854 | 1375.151 | 20.35 |  | 0.9903664 | 97.91097 | 0.9301812
485 | 97.7012 | 0.858 | 1375.614 | 20.3 |  | 0.9903576 | 97.91438 | 0.9336963
487.1 | 97.6994 | 0.856 | 1374.992 | 20.26 |  | 0.9903576 | 97.91251 | 0.9317713
489.1 | 97.7005 | 0.857 | 1375.711 | 20.23 |  | 0.9903493 | 97.91375 | 0.9330445
491.1 | 97.7012 | 0.858 | 1375.446 | 20.21 |  | 0.990349 | 97.91442 | 0.9337388
493.1 | 97.7016 | 0.858 | 1375.183 | 20.2 |  | 0.9903497 | 97.91479 | 0.9341164
495.1 | 97.7019 | 0.858 | 1375.306 | 20.18 |  | 0.9903467 | 97.91512 | 0.934461
495.9 | 97.7022 | 0.859 | 1375.259 | 20.17 |  | 0.9903459 | 97.91542 | 0.9347704
496.2 | 97.6337 | 0.788 | 1756.743 | 20.31 |  | 0.9876601 | 97.90668 | 0.9257564
496.3 | 97.7028 | 0.859 | 2353.082 | 20.57 |  | 0.9834658 | 98.06967 | 1.093781
496.5 | 98.0216 | 1.188 | 2622.602 | 20.76 |  | 0.9815852 | 98.43101 | 1.466263
496.7 | 98.2465 | 1.421 | 2599.141 | 20.75 |  | 0.9817501 | 98.6522 | 1.694267
496.9 | 98.3071 | 1.483 | 2572.337 | 20.71 |  | 0.9819327 | 98.70859 | 1.752402
497.1 | 98.3506 | 1.528 | 2549.044 | 20.67 |  | 0.9820903 | 98.74845 | 1.793486
497.3 | 98.3869 | 1.566 | 2523.493 | 20.64 |  | 0.9822662 | 98.78073 | 1.826763
497.4 | 98.4137 | 1.593 | 2500.785 | 20.6 |  | 0.9824199 | 98.80398 | 1.850728
497.6 | 98.4257 | 1.606 | 2493.406 | 20.58 |  | 0.9824685 | 98.81483 | 1.861918
498 | 98.4711 | 1.653 | 2528.489 | 20.58 |  | 0.9822184 | 98.86581 | 1.914466
498.2 | 98.4866 | 1.669 | 2503.523 | 20.55 |  | 0.9823903 | 98.87738 | 1.926397
498.8 | 98.513 | 1.696 | 2536.92 | 20.54 |  | 0.9821502 | 98.90911 | 1.959099
498.9 | 98.5255 | 1.709 | 2508.774 | 20.52 |  | 0.9823469 | 98.91716 | 1.967401
499.7 | 98.5415 | 1.725 | 2511 | 20.5 |  | 0.9823269 | 98.93354 | 1.984288
501.3 | 98.5521 | 1.736 | 2528.27 | 20.52 |  | 0.9822078 | 98.94686 | 1.998016
501.9 | 98.5344 | 1.718 | 2555.107 | 20.52 |  | 0.9820163 | 98.93343 | 1.98417
502.1 | 98.5449 | 1.729 | 2535.289 | 20.53 |  | 0.9821598 | 98.94076 | 1.99173
502.6 | 98.5331 | 1.716 | 2545.142 | 20.52 |  | 0.9820874 | 98.93054 | 1.981196
502.8 | 98.5453 | 1.729 | 2533.783 | 20.54 |  | 0.9821725 | 98.94091 | 1.99188
503.4 | 98.5267 | 1.71 | 2549.526 | 20.55 |  | 0.9820623 | 98.9248 | 1.975273
503.6 | 98.5387 | 1.722 | 2540.962 | 20.57 |  | 0.9821275 | 98.93541 | 1.986209
504.2 | 98.529 | 1.712 | 2521.306 | 20.53 |  | 0.9822595 | 98.92264 | 1.973048
504.6 | 98.5418 | 1.725 | 2516.481 | 20.55 |  | 0.982298 | 98.93464 | 1.985422
505.2 | 98.5321 | 1.715 | 2547.799 | 20.56 |  | 0.9820767 | 98.92991 | 1.980541
505.4 | 98.5442 | 1.728 | 2520.441 | 20.53 |  | 0.9822657 | 98.9377 | 1.988574
505.9 | 98.5314 | 1.715 | 2548.35 | 20.53 |  | 0.9820666 | 98.92934 | 1.979955
506.1 | 98.5469 | 1.731 | 2521.065 | 20.51 |  | 0.9822572 | 98.94053 | 1.991489
506.7 | 98.5366 | 1.72 | 2556.821 | 20.51 |  | 0.982002 | 98.93592 | 1.986734
506.9 | 98.5518 | 1.736 | 2530.833 | 20.5 |  | 0.9821854 | 98.947 | 1.998156
507.5 | 98.5408 | 1.724 | 2549.087 | 20.46 |  | 0.982047 | 98.93896 | 1.989869
507.7 | 98.553 | 1.737 | 2538.134 | 20.46 |  | 0.9821252 | 98.94941 | 2.000649
509.4 | 98.5641 | 1.749 | 2509.45 | 20.37 |  | 0.9823117 | 98.95608 | 2.00752
509.8 | 98.5524 | 1.736 | 2530.252 | 20.37 |  | 0.9821631 | 98.94769 | 1.998871
510.2 | 98.5653 | 1.75 | 2512.691 | 20.35 |  | 0.9822845 | 98.95782 | 2.009318
511.4 | 98.548 | 1.732 | 2552.835 | 20.34 |  | 0.9819955 | 98.94693 | 1.998084
511.6 | 98.5612 | 1.746 | 2539.727 | 20.35 |  | 0.9820913 | 98.95803 | 2.009526
513.6 | 98.5609 | 1.745 | 2501.012 | 20.26 |  | 0.9823498 | 98.95169 | 2.002998
513.8 | 98.5494 | 1.733 | 2551.34 | 20.29 |  | 0.9819959 | 98.94816 | 1.999356
513.9 | 98.5657 | 1.75 | 2525.066 | 20.29 |  | 0.9821838 | 98.96028 | 2.011848
514.5 | 98.5483 | 1.732 | 2555.663 | 20.29 |  | 0.981965 | 98.94775 | 1.998932
514.7 | 98.5658 | 1.75 | 2530.673 | 20.29 |  | 0.9821437 | 98.96127 | 2.012871
515.3 | 98.5508 | 1.735 | 2552.777 | 20.27 |  | 0.9819815 | 98.94982 | 2.001065
515.5 | 98.5609 | 1.745 | 2549.513 | 20.29 |  | 0.982009 | 98.95937 | 2.010911
517.5 | 98.5644 | 1.749 | 2494.048 | 20.24 |  | 0.9823956 | 98.95411 | 2.005493
517.9 | 98.5541 | 1.738 | 2540.298 | 20.27 |  | 0.9820708 | 98.95113 | 2.002419
518 | 98.5643 | 1.749 | 2512.55 | 20.25 |  | 0.9822652 | 98.95694 | 2.00841
520 | 98.5599 | 1.744 | 2487.947 | 20.22 |  | 0.9824352 | 98.94867 | 1.999883
520.8 | 98.5498 | 1.734 | 2471.23 | 20.21 |  | 0.9825528 | 98.93593 | 1.986745
522.8 | 98.5436 | 1.727 | 2469.249 | 20.19 |  | 0.982563 | 98.92944 | 1.980057
524.8 | 98.5424 | 1.726 | 2469.146 | 20.18 |  | 0.9825617 | 98.92824 | 1.978818
526.8 | 98.5421 | 1.726 | 2469.774 | 20.19 |  | 0.9825592 | 98.92802 | 1.978597
527.4 | 98.5423 | 1.726 | 2469.105 | 20.19 |  | 0.982564 | 98.92812 | 1.978694
527.6 | 98.5237 | 1.707 | 2609.131 | 20.23 |  | 0.9815697 | 98.93175 | 1.982443
527.8 | 98.4604 | 1.641 | 3129.913 | 20.47 |  | 0.9778899 | 98.95134 | 2.002635
527.9 | 98.4734 | 1.655 | 3784.931 | 20.8 |  | 0.9732707 | 99.06923 | 2.124161
528.1 | 98.5385 | 1.722 | 4502.12 | 21.15 |  | 0.9682131 | 99.25009 | 2.310594
528.3 | 98.6042 | 1.79 | 5065.724 | 21.45 |  | 0.9642509 | 99.40734 | 2.472696
528.5 | 98.765 | 1.956 | 5084.971 | 21.53 |  | 0.9641447 | 99.57106 | 2.641466
528.7 | 98.8484 | 2.042 | 5003.479 | 21.4 |  | 0.9646813 | 99.64145 | 2.714027
528.8 | 98.9166 | 2.112 | 5008.976 | 21.3 |  | 0.9646004 | 99.71086 | 2.785575
529 | 98.9524 | 2.149 | 5027.517 | 21.27 |  | 0.9644534 | 99.7498 | 2.825718
529.2 | 99.0017 | 2.2 | 4972.359 | 21.18 |  | 0.964817 | 99.7903 | 2.867462
529.4 | 99.0187 | 2.218 | 5055.742 | 21.16 |  | 0.9642027 | 99.82109 | 2.899202
529.6 | 99.0504 | 2.251 | 4997.942 | 21.1 |  | 0.9645982 | 99.84345 | 2.922254
529.8 | 99.0805 | 2.282 | 4985.789 | 21.01 |  | 0.9646496 | 99.87182 | 2.951501
529.9 | 99.0924 | 2.294 | 5033.702 | 21 |  | 0.9642966 | 99.89165 | 2.971936
530.1 | 99.106 | 2.308 | 4994 | 20.95 |  | 0.9645651 | 99.89886 | 2.979369
530.3 | 99.127 | 2.33 | 4976.618 | 20.9 |  | 0.9646712 | 99.91714 | 2.99822
530.7 | 99.1462 | 2.349 | 4966.458 | 20.84 |  | 0.9647207 | 99.93485 | 3.016474
531.1 | 99.1571 | 2.361 | 4965.497 | 20.8 |  | 0.9647112 | 99.94571 | 3.027671
533.1 | 99.1554 | 2.359 | 4965.909 | 20.68 |  | 0.9646589 | 99.94444 | 3.026362
535.1 | 99.151 | 2.354 | 4966.337 | 20.65 |  | 0.9646434 | 99.94021 | 3.021993
537.1 | 99.1472 | 2.35 | 4964.922 | 20.6 |  | 0.9646332 | 99.93632 | 3.017991
539 | 99.1579 | 2.361 | 4963.809 | 20.48 |  | 0.9645919 | 99.9472 | 3.029206
541 | 99.1648 | 2.369 | 4964.306 | 20.36 |  | 0.9645387 | 99.95455 | 3.036778
543 | 99.171 | 2.375 | 4963.475 | 20.27 |  | 0.9645075 | 99.96088 | 3.043308
545 | 99.17 | 2.374 | 4962.528 | 20.18 |  | 0.9644772 | 99.96 | 3.042398
547 | 99.1733 | 2.377 | 4962.835 | 20.15 |  | 0.9644625 | 99.96344 | 3.045945
549 | 99.1746 | 2.379 | 4962.365 | 20.12 |  | 0.9644535 | 99.96476 | 3.047299
551 | 99.1791 | 2.383 | 4962.251 | 20.1 |  | 0.9644461 | 99.9693 | 3.051981
553 | 99.1745 | 2.379 | 4961.42 | 20.09 |  | 0.9644481 | 99.96459 | 3.047129
555 | 99.1758 | 2.38 | 4962.913 | 20.08 |  | 0.9644329 | 99.96617 | 3.048755
557 | 99.1729 | 2.377 | 4962.367 | 20.09 |  | 0.9644411 | 99.96315 | 3.045641
559 | 99.1777 | 2.382 | 4962.838 | 20.07 |  | 0.9644293 | 99.96809 | 3.050732
559.3 | 99.1742 | 2.378 | 4962.298 | 20.07 |  | 0.9644333 | 99.9645 | 3.047032
559.5 | 99.162 | 2.366 | 5174.276 | 20.13 |  | 0.962897 | 99.9872 | 3.070438
559.6 | 99.1174 | 2.32 | 5732.217 | 20.42 |  | 0.9589103 | 100.0345 | 3.119171
559.8 | 99.0651 | 2.266 | 6386.92 | 20.78 |  | 0.9542463 | 100.0907 | 3.177083
560 | 99.0047 | 2.203 | 7083.555 | 21.13 |  | 0.9492704 | 100.1467 | 3.234874
560.2 | 98.9884 | 2.187 | 7617.022 | 21.43 |  | 0.9454825 | 100.2201 | 3.310507
560.4 | 99.0261 | 2.225 | 7515.23 | 21.41 |  | 0.9462287 | 100.2405 | 3.331499
560.8 | 99.0724 | 2.273 | 7508.539 | 21.19 |  | 0.9461382 | 100.2867 | 3.379167
560.9 | 99.1316 | 2.334 | 7457.446 | 21.08 |  | 0.94645 | 100.3377 | 3.43173
561.1 | 99.1607 | 2.364 | 7443.186 | 21 |  | 0.9465059 | 100.3647 | 3.459614
561.3 | 99.1887 | 2.393 | 7439.985 | 20.93 |  | 0.9464854 | 100.3925 | 3.488266
561.5 | 99.2109 | 2.416 | 7439.069 | 20.87 |  | 0.9464541 | 100.4149 | 3.511292
561.9 | 99.231 | 2.437 | 7439.222 | 20.78 |  | 0.9463957 | 100.4354 | 3.532494
562 | 99.243 | 2.449 | 7439.536 | 20.74 |  | 0.9463679 | 100.4477 | 3.545122
562.6 | 99.2589 | 2.466 | 7439.279 | 20.65 |  | 0.9463124 | 100.464 | 3.561922
563 | 99.2702 | 2.477 | 7439.23 | 20.59 |  | 0.9462744 | 100.4756 | 3.573866
564.8 | 99.2818 | 2.489 | 7440.144 | 20.51 |  | 0.9462164 | 100.4877 | 3.586391
565 | 99.2708 | 2.478 | 7440.107 | 20.5 |  | 0.9462103 | 100.4768 | 3.575096
566.8 | 99.2561 | 2.463 | 7440.61 | 20.52 |  | 0.9462193 | 100.4621 | 3.55993
568.8 | 99.2466 | 2.453 | 7439.586 | 20.5 |  | 0.9462142 | 100.4525 | 3.550058
569.4 | 99.2571 | 2.464 | 7439.497 | 20.49 |  | 0.9462085 | 100.463 | 3.560916
571.4 | 99.2626 | 2.47 | 7437.676 | 20.39 |  | 0.9461582 | 100.4687 | 3.566771
573.4 | 99.268 | 2.475 | 7437.786 | 20.31 |  | 0.9461061 | 100.4745 | 3.572763
575.4 | 99.267 | 2.474 | 7437.152 | 20.28 |  | 0.9460916 | 100.4735 | 3.571773
577.4 | 99.2671 | 2.474 | 7436.993 | 20.25 |  | 0.9460736 | 100.4738 | 3.572
579.4 | 99.267 | 2.474 | 7436.994 | 20.23 |  | 0.9460607 | 100.4738 | 3.571999
581.4 | 99.2672 | 2.474 | 7436.425 | 20.21 |  | 0.9460522 | 100.474 | 3.572206
583.4 | 99.2672 | 2.474 | 7436.176 | 20.22 |  | 0.9460605 | 100.4739 | 3.572111
585.4 | 99.2729 | 2.48 | 7435.98 | 20.21 |  | 0.9460555 | 100.4796 | 3.578003
585.7 | 99.263 | 2.47 | 7436.411 | 20.21 |  | 0.9460523 | 100.4698 | 3.567874
586.3 | 99.2736 | 2.481 | 7436.212 | 20.21 |  | 0.9460538 | 100.4803 | 3.578766
588.3 | 99.2748 | 2.482 | 7435.586 | 20.22 |  | 0.9460649 | 100.4814 | 3.579841
590.3 | 99.2723 | 2.48 | 7435.051 | 20.22 |  | 0.946069 | 100.4788 | 3.577169
591.1 | 99.2739 | 2.481 | 7435.261 | 20.23 |  | 0.9460738 | 100.4804 | 3.578805
591.3 | 99.2632 | 2.47 | 7594.84 | 20.27 |  | 0.9448929 | 100.4969 | 3.595881
591.5 | 99.2112 | 2.416 | 8136.423 | 20.5 |  | 0.9409435 | 100.5374 | 3.637614
591.7 | 99.1419 | 2.345 | 8779.743 | 20.86 |  | 0.9363148 | 100.5783 | 3.679747
591.8 | 99.0585 | 2.259 | 9461.253 | 21.22 |  | 0.9313999 | 100.6126 | 3.715168
592 | 98.9695 | 2.167 | 10036.224 | 21.51 |  | 0.9272442 | 100.6239 | 3.72672
592.4 | 98.8994 | 2.095 | 10038.1 | 21.46 |  | 0.9271857 | 100.5544 | 3.655174
592.6 | 98.9537 | 2.151 | 10000.653 | 21.36 |  | 0.9273851 | 100.6028 | 3.704995
592.8 | 98.9994 | 2.198 | 9956.634 | 21.23 |  | 0.9276091 | 100.6415 | 3.74496
593 | 99.0278 | 2.227 | 9950.073 | 21.14 |  | 0.9275806 | 100.6694 | 3.77369
593.1 | 99.0691 | 2.27 | 9948.8 | 21.06 |  | 0.92752 | 100.7111 | 3.816618
593.3 | 99.0885 | 2.29 | 9949.086 | 20.99 |  | 0.9274562 | 100.731 | 3.837184
593.5 | 99.1007 | 2.302 | 9948.698 | 20.93 |  | 0.9274063 | 100.7436 | 3.850131
593.7 | 99.1258 | 2.328 | 9949.011 | 20.88 |  | 0.9273598 | 100.7691 | 3.876431
593.9 | 99.1374 | 2.34 | 9948.783 | 20.82 |  | 0.9273086 | 100.7811 | 3.888789
594.3 | 99.1471 | 2.35 | 9948.559 | 20.74 |  | 0.9272396 | 100.7913 | 3.899337
595.3 | 99.1637 | 2.367 | 9949.298 | 20.64 |  | 0.9271454 | 100.8088 | 3.917324
597.3 | 99.1566 | 2.36 | 9949.879 | 20.56 |  | 0.9270699 | 100.8023 | 3.910704
599.3 | 99.1517 | 2.355 | 9949.32 | 20.57 |  | 0.9270832 | 100.7973 | 3.905476
600.2 | 99.1396 | 2.343 | 9948.778 | 20.55 |  | 0.9270696 | 100.7852 | 3.893051
601 | 99.1503 | 2.354 | 9947.532 | 20.51 |  | 0.9270438 | 100.796 | 3.904147
603 | 99.1548 | 2.358 | 9945.894 | 20.39 |  | 0.9269499 | 100.801 | 3.909371
604.2 | 99.1661 | 2.37 | 9945.566 | 20.32 |  | 0.9268902 | 100.8128 | 3.921478
606.2 | 99.1659 | 2.37 | 9944.703 | 20.26 |  | 0.9268435 | 100.8129 | 3.921557
608.2 | 99.157 | 2.361 | 9944.356 | 20.21 |  | 0.9268016 | 100.8043 | 3.912689
608.7 | 99.1681 | 2.372 | 9944.292 | 20.18 |  | 0.9267753 | 100.8156 | 3.924343
610.7 | 99.1664 | 2.37 | 9944.176 | 20.17 |  | 0.9267673 | 100.8139 | 3.922643
612.7 | 99.1636 | 2.367 | 9943.546 | 20.16 |  | 0.9267633 | 100.8111 | 3.919714
614.7 | 99.1723 | 2.376 | 9944.166 | 20.16 |  | 0.9267585 | 100.8199 | 3.928797
615.1 | 99.1626 | 2.366 | 9944.438 | 20.16 |  | 0.9267564 | 100.8102 | 3.918848
617.1 | 99.1492 | 2.353 | 9944.228 | 20.17 |  | 0.9267669 | 100.7967 | 3.904922
617.3 | 99.1637 | 2.367 | 9943.699 | 20.16 |  | 0.9267621 | 100.8112 | 3.919846
619.3 | 99.1679 | 2.372 | 9942.283 | 20.13 |  | 0.9267464 | 100.8154 | 3.924136
621.3 | 99.1627 | 2.366 | 9942.427 | 20.14 |  | 0.9267542 | 100.8101 | 3.918728
623 | 99.1638 | 2.368 | 9942.694 | 20.12 |  | 0.9267343 | 100.8114 | 3.92006
623.2 | 99.1386 | 2.342 | 10405.529 | 20.27 |  | 0.9232522 | 100.8685 | 3.978936
623.4 | 99.0827 | 2.284 | 11014.61 | 20.6 |  | 0.9187911 | 100.9207 | 4.032729
623.6 | 98.9769 | 2.175 | 11672.59 | 20.97 |  | 0.9139896 | 100.9325 | 4.044858
623.8 | 98.8543 | 2.048 | 12347.066 | 21.31 |  | 0.9090289 | 100.9318 | 4.044122
624 | 98.7684 | 1.959 | 12567.792 | 21.51 |  | 0.9075076 | 100.8851 | 3.996029
624.2 | 98.7325 | 1.922 | 12406.603 | 21.38 |  | 0.9086364 | 100.8204 | 3.92931
624.3 | 98.7212 | 1.911 | 12483.345 | 21.25 |  | 0.9078794 | 100.8247 | 3.933738
624.5 | 98.7792 | 1.971 | 12530.372 | 21.2 |  | 0.9074481 | 100.892 | 4.003099
624.7 | 98.8039 | 1.996 | 12465.725 | 21.09 |  | 0.9078362 | 100.9057 | 4.017208
624.9 | 98.8254 | 2.018 | 12458.826 | 20.99 |  | 0.9077765 | 100.9268 | 4.03905
625.1 | 98.8523 | 2.046 | 12458.459 | 20.91 |  | 0.9076875 | 100.9545 | 4.067518
625.3 | 98.8688 | 2.063 | 12458.323 | 20.86 |  | 0.9076311 | 100.9714 | 4.085006
625.4 | 98.8881 | 2.083 | 12458.785 | 20.79 |  | 0.9075469 | 100.9915 | 4.105699
625.6 | 98.901 | 2.096 | 12458.321 | 20.74 |  | 0.907493 | 101.0048 | 4.119414
626 | 98.9142 | 2.11 | 12458.966 | 20.65 |  | 0.907384 | 101.019 | 4.134058
626.8 | 98.9313 | 2.128 | 12458.576 | 20.54 |  | 0.90726 | 101.0371 | 4.152726
628.8 | 98.9366 | 2.133 | 12459.344 | 20.47 |  | 0.9071729 | 101.0432 | 4.15905
630.2 | 98.923 | 2.119 | 12460.402 | 20.5 |  | 0.9071991 | 101.0296 | 4.14493
631.9 | 98.9097 | 2.105 | 12459.814 | 20.52 |  | 0.907227 | 101.0159 | 4.130903
634 | 98.9038 | 2.099 | 12456.486 | 20.45 |  | 0.9071727 | 101.0101 | 4.124889
634.7 | 98.9188 | 2.115 | 12455.542 | 20.4 |  | 0.9071223 | 101.0254 | 4.140677
636.3 | 98.9302 | 2.127 | 12454.826 | 20.31 |  | 0.9070237 | 101.0376 | 4.153206
638.3 | 98.9312 | 2.127 | 12453.52 | 20.24 |  | 0.9069529 | 101.039 | 4.154697
640.3 | 98.9265 | 2.123 | 12453.858 | 20.22 |  | 0.906927 | 101.0346 | 4.150121
642.3 | 98.928 | 2.124 | 12453.951 | 20.22 |  | 0.9069262 | 101.0361 | 4.151685
642.7 | 98.9141 | 2.11 | 12453.619 | 20.23 |  | 0.9069405 | 101.022 | 4.13719
642.9 | 98.9323 | 2.129 | 12453.564 | 20.22 |  | 0.9069293 | 101.0403 | 4.156043
643.7 | 98.9225 | 2.119 | 12453.846 | 20.22 |  | 0.9069271 | 101.0306 | 4.145995
645 | 98.9324 | 2.129 | 12453.191 | 20.23 |  | 0.906944 | 101.0403 | 4.155972
645.6 | 98.9197 | 2.116 | 12453.413 | 20.22 |  | 0.9069306 | 101.0277 | 4.143025
647.6 | 98.9183 | 2.114 | 12453.398 | 20.22 |  | 0.9069307 | 101.0263 | 4.141579
648 | 98.9291 | 2.125 | 12452.534 | 20.22 |  | 0.9069376 | 101.0369 | 4.152545
649.8 | 98.9185 | 2.114 | 12453.211 | 20.22 |  | 0.9069322 | 101.0265 | 4.141749
651.8 | 98.9292 | 2.125 | 12452.695 | 20.22 |  | 0.9069363 | 101.0371 | 4.152679
652.4 | 98.9162 | 2.112 | 12452.478 | 20.21 |  | 0.9069265 | 101.0241 | 4.139338
652.6 | 98.9272 | 2.123 | 12452.508 | 20.22 |  | 0.9069378 | 101.035 | 4.150581
654.6 | 98.9297 | 2.126 | 12452.383 | 20.21 |  | 0.9069272 | 101.0376 | 4.153236
654.8 | 98.9287 | 2.125 | 12451.781 | 20.21 |  | 0.9069321 | 101.0365 | 4.152088
654.9 | 98.9183 | 2.114 | 12555.422 | 20.23 |  | 0.9061199 | 101.0454 | 4.161267
655.1 | 98.8839 | 2.079 | 13089.919 | 20.43 |  | 0.9020388 | 101.1101 | 4.227929
655.3 | 98.8101 | 2.003 | 13705.373 | 20.78 |  | 0.8974841 | 101.15 | 4.269068
655.5 | 98.6913 | 1.88 | 14352.554 | 21.12 |  | 0.8926609 | 101.1521 | 4.271217
655.7 | 98.5503 | 1.734 | 14977.73 | 21.43 |  | 0.887976 | 101.1291 | 4.247527
655.9 | 98.4773 | 1.659 | 15018.568 | 21.54 |  | 0.8877985 | 101.0627 | 4.179062
656 | 98.3885 | 1.567 | 14945.224 | 21.41 |  | 0.8882142 | 100.9612 | 4.074438
656.4 | 98.4194 | 1.599 | 14938.183 | 21.15 |  | 0.8879007 | 100.994 | 4.108319
656.6 | 98.4769 | 1.658 | 14937.634 | 21.06 |  | 0.8877763 | 101.0526 | 4.168679
656.8 | 98.5149 | 1.698 | 14937.064 | 20.98 |  | 0.8876663 | 101.0915 | 4.2088
656.9 | 98.5269 | 1.71 | 14936.472 | 20.91 |  | 0.8875706 | 101.1043 | 4.221984
657.1 | 98.5436 | 1.727 | 14936.561 | 20.84 |  | 0.8874692 | 101.1219 | 4.240151
657.3 | 98.5605 | 1.745 | 14936.035 | 20.77 |  | 0.8873728 | 101.1396 | 4.2584
657.5 | 98.577 | 1.762 | 14935.925 | 20.72 |  | 0.8873017 | 101.1568 | 4.276055
657.7 | 98.5899 | 1.775 | 14935.885 | 20.69 |  | 0.8872587 | 101.17 | 4.289746
657.9 | 98.6002 | 1.786 | 14935.838 | 20.64 |  | 0.8871869 | 101.181 | 4.301023
658.5 | 98.6148 | 1.801 | 14935.979 | 20.55 |  | 0.8870557 | 101.1968 | 4.317307
659.2 | 98.6245 | 1.811 | 14936.706 | 20.48 |  | 0.8869483 | 101.2075 | 4.328393
661.2 | 98.6171 | 1.803 | 14937.723 | 20.49 |  | 0.8869544 | 101.2002 | 4.320837
663.2 | 98.6056 | 1.791 | 14938.21 | 20.54 |  | 0.8870227 | 101.1881 | 4.308410622
664 | 98.592 | 1.777 | 14937.221 | 20.54 |  | 0.8870309 | 101.1743 | 4.29419
666 | 98.596 | 1.781 | 14933.55 | 20.43 |  | 0.8869022 | 101.1791 | 4.299043
666.8 | 98.6067 | 1.793 | 14932.809 | 20.38 |  | 0.8868358 | 101.1903 | 4.310594
668.8 | 98.6088 | 1.795 | 14931.056 | 20.28 |  | 0.8867053 | 101.1933 | 4.313745
670.6 | 98.5944 | 1.78 | 14930.53 | 20.25 |  | 0.8866661 | 101.1792 | 4.299198
670.7 | 98.6106 | 1.797 | 14931.088 | 20.24 |  | 0.8866469 | 101.1956 | 4.316145
672.7 | 98.6169 | 1.803 | 14930.12 | 20.23 |  | 0.8866404 | 101.2019 | 4.322577
674.7 | 98.6056 | 1.791 | 14929.546 | 20.21 |  | 0.8866161 | 101.1907 | 4.311081
676.7 | 98.6132 | 1.799 | 14928.722 | 20.19 |  | 0.8865939 | 101.1984 | 4.319017
678.7 | 98.6149 | 1.801 | 14928.59 | 20.2 |  | 0.8866096 | 101.2 | 4.320608
680.7 | 98.6084 | 1.794 | 14928.045 | 20.21 |  | 0.8866286 | 101.1932 | 4.313662
682.7 | 98.6091 | 1.795 | 14928.158 | 20.21 |  | 0.8866277 | 101.194 | 4.314406
683.7 | 98.6202 | 1.806 | 14927.769 | 20.2 |  | 0.8866164 | 101.2051 | 4.325904
684 | 98.6092 | 1.795 | 14928.606 | 20.22 |  | 0.8866385 | 101.194 | 4.314466
686 | 98.613 | 1.799 | 14928.091 | 20.22 |  | 0.8866428 | 101.1977 | 4.318278
686.7 | 98.6051 | 1.791 | 14927.577 | 20.2 |  | 0.886618 | 101.19 | 4.310299
687 | 98.5637 | 1.748 | 15689.64 | 20.49 |  | 0.8806686 | 101.2962 | 4.419787
687.2 | 98.4609 | 1.642 | 16355.205 | 20.89 |  | 0.8756933 | 101.3216 | 4.44597
687.4 | 98.2976 | 1.473 | 16969.843 | 21.23 |  | 0.8710551 | 101.2782 | 4.401196
687.6 | 98.1433 | 1.314 | 17542.261 | 21.5 |  | 0.8666552 | 101.2372 | 4.358976
687.8 | 98.0668 | 1.235 | 17515.804 | 21.56 |  | 0.8669853 | 101.1542 | 4.273447
687.9 | 97.9821 | 1.148 | 17468.658 | 21.41 |  | 0.8671248 | 101.0623 | 4.178674
688.3 | 98.0204 | 1.187 | 17463.124 | 21.14 |  | 0.8666999 | 101.1039 | 4.221618
688.5 | 98.0668 | 1.235 | 17462.236 | 21.02 |  | 0.866497 | 101.1522 | 4.271329
688.7 | 98.1121 | 1.282 | 17461.275 | 20.94 |  | 0.8663646 | 101.1986 | 4.319202
688.9 | 98.1322 | 1.303 | 17460.547 | 20.85 |  | 0.8662124 | 101.2201 | 4.341322
689.1 | 98.1535 | 1.325 | 17460.638 | 20.79 |  | 0.8661058 | 101.2424 | 4.364337
689.3 | 98.1666 | 1.338 | 17459.916 | 20.73 |  | 0.8660061 | 101.2564 | 4.378726
689.6 | 98.1926 | 1.365 | 17459.762 | 20.63 |  | 0.8658307 | 101.284 | 4.407229
689.8 | 98.2159 | 1.389 | 17459.616 | 20.6 |  | 0.8657788 | 101.3078 | 4.431737
690 | 98.2061 | 1.379 | 17459.415 | 20.57 |  | 0.8657274 | 101.2984 | 4.422113
690.4 | 98.2226 | 1.396 | 17459.468 | 20.52 |  | 0.8656384 | 101.3158 | 4.440003
691.6 | 98.2114 | 1.384 | 17461.362 | 20.44 |  | 0.86548 | 101.3063 | 4.430256
691.8 | 98.2253 | 1.399 | 17461.3 | 20.44 |  | 0.8654806 | 101.3202 | 4.444571
692.7 | 98.2103 | 1.383 | 17461.687 | 20.46 |  | 0.8655127 | 101.305 | 4.428843
693.5 | 98.2232 | 1.397 | 17462.583 | 20.48 |  | 0.8655405 | 101.3177 | 4.441985
694.1 | 98.2103 | 1.383 | 17462.428 | 20.5 |  | 0.8655773 | 101.3045 | 4.428306
695.5 | 98.1969 | 1.369 | 17463.112 | 20.56 |  | 0.8656778 | 101.2902 | 4.413596
696.7 | 98.1835 | 1.356 | 17460.394 | 20.54 |  | 0.8656658 | 101.2766 | 4.399548
698.7 | 98.1972 | 1.37 | 17455.601 | 20.41 |  | 0.8654766 | 101.2914 | 4.414904
699.8 | 98.1853 | 1.357 | 17454.593 | 20.34 |  | 0.8653609 | 101.2805 | 4.40364
700 | 98.1964 | 1.369 | 17453.947 | 20.31 |  | 0.8653131 | 101.292 | 4.415466
702 | 98.2082 | 1.381 | 17452.918 | 20.25 |  | 0.8652152 | 101.3046 | 4.428456
704 | 98.2142 | 1.387 | 17451.737 | 20.22 |  | 0.865172 | 101.3109 | 4.434911
706 | 98.2103 | 1.383 | 17451.03 | 20.21 |  | 0.8651603 | 101.307 | 4.430913
708 | 98.2166 | 1.39 | 17451.026 | 20.19 |  | 0.8651247 | 101.3136 | 4.437756
708.8 | 98.1994 | 1.372 | 17450.651 | 20.2 |  | 0.8651458 | 101.2962 | 4.41977
708.9 | 98.2108 | 1.384 | 17450.279 | 20.2 |  | 0.865149 | 101.3075 | 4.431442
710.9 | 98.2124 | 1.385 | 17450.709 | 20.2 |  | 0.8651453 | 101.3092 | 4.433183
711.5 | 98.2026 | 1.375 | 17450.216 | 20.21 |  | 0.8651674 | 101.2991 | 4.422801
712.7 | 98.2128 | 1.386 | 17450.237 | 20.2 |  | 0.8651493 | 101.3095 | 4.433494
714.7 | 98.2105 | 1.384 | 17449.528 | 20.2 |  | 0.8651555 | 101.307 | 4.430971
715.7 | 98.1983 | 1.371 | 17450.07 | 20.21 |  | 0.8651686 | 101.2948 | 4.418337
715.9 | 98.21 | 1.383 | 17449.852 | 20.21 |  | 0.8651705 | 101.3064 | 4.43035
717.4 | 98.1961 | 1.369 | 17448.725 | 20.2 |  | 0.8651625 | 101.2925 | 4.415954
717.6 | 98.21 | 1.383 | 17448.722 | 20.19 |  | 0.8651447 | 101.3065 | 4.430457
718.5 | 98.2183 | 1.392 | 17447.881 | 20.18 |  | 0.8651341 | 101.3148 | 4.439006
718.8 | 98.1887 | 1.361 | 18019.412 | 20.35 |  | 0.8604648 | 101.4022 | 4.529022
719 | 98.123 | 1.293 | 18606.463 | 20.71 |  | 0.8560046 | 101.4543 | 4.582825
719.2 | 97.9742 | 1.14 | 19173.458 | 21.02 |  | 0.8516264 | 101.4211 | 4.548528
719.4 | 97.8063 | 0.966 | 19759.542 | 21.3 |  | 0.8470163 | 101.3745 | 4.500491
719.5 | 97.6163 | 0.77 | 20127.782 | 21.51 |  | 0.8441884 | 101.2605 | 4.383051
719.7 | 97.5299 | 0.681 | 20031.113 | 21.45 |  | 0.8449205 | 101.1542 | 4.273466
719.9 | 97.4838 | 0.633 | 20018.297 | 21.28 |  | 0.8446764 | 101.109 | 4.22679
720.1 | 97.5209 | 0.672 | 20015.393 | 21.14 |  | 0.8444066 | 101.1484 | 4.267463
720.3 | 97.5631 | 0.715 | 20013.754 | 21.01 |  | 0.844146 | 101.193 | 4.313465
720.5 | 97.5961 | 0.749 | 20012.44 | 20.92 |  | 0.8439668 | 101.2277 | 4.349177
720.7 | 97.6268 | 0.781 | 20010.992 | 20.83 |  | 0.8437885 | 101.26 | 4.38249
720.9 | 97.6574 | 0.813 | 20010.647 | 20.76 |  | 0.8436426 | 101.292 | 4.415509
721 | 97.6855 | 0.842 | 20009.739 | 20.69 |  | 0.8435015 | 101.3214 | 4.445825
721.4 | 97.6974 | 0.854 | 20009.138 | 20.59 |  | 0.8432934 | 101.3354 | 4.460181
721.6 | 97.713 | 0.87 | 20009.602 | 20.54 |  | 0.8431823 | 101.3522 | 4.477481
721.8 | 97.7228 | 0.88 | 20008.959 | 20.52 |  | 0.8431452 | 101.3622 | 4.487883
722 | 97.7388 | 0.897 | 20009.797 | 20.49 |  | 0.8430734 | 101.3791 | 4.505236
722.8 | 97.7537 | 0.912 | 20010.142 | 20.44 |  | 0.8429632 | 101.3951 | 4.521791
723.3 | 97.7643 | 0.923 | 20010.598 | 20.43 |  | 0.8429376 | 101.4061 | 4.533045
723.9 | 97.7523 | 0.911 | 20011.843 | 20.44 |  | 0.8429478 | 101.3941 | 4.520735
725.1 | 97.7376 | 0.895 | 20012.458 | 20.46 |  | 0.8429851 | 101.3791 | 4.505275
725.3 | 97.7513 | 0.909 | 20012.673 | 20.49 |  | 0.8430475 | 101.3922 | 4.518777
726.3 | 97.7357 | 0.893 | 20013.635 | 20.52 |  | 0.8431031 | 101.3762 | 4.502245
726.4 | 97.7473 | 0.905 | 20014.064 | 20.53 |  | 0.8431206 | 101.3877 | 4.514077
727 | 97.7366 | 0.894 | 20013.73 | 20.54 |  | 0.843145 | 101.3767 | 4.502748
727.6 | 97.7268 | 0.884 | 20012.195 | 20.54 |  | 0.8431589 | 101.3665 | 4.492297
728.2 | 97.7113 | 0.868 | 20010.426 | 20.52 |  | 0.843132 | 101.3511 | 4.476362
729.6 | 97.7285 | 0.886 | 20006.955 | 20.42 |  | 0.8429491 | 101.3697 | 4.495534
730.2 | 97.713 | 0.87 | 20005.604 | 20.39 |  | 0.8428969 | 101.3545 | 4.479919
730.6 | 97.7275 | 0.885 | 20005.732 | 20.37 |  | 0.8428528 | 101.3695 | 4.495342
731.9 | 97.7462 | 0.904 | 20003.139 | 20.28 |  | 0.8426829 | 101.3896 | 4.51604
732.3 | 97.7349 | 0.893 | 20004.067 | 20.27 |  | 0.842653 | 101.3787 | 4.504827
734.3 | 97.7371 | 0.895 | 20003.028 | 20.23 |  | 0.8425764 | 101.3815 | 4.507754
734.5 | 97.7259 | 0.883 | 20002.467 | 20.23 |  | 0.8425814 | 101.3702 | 4.496081
735.1 | 97.7428 | 0.901 | 20001.525 | 20.22 |  | 0.8425685 | 101.3871 | 4.513511
736.5 | 97.7284 | 0.886 | 20001.302 | 20.22 |  | 0.8425705 | 101.3727 | 4.498616
736.7 | 97.7411 | 0.899 | 20001.219 | 20.22 |  | 0.8425712 | 101.3853 | 4.511688
738.7 | 97.7445 | 0.902 | 20001.066 | 20.22 |  | 0.8425726 | 101.3887 | 4.515158
738.8 | 97.7569 | 0.915 | 20000.938 | 20.21 |  | 0.8425522 | 101.4013 | 4.528136
739 | 97.7445 | 0.902 | 20000.908 | 20.2 |  | 0.842531 | 101.3891 | 4.51557
739.4 | 97.7333 | 0.891 | 20000.999 | 20.21 |  | 0.8425517 | 101.3777 | 4.503822
739.6 | 97.7442 | 0.902 | 20000.932 | 20.2 |  | 0.8425308 | 101.3888 | 4.515267
741.4 | 97.7336 | 0.891 | 20000.353 | 20.21 |  | 0.8425575 | 101.3779 | 4.503984
741.8 | 97.7469 | 0.905 | 20000.968 | 20.22 |  | 0.8425735 | 101.3911 | 4.51761
742.6 | 97.7371 | 0.895 | 20000.212 | 20.2 |  | 0.8425373 | 101.3816 | 4.507783
743.9 | 97.7528 | 0.911 | 19999.556 | 20.2 |  | 0.8425432 | 101.3971 | 4.523818
744.5 | 97.7428 | 0.901 | 19999.189 | 20.19 |  | 0.842525 | 101.3872 | 4.51365
746.5 | 97.7455 | 0.904 | 19999.247 | 20.19 |  | 0.8425245 | 101.39 | 4.516446
747.5 | 97.7356 | 0.893 | 19999.054 | 20.18 |  | 0.8425047 | 101.3802 | 4.506421
747.7 | 97.7478 | 0.906 | 19999.312 | 20.19 |  | 0.8425239 | 101.3923 | 4.518832
748.5 | 97.7339 | 0.892 | 19998.943 | 20.2 |  | 0.8425488 | 101.3781 | 4.504195
749.7 | 97.7454 | 0.903 | 19998.052 | 20.21 |  | 0.8425784 | 101.3892 | 4.515622
750.4 | 97.7449 | 0.903 | 19998.459 | 20.2 |  | 0.8425532 | 101.389 | 4.515424
750.6 | 97.7303 | 0.888 | 20463.429 | 20.32 |  | 0.8385879 | 101.4752 | 4.604308
750.8 | 97.6633 | 0.819 | 21010.583 | 20.62 |  | 0.8342622 | 101.5243 | 4.654944
751 | 97.5446 | 0.696 | 21556.107 | 20.95 |  | 0.8300204 | 101.5216 | 4.652186
751.2 | 97.3382 | 0.483 | 22091.605 | 21.25 |  | 0.8258005 | 101.4307 | 4.558433
751.4 | 97.1558 | 0.295 | 22539.28 | 21.46 |  | 0.8221696 | 101.3467 | 4.471824
751.5 | 97.0521 | 0.188 | 22581.045 | 21.52 |  | 0.8219318 | 101.2511 | 4.373302
751.7 | 96.9479 | 0.08 | 22494.639 | 21.34 |  | 0.8222846 | 101.1316 | 4.250111
751.9 | 96.9341 | 0.066 | 22490.282 | 21.17 |  | 0.8218995 | 101.1214 | 4.239562
752.1 | 96.9721 | 0.105 | 22488.119 | 21.04 |  | 0.8215932 | 101.1624 | 4.281835
752.3 | 97.0208 | 0.155 | 22487.071 | 20.93 |  | 0.8213261 | 101.2138 | 4.334857
752.5 | 97.0724 | 0.209 | 22485.656 | 20.83 |  | 0.821087 | 101.2678 | 4.390505
752.7 | 97.1271 | 0.265 | 22485.1 | 20.73 |  | 0.8208393 | 101.3251 | 4.449562
752.9 | 97.1403 | 0.279 | 22483.505 | 20.67 |  | 0.8207023 | 101.3395 | 4.464468
753.1 | 97.1542 | 0.293 | 22483.87 | 20.61 |  | 0.8205467 | 101.3552 | 4.480572
753.4 | 97.1741 | 0.314 | 22483.391 | 20.5 |  | 0.8202717 | 101.3779 | 4.504068
753.6 | 97.195 | 0.335 | 22483.514 | 20.48 |  | 0.8202196 | 101.3994 | 4.526206
754.2 | 97.2216 | 0.363 | 22484.124 | 20.41 |  | 0.8200355 | 101.4281 | 4.555751
755.2 | 97.235 | 0.376 | 22485.799 | 20.4 |  | 0.8199942 | 101.4422 | 4.570253
755.8 | 97.2202 | 0.361 | 22486.889 | 20.4 |  | 0.8199839 | 101.4276 | 4.555262
756.4 | 97.2323 | 0.374 | 22487.595 | 20.44 |  | 0.8200792 | 101.4388 | 4.566776
756.9 | 97.2046 | 0.345 | 22488.612 | 20.47 |  | 0.820146 | 101.4105 | 4.537622
757.1 | 97.2193 | 0.36 | 22489.12 | 20.48 |  | 0.8201666 | 101.425 | 4.552616
757.5 | 97.2298 | 0.371 | 22488.899 | 20.49 |  | 0.8201942 | 101.4352 | 4.563104
757.9 | 97.2155 | 0.356 | 22489.461 | 20.51 |  | 0.8202398 | 101.4205 | 4.547935
758.1 | 97.2005 | 0.341 | 22488.895 | 20.51 |  | 0.8202451 | 101.4054 | 4.532335
758.3 | 97.2143 | 0.355 | 22488.78 | 20.52 |  | 0.8202717 | 101.4189 | 4.546251
758.7 | 97.2314 | 0.373 | 22489.26 | 20.54 |  | 0.820318 | 101.4355 | 4.563431
759.1 | 97.2104 | 0.351 | 22488.83 | 20.55 |  | 0.8203475 | 101.4142 | 4.541397
759.6 | 97.1933 | 0.333 | 22487.108 | 20.56 |  | 0.8203892 | 101.3964 | 4.52307
760.2 | 97.1821 | 0.322 | 22485.083 | 20.53 |  | 0.820332 | 101.3855 | 4.511879
762.2 | 97.193 | 0.333 | 22480.234 | 20.39 |  | 0.8200213 | 101.3991 | 4.525889
762.6 | 97.182 | 0.322 | 22478.893 | 20.36 |  | 0.8199575 | 101.3886 | 4.515072
763.2 | 97.1925 | 0.333 | 22478.187 | 20.32 |  | 0.8198621 | 101.4001 | 4.526855
764 | 97.2098 | 0.35 | 22476.851 | 20.3 |  | 0.8198237 | 101.4176 | 4.544929
764.2 | 97.1895 | 0.329 | 22476.769 | 20.28 |  | 0.8197734 | 101.3978 | 4.52455
764.6 | 97.2009 | 0.341 | 22476.113 | 20.27 |  | 0.819754 | 101.4093 | 4.536425
764.7 | 97.2123 | 0.353 | 22475.638 | 20.27 |  | 0.8197585 | 101.4206 | 4.548061
765.3 | 97.2012 | 0.342 | 22474.908 | 20.24 |  | 0.8196887 | 101.4102 | 4.53729
766.9 | 97.1906 | 0.331 | 22473.146 | 20.19 |  | 0.8195775 | 101.4005 | 4.527352
767.1 | 97.2006 | 0.341 | 22473.044 | 20.19 |  | 0.8195785 | 101.4105 | 4.537635
767.7 | 97.2117 | 0.352 | 22473.168 | 20.2 |  | 0.8196029 | 101.4214 | 4.548824
768.5 | 97.2223 | 0.363 | 22472.868 | 20.2 |  | 0.8196058 | 101.4319 | 4.559678
768.6 | 97.2053 | 0.346 | 22472.565 | 20.2 |  | 0.8196086 | 101.4148 | 4.54208
769 | 97.2156 | 0.356 | 22472.343 | 20.2 |  | 0.8196108 | 101.4251 | 4.552644
769.8 | 97.2015 | 0.342 | 22472.968 | 20.2 |  | 0.8196048 | 101.4111 | 4.538261
770.6 | 97.2117 | 0.352 | 22472.208 | 20.19 |  | 0.8195864 | 101.4214 | 4.548874
772.6 | 97.2178 | 0.359 | 22472.63 | 20.19 |  | 0.8195824 | 101.4276 | 4.555265
773.4 | 97.2052 | 0.346 | 22471.575 | 20.2 |  | 0.819618 | 101.4145 | 4.541736
774.1 | 97.224 | 0.365 | 22471.354 | 20.2 |  | 0.8196201 | 101.4332 | 4.561062
774.3 | 97.2093 | 0.35 | 22471.466 | 20.2 |  | 0.8196191 | 101.4186 | 4.545936
775.9 | 97.2212 | 0.362 | 22471.066 | 20.21 |  | 0.8196485 | 101.4301 | 4.557822
776.5 | 97.2065 | 0.347 | 22471.26 | 20.2 |  | 0.819621 | 101.4157 | 4.542999
777.3 | 97.1937 | 0.334 | 22470.859 | 20.2 |  | 0.8196248 | 101.4028 | 4.529707
777.7 | 97.2057 | 0.346 | 22470.799 | 20.21 |  | 0.819651 | 101.4145 | 4.541779
778.6 | 97.222 | 0.363 | 22470.591 | 20.21 |  | 0.819653 | 101.4308 | 4.558531
780.4 | 97.2096 | 0.35 | 22470.673 | 20.22 |  | 0.8196778 | 101.4181 | 4.545486
780.8 | 97.195 | 0.335 | 22470.691 | 20.22 |  | 0.8196776 | 101.4035 | 4.53044
781.2 | 97.2079 | 0.349 | 22469.964 | 20.21 |  | 0.8196589 | 101.4165 | 4.543844
782 | 97.2249 | 0.366 | 22469.168 | 20.2 |  | 0.8196409 | 101.4336 | 4.561458
782.3 | 97.2213 | 0.362 | 22469.859 | 20.18 |  | 0.8195831 | 101.4307 | 4.558482
782.4 | 97.2052 | 0.346 | 22519.412 | 20.18 |  | 0.8191123 | 101.4263 | 4.553955
782.5 | 97.1857 | 0.326 | 22956.414 | 20.32 |  | 0.8153094 | 101.5068 | 4.636857
782.7 | 97.1579 | 0.297 | 23512.511 | 20.67 |  | 0.8109148 | 101.6023 | 4.735361
782.9 | 96.9758 | 0.109 | 24026.816 | 21 |  | 0.8068706 | 101.5351 | 4.666046
783.1 | 96.7683 | -0.105 | 24552.878 | 21.29 |  | 0.802601 | 101.4476 | 4.575844
783.3 | 96.5789 | -0.301 | 25008.837 | 21.48 |  | 0.7987166 | 101.3652 | 4.490891
783.5 | 96.4038 | -0.482 | 25220.675 | 21.55 |  | 0.7968533 | 101.2407 | 4.362634
783.7 | 96.2827 | -0.607 | 25222.131 | 21.46 |  | 0.7965703 | 101.1231 | 4.241382
783.9 | 96.2491 | -0.641 | 25209.985 | 21.28 |  | 0.7961507 | 101.0927 | 4.210022
784.2 | 96.3086 | -0.58 | 25199.964 | 20.98 |  | 0.795347 | 101.1601 | 4.279512
784.4 | 96.3715 | -0.515 | 25197.507 | 20.86 |  | 0.7950085 | 101.2266 | 4.348034
784.6 | 96.4002 | -0.485 | 25195.968 | 20.77 |  | 0.7947511 | 101.258 | 4.380467
784.8 | 96.4282 | -0.456 | 25193.919 | 20.66 |  | 0.7944374 | 101.2894 | 4.412776
785 | 96.4647 | -0.419 | 25193.244 | 20.59 |  | 0.7942311 | 101.3282 | 4.452764
785.2 | 96.4762 | -0.407 | 25192.847 | 20.55 |  | 0.7941131 | 101.341 | 4.465967
785.4 | 96.4935 | -0.389 | 25192.376 | 20.5 |  | 0.7939653 | 101.3599 | 4.485494
785.8 | 96.5244 | -0.357 | 25192.938 | 20.44 |  | 0.7937764 | 101.3931 | 4.519678
786.2 | 96.5358 | -0.345 | 25193.266 | 20.41 |  | 0.7936814 | 101.4056 | 4.532609
786.5 | 96.5456 | -0.335 | 25193.87 | 20.39 |  | 0.7936141 | 101.4163 | 4.543599
786.7 | 96.5608 | -0.319 | 25194.073 | 20.4 |  | 0.7936427 | 101.4312 | 4.558956
787.1 | 96.5294 | -0.352 | 25194.355 | 20.39 |  | 0.7936092 | 101.4002 | 4.527027
787.3 | 96.5509 | -0.33 | 25195.065 | 20.39 |  | 0.7936021 | 101.4219 | 4.549376
787.9 | 96.5676 | -0.312 | 25196.216 | 20.44 |  | 0.7937436 | 101.4371 | 4.565071
788.7 | 96.5424 | -0.338 | 25196.347 | 20.47 |  | 0.793834 | 101.4109 | 4.538035
789.1 | 96.567 | -0.313 | 25197.801 | 20.49 |  | 0.7938805 | 101.4352 | 4.563047
789.3 | 96.5495 | -0.331 | 25198.185 | 20.5 |  | 0.7939072 | 101.4174 | 4.544745
789.7 | 96.5593 | -0.321 | 25198.59 | 20.51 |  | 0.7939337 | 101.427 | 4.554589
790.7 | 96.5449 | -0.336 | 25199.566 | 20.56 |  | 0.7940766 | 101.411 | 4.538183
790.9 | 96.5242 | -0.357 | 25198.66 | 20.56 |  | 0.7940856 | 101.3901 | 4.516607
792 | 96.5057 | -0.376 | 25194.73 | 20.5 |  | 0.7939418 | 101.3727 | 4.498688
792.8 | 96.4955 | -0.387 | 25191.698 | 20.47 |  | 0.7938805 | 101.3628 | 4.488469
793 | 96.5066 | -0.375 | 25191.441 | 20.44 |  | 0.7937914 | 101.3749 | 4.500936
794.8 | 96.5167 | -0.365 | 25186.111 | 20.3 |  | 0.7934162 | 101.3886 | 4.515054
796 | 96.531 | -0.35 | 25184.624 | 20.25 |  | 0.7932777 | 101.4043 | 4.531231
798 | 96.5317 | -0.35 | 25183.3 | 20.2 |  | 0.7931374 | 101.4064 | 4.533433
798.4 | 96.5431 | -0.338 | 25182.702 | 20.2 |  | 0.7931434 | 101.4177 | 4.545027
798.6 | 96.5322 | -0.349 | 25183.079 | 20.2 |  | 0.7931396 | 101.4069 | 4.53389
799.4 | 96.5431 | -0.338 | 25182.602 | 20.2 |  | 0.7931444 | 101.4177 | 4.545001
799.7 | 96.5282 | -0.353 | 25182.456 | 20.21 |  | 0.7931766 | 101.4024 | 4.529237
800.3 | 96.5432 | -0.338 | 25181.702 | 20.23 |  | 0.7932456 | 101.4165 | 4.543769
800.5 | 96.5559 | -0.325 | 25182.085 | 20.22 |  | 0.7932111 | 101.4296 | 4.557327
800.7 | 96.5431 | -0.338 | 25181.697 | 20.22 |  | 0.793215 | 101.4167 | 4.544031
801.5 | 96.5204 | -0.361 | 25181.219 | 20.21 |  | 0.7931891 | 101.3942 | 4.520871
801.7 | 96.5436 | -0.337 | 25181.305 | 20.2 |  | 0.7931575 | 101.4178 | 4.545175
802.6 | 96.5189 | -0.363 | 25180.957 | 20.19 |  | 0.7931302 | 101.3934 | 4.519987
802.8 | 96.5287 | -0.353 | 25181.273 | 20.19 |  | 0.7931271 | 101.4033 | 4.530173
803 | 96.5449 | -0.336 | 25180.979 | 20.18 |  | 0.7930993 | 101.4198 | 4.547161
804.2 | 96.5258 | -0.356 | 25179.917 | 20.19 |  | 0.7931407 | 101.4 | 4.526826
804.4 | 96.5377 | -0.343 | 25180.142 | 20.2 |  | 0.7931692 | 101.4116 | 4.538786
804.8 | 96.5491 | -0.332 | 25180.79 | 20.21 |  | 0.7931934 | 101.4228 | 4.550343
805.6 | 96.5626 | -0.318 | 25181.39 | 20.23 |  | 0.7932488 | 101.4358 | 4.563685
805.8 | 96.5372 | -0.344 | 25181.11 | 20.24 |  | 0.7932823 | 101.41 | 4.537063
806.7 | 96.5499 | -0.331 | 25180.261 | 20.22 |  | 0.7932294 | 101.4231 | 4.550662
806.9 | 96.5335 | -0.348 | 25180.284 | 20.22 |  | 0.7932292 | 101.4068 | 4.533763
808.7 | 96.5196 | -0.362 | 25178.559 | 20.2 |  | 0.7931851 | 101.3931 | 4.519712
809.3 | 96.5484 | -0.332 | 25177.133 | 20.18 |  | 0.793138 | 101.4223 | 4.549756
810.1 | 96.5627 | -0.317 | 25177.707 | 20.19 |  | 0.7931629 | 101.4364 | 4.564282
810.3 | 96.5459 | -0.335 | 25177.77 | 20.18 |  | 0.7931316 | 101.4199 | 4.547347
811.8 | 96.5298 | -0.351 | 25177.238 | 20.2 |  | 0.7931984 | 101.403 | 4.529879
812.2 | 96.5427 | -0.338 | 25177.307 | 20.19 |  | 0.7931669 | 101.4163 | 4.54356
813 | 96.5577 | -0.323 | 25176.623 | 20.19 |  | 0.7931738 | 101.4311 | 4.558843
814 | 96.5457 | -0.335 | 25176.91 | 20.2 |  | 0.7932017 | 101.4188 | 4.546183
814.2 | 96.5374 | -0.344 | 25177.204 | 20.2 |  | 0.7931987 | 101.4106 | 4.537704
814.6 | 96.4696 | -0.414 | 25857.445 | 20.47 |  | 0.787173 | 101.5081 | 4.63825
814.8 | 96.3852 | -0.501 | 26320.231 | 20.79 |  | 0.783499 | 101.5323 | 4.663214
814.9 | 96.2206 | -0.671 | 26718.93 | 21.03 |  | 0.7802186 | 101.4634 | 4.592145
815.1 | 96.0377 | -0.859 | 27091.277 | 21.24 |  | 0.777106 | 101.371 | 4.496944
815.3 | 95.9071 | -0.994 | 27181.905 | 21.31 |  | 0.7764124 | 101.2618 | 4.384324
815.5 | 95.7812 | -1.124 | 27165.295 | 21.21 |  | 0.776242 | 101.1356 | 4.254254
815.7 | 95.7358 | -1.171 | 27154.819 | 21.07 |  | 0.7758711 | 101.0932 | 4.21059
816 | 95.7673 | -1.139 | 27146.587 | 20.82 |  | 0.7750972 | 101.133 | 4.251599
816.2 | 95.8162 | -1.088 | 27144.148 | 20.72 |  | 0.7747774 | 101.1855 | 4.305676
816.4 | 95.8574 | -1.046 | 27143.054 | 20.65 |  | 0.7745467 | 101.2294 | 4.350891
816.5 | 95.8889 | -1.013 | 27141.699 | 20.58 |  | 0.7743183 | 101.2634 | 4.386039
816.7 | 95.9286 | -0.972 | 27141.281 | 20.52 |  | 0.7741144 | 101.3056 | 4.429469
816.9 | 95.9443 | -0.956 | 27140.976 | 20.47 |  | 0.7739438 | 101.3233 | 4.447756
817.1 | 95.9551 | -0.945 | 27140.209 | 20.44 |  | 0.7738475 | 101.3352 | 4.45999
817.3 | 95.9774 | -0.922 | 27140.579 | 20.41 |  | 0.7737392 | 101.3589 | 4.484396
817.5 | 95.9922 | -0.906 | 27141.287 | 20.4 |  | 0.7736969 | 101.3743 | 4.500289
818.5 | 96.0138 | -0.884 | 27143.325 | 20.38 |  | 0.7736058 | 101.3973 | 4.524003
818.9 | 96.0344 | -0.863 | 27143.938 | 20.4 |  | 0.7736691 | 101.4172 | 4.544532
819.1 | 96.0118 | -0.886 | 27144.664 | 20.41 |  | 0.7736963 | 101.3944 | 4.520999
819.4 | 96.0328 | -0.865 | 27145.87 | 20.44 |  | 0.7737882 | 101.4144 | 4.541667
821 | 96.0202 | -0.878 | 27147.849 | 20.51 |  | 0.774011 | 101.3994 | 4.526164
821.6 | 96.0089 | -0.889 | 27148.753 | 20.55 |  | 0.7741405 | 101.3866 | 4.513018
822 | 96.0248 | -0.873 | 27149.196 | 20.57 |  | 0.7742053 | 101.4018 | 4.528657
822.4 | 96.0105 | -0.888 | 27148.093 | 20.58 |  | 0.7742515 | 101.3868 | 4.513172
822.6 | 95.9967 | -0.902 | 27147.484 | 20.57 |  | 0.7742232 | 101.3732 | 4.499213
822.8 | 95.9791 | -0.92 | 27146.46 | 20.59 |  | 0.7743032 | 101.3545 | 4.479911
823 | 95.9673 | -0.932 | 27145.402 | 20.57 |  | 0.7742449 | 101.3433 | 4.468326
823.7 | 95.9774 | -0.922 | 27141.39 | 20.5 |  | 0.7740438 | 101.3553 | 4.480679
823.9 | 95.9535 | -0.946 | 27140.306 | 20.48 |  | 0.7739856 | 101.3319 | 4.456615
824.1 | 95.9634 | -0.936 | 27139.988 | 20.47 |  | 0.7739542 | 101.3422 | 4.467169
824.5 | 95.9451 | -0.955 | 27139.364 | 20.42 |  | 0.7737867 | 101.3258 | 4.450322
824.7 | 95.9573 | -0.943 | 27138.556 | 20.4 |  | 0.7737255 | 101.3386 | 4.46355
824.9 | 95.9681 | -0.931 | 27138.146 | 20.4 |  | 0.7737298 | 101.3493 | 4.474568
825.1 | 95.954 | -0.946 | 27137.497 | 20.38 |  | 0.7736669 | 101.3359 | 4.460729
825.5 | 95.9672 | -0.932 | 27136.123 | 20.36 |  | 0.7736116 | 101.3496 | 4.47483
825.7 | 95.9476 | -0.953 | 27136.208 | 20.35 |  | 0.7735759 | 101.3304 | 4.455089
826.1 | 95.9782 | -0.921 | 27134.763 | 20.33 |  | 0.7735213 | 101.3615 | 4.487107
827.4 | 95.9653 | -0.934 | 27133.335 | 20.28 |  | 0.7733617 | 101.3503 | 4.475607
827.6 | 95.9837 | -0.915 | 27133.298 | 20.26 |  | 0.7732922 | 101.3696 | 4.495444
827.8 | 95.9947 | -0.904 | 27132.932 | 20.26 |  | 0.7732961 | 101.3805 | 4.506681
828 | 95.9813 | -0.918 | 27132.745 | 20.26 |  | 0.773298 | 101.367 | 4.492815
828.8 | 95.9935 | -0.905 | 27132.325 | 20.26 |  | 0.7733025 | 101.3791 | 4.505274
829 | 95.98 | -0.919 | 27132.442 | 20.25 |  | 0.7732663 | 101.3661 | 4.491831
829.3 | 95.9911 | -0.908 | 27132.065 | 20.25 |  | 0.7732702 | 101.3771 | 4.503167
829.9 | 95.981 | -0.918 | 27131.994 | 20.24 |  | 0.773236 | 101.3674 | 4.493176
830.7 | 95.998 | -0.9 | 27130.242 | 20.24 |  | 0.7732544 | 101.3839 | 4.51021
831.5 | 95.9859 | -0.913 | 27129.548 | 20.22 |  | 0.7731918 | 101.3725 | 4.498423
833.5 | 95.9851 | -0.914 | 27128.28 | 20.22 |  | 0.7732051 | 101.3713 | 4.497243
834.7 | 95.9705 | -0.929 | 27127.628 | 20.19 |  | 0.773107 | 101.3578 | 4.483332
834.9 | 95.9877 | -0.911 | 27127.259 | 20.2 |  | 0.7731459 | 101.3745 | 4.500518
835.1 | 95.998 | -0.901 | 27126.676 | 20.2 |  | 0.7731521 | 101.3846 | 4.510972
837.1 | 95.9965 | -0.902 | 27127.018 | 20.22 |  | 0.7732184 | 101.3824 | 4.508641
837.2 | 96.0065 | -0.892 | 27127.195 | 20.22 |  | 0.7732166 | 101.3924 | 4.518999
838.2 | 95.9928 | -0.906 | 27127.088 | 20.22 |  | 0.7732177 | 101.3787 | 4.504846
838.8 | 96.0087 | -0.889 | 27126.722 | 20.22 |  | 0.7732215 | 101.3945 | 4.521134
840 | 95.9984 | -0.9 | 27125.909 | 20.23 |  | 0.7732651 | 101.3836 | 4.509848
841.2 | 95.9876 | -0.911 | 27125.323 | 20.22 |  | 0.7732363 | 101.373 | 4.498991
841.8 | 96.0004 | -0.898 | 27123.97 | 20.21 |  | 0.7732155 | 101.3859 | 4.512247
842.4 | 95.9827 | -0.916 | 27124.854 | 20.2 |  | 0.7731712 | 101.3688 | 4.49469
842.7 | 95.9962 | -0.902 | 27123.949 | 20.21 |  | 0.7732157 | 101.3817 | 4.507912
842.9 | 96.0078 | -0.89 | 27124.352 | 20.21 |  | 0.7732115 | 101.3934 | 4.519983
843.5 | 95.9883 | -0.91 | 27123.899 | 20.19 |  | 0.7731463 | 101.3746 | 4.500635
844.3 | 95.9988 | -0.9 | 27123.882 | 20.18 |  | 0.7731115 | 101.3855 | 4.511895
844.7 | 96.0138 | -0.884 | 27123.71 | 20.19 |  | 0.7731483 | 101.4001 | 4.526869
845.9 | 96.0149 | -0.883 | 27123.869 | 20.21 |  | 0.7732166 | 101.4004 | 4.527166
846.1 | 95.9975 | -0.901 | 27218.536 | 20.22 |  | 0.7722544 | 101.4083 | 4.535356
846.4 | 95.9103 | -0.991 | 28101.111 | 20.71 |  | 0.7646588 | 101.5426 | 4.673829
846.6 | 95.7386 | -1.168 | 28507.782 | 20.97 |  | 0.7612789 | 101.4727 | 4.601778
846.8 | 95.4943 | -1.42 | 28926.928 | 21.19 |  | 0.7576109 | 101.3365 | 4.461387
847 | 95.2993 | -1.622 | 29300.024 | 21.36 |  | 0.7542377 | 101.2399 | 4.361795
847.2 | 95.1475 | -1.778 | 29654.279 | 21.46 |  | 0.7507795 | 101.1856 | 4.305789
847.4 | 94.967 | -1.965 | 29982.697 | 21.52 |  | 0.7474225 | 101.0981 | 4.215635
847.6 | 94.7661 | -2.172 | 30107.67 | 21.5 |  | 0.7459629 | 100.9353 | 4.047734
847.7 | 94.6831 | -2.258 | 30087.947 | 21.34 |  | 0.745521 | 100.8552 | 3.96523
847.9 | 94.652 | -2.29 | 30074.994 | 21.16 |  | 0.7449193 | 100.8302 | 3.939462
848.1 | 94.7292 | -2.21 | 30068.104 | 20.98 |  | 0.7442471 | 100.9154 | 4.027234
848.3 | 94.7861 | -2.152 | 30064.154 | 20.87 |  | 0.7438317 | 100.9772 | 4.090998
848.4 | 94.8024 | -2.135 | 30060.75 | 20.75 |  | 0.743367 | 100.9992 | 4.113675
848.6 | 94.8663 | -2.069 | 30058.752 | 20.66 |  | 0.7430111 | 101.0676 | 4.184138
848.8 | 94.9052 | -2.029 | 30057.78 | 20.59 |  | 0.7427271 | 101.1101 | 4.227998
849.2 | 94.967 | -1.965 | 30055.853 | 20.49 |  | 0.7423265 | 101.177 | 4.296925
849.4 | 95.0221 | -1.908 | 30055.641 | 20.45 |  | 0.7421596 | 101.2343 | 4.355991
849.8 | 95.0467 | -1.882 | 30055.364 | 20.39 |  | 0.7419084 | 101.2622 | 4.384768
850.2 | 95.0729 | -1.855 | 30056.343 | 20.38 |  | 0.7418548 | 101.2893 | 4.412665
850.3 | 95.0849 | -1.843 | 30056.978 | 20.39 |  | 0.7418901 | 101.3009 | 4.424648
850.5 | 95.0701 | -1.858 | 30057.179 | 20.39 |  | 0.7418878 | 101.2862 | 4.409454
850.7 | 95.0998 | -1.828 | 30058.243 | 20.4 |  | 0.7419182 | 101.3156 | 4.439816
851.1 | 95.0598 | -1.869 | 30058.833 | 20.4 |  | 0.7419115 | 101.2758 | 4.398767
851.3 | 95.0991 | -1.828 | 30059.262 | 20.42 |  | 0.7419914 | 101.3141 | 4.438243
851.5 | 95.0876 | -1.84 | 30060.015 | 20.44 |  | 0.7420677 | 101.3017 | 4.425454
851.9 | 95.104 | -1.823 | 30060.631 | 20.46 |  | 0.7421454 | 101.3171 | 4.441384
852.3 | 95.0786 | -1.85 | 30062.017 | 20.48 |  | 0.7422144 | 101.291 | 4.414464
852.4 | 95.1009 | -1.827 | 30062.409 | 20.5 |  | 0.7422946 | 101.3123 | 4.436407
852.6 | 95.1186 | -1.808 | 30063.264 | 20.5 |  | 0.742285 | 101.3303 | 4.454919
853 | 95.0795 | -1.849 | 30064.048 | 20.53 |  | 0.742403 | 101.2897 | 4.413108
853.2 | 95.1056 | -1.822 | 30063.769 | 20.55 |  | 0.7424906 | 101.3146 | 4.438762
853.6 | 95.0954 | -1.832 | 30064.645 | 20.56 |  | 0.742523 | 101.3041 | 4.427937
853.8 | 95.1124 | -1.815 | 30065.065 | 20.57 |  | 0.7425605 | 101.3207 | 4.44501
853.9 | 95.1008 | -1.827 | 30065.167 | 20.59 |  | 0.7426437 | 101.308 | 4.43192
854.3 | 95.0812 | -1.847 | 30064.056 | 20.59 |  | 0.7426563 | 101.288 | 4.411371
854.5 | 95.0648 | -1.864 | 30063.37 | 20.59 |  | 0.742664 | 101.2714 | 4.394253
854.9 | 95.0474 | -1.882 | 30061.155 | 20.57 |  | 0.7426046 | 101.2545 | 4.376792
855.3 | 95.0153 | -1.915 | 30058.82 | 20.54 |  | 0.7425043 | 101.2234 | 4.344723
855.7 | 95.0044 | -1.926 | 30056.831 | 20.5 |  | 0.7423577 | 101.2141 | 4.335199
855.9 | 95.0143 | -1.916 | 30055.739 | 20.49 |  | 0.7423278 | 101.2243 | 4.345648
856.8 | 95.0339 | -1.896 | 30051.188 | 20.41 |  | 0.7420406 | 101.247 | 4.369106
857 | 95.0222 | -1.908 | 30050.491 | 20.39 |  | 0.7419637 | 101.2362 | 4.357996
857.2 | 95.0319 | -1.898 | 30049.577 | 20.38 |  | 0.7419316 | 101.2462 | 4.368296
858 | 94.9895 | -1.942 | 30046.074 | 20.32 |  | 0.7417166 | 101.2062 | 4.327008
858.4 | 95.0188 | -1.911 | 30044.575 | 20.3 |  | 0.7416487 | 101.2362 | 4.357916
858.6 | 95.033 | -1.897 | 30044.281 | 20.29 |  | 0.7416095 | 101.2508 | 4.373048
860.3 | 95.0513 | -1.878 | 30041.351 | 20.21 |  | 0.7413022 | 101.2728 | 4.395692
860.5 | 95.0391 | -1.89 | 30041.29 | 20.21 |  | 0.7413029 | 101.2606 | 4.383096
861.1 | 95.0283 | -1.902 | 30040.833 | 20.19 |  | 0.7412229 | 101.2508 | 4.372996
861.3 | 95.0531 | -1.876 | 30041.181 | 20.17 |  | 0.7411336 | 101.2768 | 4.399845
862.1 | 95.0429 | -1.886 | 30040.566 | 20.19 |  | 0.7412259 | 101.2653 | 4.387963
862.3 | 95.0533 | -1.876 | 30039.696 | 20.19 |  | 0.7412358 | 101.2755 | 4.398412
862.5 | 95.031 | -1.899 | 30039.659 | 20.18 |  | 0.7411936 | 101.2537 | 4.376
862.9 | 95.0527 | -1.876 | 30039.693 | 20.18 |  | 0.7411932 | 101.2754 | 4.39838
863 | 95.0336 | -1.896 | 30039.061 | 20.18 |  | 0.7412004 | 101.2561 | 4.378494
863.2 | 95.0448 | -1.884 | 30038.641 | 20.17 |  | 0.7411626 | 101.2678 | 4.390496
863.6 | 95.0303 | -1.899 | 30038.939 | 20.17 |  | 0.7411592 | 101.2534 | 4.375642
864 | 95.0479 | -1.881 | 30037.867 | 20.17 |  | 0.7411714 | 101.2706 | 4.39345
864.6 | 95.0378 | -1.892 | 30037.055 | 20.15 |  | 0.7410953 | 101.2614 | 4.383961
865.2 | 95.0485 | -1.881 | 30036.266 | 20.17 |  | 0.7411896 | 101.2708 | 4.393568
865.4 | 95.0355 | -1.894 | 30036.239 | 20.17 |  | 0.74119 | 101.2577 | 4.380159
865.5 | 95.0477 | -1.881 | 30035.997 | 20.17 |  | 0.7411927 | 101.2699 | 4.39266
865.7 | 95.0696 | -1.859 | 30036.156 | 20.17 |  | 0.7411909 | 101.2918 | 4.415285
866.5 | 95.0366 | -1.893 | 30035.978 | 20.15 |  | 0.7411076 | 101.2599 | 4.382388
866.7 | 95.0464 | -1.883 | 30035.577 | 20.16 |  | 0.7411548 | 101.269 | 4.391777
867.5 | 95.0361 | -1.893 | 30035.167 | 20.16 |  | 0.7411595 | 101.2586 | 4.381031
867.7 | 95.0553 | -1.874 | 30034.884 | 20.15 |  | 0.7411201 | 101.2783 | 4.401323
867.8 | 95.0676 | -1.861 | 30034.799 | 20.14 |  | 0.7410783 | 101.2911 | 4.414564
868.2 | 95.0543 | -1.875 | 30033.716 | 20.15 |  | 0.7411334 | 101.2769 | 4.399927
870.2 | 95.0584 | -1.87 | 30032.998 | 20.13 |  | 0.7410562 | 101.2819 | 4.405106
870.4 | 95.0482 | -1.881 | 30032.801 | 20.13 |  | 0.7410585 | 101.2717 | 4.39453
870.6 | 95.0613 | -1.867 | 30032.127 | 20.12 |  | 0.7410234 | 101.2852 | 4.408411
871.2 | 95.03 | -1.9 | 30032.438 | 20.13 |  | 0.7410626 | 101.2534 | 4.375655
871.4 | 95.047 | -1.882 | 30031.919 | 20.12 |  | 0.7410258 | 101.2708 | 4.393605
871.9 | 95.035 | -1.895 | 30031.832 | 20.13 |  | 0.7410695 | 101.2582 | 4.38062
872.3 | 95.0554 | -1.874 | 30032.143 | 20.14 |  | 0.7411087 | 101.2781 | 4.401158
872.5 | 95.0702 | -1.858 | 30031.705 | 20.14 |  | 0.7411137 | 101.2928 | 4.416277
872.9 | 95.0556 | -1.873 | 30031.159 | 20.14 |  | 0.7411199 | 101.278 | 4.401057
874.1 | 95.0699 | -1.859 | 30031.139 | 20.15 |  | 0.7411628 | 101.2917 | 4.415203
874.5 | 95.0529 | -1.876 | 30031.736 | 20.15 |  | 0.741156 | 101.2749 | 4.397865
874.8 | 95.0667 | -1.862 | 30030.599 | 20.15 |  | 0.7411689 | 101.2884 | 4.411736
875 | 95.053 | -1.876 | 30030.527 | 20.16 |  | 0.7412124 | 101.2741 | 4.397003
875.2 | 95.0674 | -1.861 | 30030.561 | 20.16 |  | 0.741212 | 101.2885 | 4.411858
875.6 | 95.049 | -1.88 | 30029.916 | 20.15 |  | 0.7411767 | 101.2705 | 4.393277
876.4 | 95.0275 | -1.902 | 30030.305 | 20.15 |  | 0.7411723 | 101.2491 | 4.371235
876.5 | 95.0445 | -1.885 | 30030.27 | 20.15 |  | 0.7411727 | 101.2661 | 4.388749
876.9 | 95.0599 | -1.869 | 30030.306 | 20.15 |  | 0.7411723 | 101.2815 | 4.404635
878.1 | 95.0745 | -1.854 | 30029.081 | 20.16 |  | 0.7412289 | 101.2951 | 4.418715
878.2 | 95.0745 | -1.854 | 30028.787 | 20.16 |  | 0.7412323 | 101.2951 | 4.418623
878.5 | 95.0462 | -1.883 | 30376.611 | 20.26 |  | 0.7376817 | 101.3669 | 4.492725
878.7 | 95.0039 | -1.927 | 30748.853 | 20.52 |  | 0.7345367 | 101.4238 | 4.55134
878.8 | 94.8572 | -2.078 | 31095.766 | 20.8 |  | 0.7317764 | 101.3678 | 4.493626
879 | 94.6902 | -2.251 | 31418.787 | 21.02 |  | 0.7290258 | 101.2883 | 4.411688
879.2 | 94.4083 | -2.542 | 31728.536 | 21.14 |  | 0.7259657 | 101.0968 | 4.214291
879.4 | 94.2346 | -2.721 | 32052.819 | 21.25 |  | 0.7226731 | 101.0197 | 4.134823
879.6 | 94.0376 | -2.924 | 32333.835 | 21.32 |  | 0.7196829 | 100.909 | 4.020702
879.8 | 93.8888 | -3.078 | 32606.043 | 21.33 |  | 0.7164849 | 100.8488 | 3.958584
880 | 93.7354 | -3.236 | 32873.704 | 21.34 |  | 0.713314 | 100.7835 | 3.891259
880.1 | 93.6052 | -3.371 | 33050.459 | 21.33 |  | 0.7111205 | 100.7133 | 3.818887
880.3 | 93.5426 | -3.435 | 33041.414 | 21.22 |  | 0.7106714 | 100.6559 | 3.759721
880.5 | 93.4824 | -3.497 | 33023.022 | 21.02 |  | 0.7098748 | 100.6045 | 3.706795
880.7 | 93.5173 | -3.461 | 33013.713 | 20.86 |  | 0.7091675 | 100.6484 | 3.752019
880.8 | 93.5559 | -3.421 | 33009.447 | 20.73 |  | 0.7085494 | 100.6954 | 3.800525
881 | 93.5327 | -3.445 | 33004.581 | 20.61 |  | 0.7079879 | 100.6798 | 3.784369
881.2 | 93.5895 | -3.387 | 33002.144 | 20.51 |  | 0.7074982 | 100.7434 | 3.849987
881.4 | 93.6879 | -3.285 | 33000.064 | 20.44 |  | 0.707159 | 100.8465 | 3.956252
881.6 | 93.7043 | -3.268 | 32998.409 | 20.39 |  | 0.7069183 | 100.8662 | 3.976557
881.8 | 93.7681 | -3.202 | 32998.11 | 20.35 |  | 0.7067127 | 100.933 | 4.045412
881.9 | 93.8255 | -3.143 | 32997.867 | 20.31 |  | 0.7065061 | 100.9934 | 4.107695
882.1 | 93.8689 | -3.098 | 32998.54 | 20.28 |  | 0.7063401 | 101.0394 | 4.155075
882.3 | 93.8848 | -3.082 | 32998.721 | 20.27 |  | 0.7062854 | 101.0561 | 4.172331
882.5 | 93.8603 | -3.107 | 32999.931 | 20.27 |  | 0.7062702 | 101.0321 | 4.147506
882.7 | 93.8909 | -3.076 | 33000.077 | 20.28 |  | 0.7063209 | 101.0619 | 4.178299
882.9 | 93.9087 | -3.057 | 33001.96 | 20.29 |  | 0.7063498 | 101.0796 | 4.196515
883.1 | 93.9316 | -3.034 | 33002.519 | 20.29 |  | 0.7063428 | 101.1027 | 4.22032
883.2 | 93.9147 | -3.051 | 33003.248 | 20.29 |  | 0.7063336 | 101.086 | 4.203158
883.4 | 93.9514 | -3.013 | 33004.298 | 20.32 |  | 0.706478 | 101.1208 | 4.238959
883.6 | 93.9368 | -3.028 | 33005.035 | 20.34 |  | 0.7065736 | 101.1049 | 4.22257
883.8 | 93.9529 | -3.012 | 33006.317 | 20.36 |  | 0.7066624 | 101.1199 | 4.238021
884 | 93.9715 | -2.992 | 33006.201 | 20.37 |  | 0.7067163 | 101.1376 | 4.256355
884.2 | 93.9397 | -3.025 | 33007.669 | 20.39 |  | 0.7068026 | 101.1048 | 4.222497
884.4 | 93.9574 | -3.007 | 33009.121 | 20.42 |  | 0.7069414 | 101.1207 | 4.238862
884.5 | 93.9693 | -2.995 | 33009.633 | 20.43 |  | 0.7069873 | 101.132 | 4.250513
885.1 | 93.9999 | -2.963 | 33011.299 | 20.46 |  | 0.7071233 | 101.1608 | 4.280255
885.3 | 93.9786 | -2.985 | 33011.735 | 20.5 |  | 0.7073266 | 101.1366 | 4.255269
885.5 | 93.9639 | -3 | 33012.191 | 20.49 |  | 0.7072688 | 101.1228 | 4.241072
885.7 | 93.9803 | -2.983 | 33012.28 | 20.5 |  | 0.7073198 | 101.1385 | 4.257214
885.9 | 94.0006 | -2.962 | 33012.624 | 20.52 |  | 0.7074198 | 101.1574 | 4.276671
886.1 | 93.9656 | -2.999 | 33013 | 20.52 |  | 0.7074151 | 101.1225 | 4.240725
886.2 | 93.9528 | -3.012 | 33013.321 | 20.55 |  | 0.7075674 | 101.1075 | 4.225261
886.8 | 93.9401 | -3.025 | 33013.796 | 20.57 |  | 0.7076656 | 101.0934 | 4.21075
887.2 | 93.924 | -3.041 | 33012.758 | 20.58 |  | 0.7077305 | 101.0762 | 4.192994
887.4 | 93.8915 | -3.075 | 33011.206 | 20.56 |  | 0.7076458 | 101.0447 | 4.16053
887.8 | 93.8451 | -3.123 | 33007.828 | 20.55 |  | 0.7076357 | 100.9979 | 4.112301
888.2 | 93.8853 | -3.081 | 33004.447 | 20.5 |  | 0.7074174 | 101.0408 | 4.156516
888.5 | 93.8587 | -3.109 | 33001.585 | 20.45 |  | 0.7071922 | 101.0171 | 4.132061
888.9 | 93.8326 | -3.136 | 32999.285 | 20.43 |  | 0.7071165 | 100.9917 | 4.105935
889.1 | 93.8514 | -3.116 | 32998.768 | 20.41 |  | 0.7070184 | 101.0119 | 4.126725
889.5 | 93.8679 | -3.099 | 32996.892 | 20.38 |  | 0.706885 | 101.0301 | 4.145462
889.7 | 93.8833 | -3.084 | 32996.017 | 20.36 |  | 0.7067912 | 101.0467 | 4.162624
889.9 | 93.8547 | -3.113 | 32994.705 | 20.33 |  | 0.7066505 | 101.02 | 4.135074
890.1 | 93.8391 | -3.129 | 32994.697 | 20.32 |  | 0.7065982 | 101.0052 | 4.119789
890.3 | 93.8535 | -3.114 | 32994.011 | 20.33 |  | 0.7066592 | 101.0186 | 4.13359
890.5 | 93.8779 | -3.089 | 32994.317 | 20.31 |  | 0.7065505 | 101.0446 | 4.160451
890.6 | 93.8916 | -3.075 | 32993.224 | 20.3 |  | 0.7065117 | 101.0587 | 4.174986
890.8 | 93.8802 | -3.087 | 32993.203 | 20.31 |  | 0.7065645 | 101.0465 | 4.162426
891 | 93.8681 | -3.099 | 32992.628 | 20.29 |  | 0.7064667 | 101.0358 | 4.15135
891.2 | 93.8808 | -3.086 | 32992.634 | 20.28 |  | 0.7064142 | 101.0493 | 4.165244
891.6 | 93.9257 | -3.04 | 32990.606 | 20.26 |  | 0.7063346 | 101.095 | 4.212411
891.8 | 93.8998 | -3.067 | 32990.433 | 20.25 |  | 0.7062842 | 101.0698 | 4.186453
892 | 93.8678 | -3.099 | 32989.577 | 20.25 |  | 0.706295 | 101.0375 | 4.153162
892.6 | 93.885 | -3.082 | 32988.829 | 20.25 |  | 0.7063043 | 101.0545 | 4.170626
892.8 | 93.9011 | -3.065 | 32988.663 | 20.24 |  | 0.7062539 | 101.0713 | 4.187966
893.1 | 93.8755 | -3.092 | 32988.45 | 20.22 |  | 0.7061514 | 101.0472 | 4.163105
893.5 | 93.9108 | -3.055 | 32988.283 | 20.22 |  | 0.7061535 | 101.0824 | 4.199434
893.9 | 93.8736 | -3.094 | 32987.304 | 20.22 |  | 0.7061658 | 101.0449 | 4.160739
894.1 | 93.8584 | -3.109 | 32987.66 | 20.23 |  | 0.7062139 | 101.029 | 4.144395
894.3 | 93.8801 | -3.087 | 32987.359 | 20.24 |  | 0.7062702 | 101.0499 | 4.165855
894.5 | 93.8977 | -3.069 | 32987.356 | 20.23 |  | 0.7062177 | 101.0682 | 4.184798
894.8 | 93.8774 | -3.09 | 32987.121 | 20.23 |  | 0.7062207 | 101.0478 | 4.163789
895 | 93.924 | -3.041 | 32987.076 | 20.25 |  | 0.7063263 | 101.0929 | 4.210206
895.2 | 93.9428 | -3.022 | 32987.403 | 20.24 |  | 0.7062697 | 101.1126 | 4.230504
895.4 | 93.9305 | -3.035 | 32987.494 | 20.25 |  | 0.7063211 | 101.0995 | 4.217055
895.6 | 93.9079 | -3.058 | 32987.872 | 20.24 |  | 0.7062638 | 101.0778 | 4.194694
895.8 | 93.898 | -3.068 | 32987.414 | 20.25 |  | 0.7063221 | 101.067 | 4.183525
896.2 | 93.9586 | -3.006 | 32987.486 | 20.25 |  | 0.7063212 | 101.1276 | 4.246019
896.4 | 93.9043 | -3.062 | 32987.112 | 20.24 |  | 0.7062733 | 101.074 | 4.190713
896.9 | 93.9177 | -3.048 | 32986.411 | 20.23 |  | 0.7062296 | 101.0879 | 4.205079
897.1 | 93.8951 | -3.071 | 32986.02 | 20.23 |  | 0.7062345 | 101.0652 | 4.181643
897.5 | 93.9056 | -3.06 | 32986.001 | 20.24 |  | 0.7062873 | 101.0749 | 4.191658
897.9 | 93.8949 | -3.072 | 32985.304 | 20.24 |  | 0.706296 | 101.0639 | 4.180381
898.3 | 93.8846 | -3.082 | 32983.916 | 20.23 |  | 0.7062609 | 101.0539 | 4.170072
899.1 | 93.8513 | -3.117 | 32982.761 | 20.21 |  | 0.7061702 | 101.0218 | 4.136939
899.3 | 93.8908 | -3.076 | 32982.237 | 20.21 |  | 0.7061768 | 101.0611 | 4.17747
899.5 | 93.9035 | -3.063 | 32982.884 | 20.2 |  | 0.7061161 | 101.0748 | 4.191595
899.8 | 93.8928 | -3.074 | 32981.956 | 20.21 |  | 0.7061803 | 101.063 | 4.179432
900 | 93.9266 | -3.039 | 32982.86 | 20.21 |  | 0.706169 | 101.0971 | 4.214596
900.2 | 93.9447 | -3.02 | 32982.763 | 20.23 |  | 0.7062754 | 101.1136 | 4.231615
900.6 | 93.9341 | -3.031 | 32983.071 | 20.22 |  | 0.7062189 | 101.1039 | 4.2216
900.8 | 93.9103 | -3.056 | 32982.838 | 20.22 |  | 0.7062219 | 101.08 | 4.196983
901.6 | 93.9281 | -3.037 | 32982.685 | 20.22 |  | 0.7062238 | 101.0978 | 4.215278
901.8 | 93.9121 | -3.054 | 32982.012 | 20.22 |  | 0.7062322 | 101.0816 | 4.198545
902.3 | 93.8825 | -3.084 | 32981.825 | 20.19 |  | 0.7060768 | 101.0542 | 4.170373
902.5 | 93.8611 | -3.106 | 32980.901 | 20.21 |  | 0.7061936 | 101.031 | 4.14638
902.7 | 93.9157 | -3.05 | 32981.169 | 20.21 |  | 0.7061902 | 101.0857 | 4.202759
903.3 | 93.9012 | -3.065 | 32980.404 | 20.21 |  | 0.7061998 | 101.0709 | 4.187539
904.3 | 93.9148 | -3.051 | 32979.924 | 20.22 |  | 0.7062584 | 101.0835 | 4.200586
904.5 | 93.9332 | -3.032 | 32980.108 | 20.22 |  | 0.7062561 | 101.102 | 4.219619
905.1 | 93.9437 | -3.021 | 32980.129 | 20.22 |  | 0.7062559 | 101.1125 | 4.23045
905.7 | 93.9288 | -3.037 | 32979.736 | 20.23 |  | 0.7063133 | 101.0967 | 4.214149
905.8 | 93.9152 | -3.051 | 32979.954 | 20.21 |  | 0.7062055 | 101.0847 | 4.201811
906.4 | 93.879 | -3.088 | 32979.374 | 20.23 |  | 0.7063179 | 101.0468 | 4.162685
906.6 | 93.9177 | -3.048 | 32979.234 | 20.23 |  | 0.7063196 | 101.0854 | 4.202529
907.8 | 93.8787 | -3.088 | 32978.963 | 20.22 |  | 0.7062705 | 101.0471 | 4.163031
908 | 93.9092 | -3.057 | 32977.851 | 20.23 |  | 0.706337 | 101.0765 | 4.193275
908.6 | 93.8912 | -3.075 | 32977.956 | 20.22 |  | 0.7062831 | 101.0593 | 4.175559
908.7 | 93.9169 | -3.049 | 32977.312 | 20.23 |  | 0.7063438 | 101.084 | 4.201021
909.3 | 93.9286 | -3.037 | 32977.053 | 20.22 |  | 0.7062945 | 101.0964 | 4.213791
909.7 | 93.9077 | -3.058 | 32977.163 | 20.21 |  | 0.7062405 | 101.0763 | 4.193088
910.1 | 93.9315 | -3.034 | 32976.465 | 20.22 |  | 0.7063018 | 101.0991 | 4.216572
910.7 | 93.9093 | -3.057 | 32976.152 | 20.23 |  | 0.7063583 | 101.076 | 4.192775
910.8 | 93.9093 | -3.057 | 32976.987 | 20.22 |  | 0.7062953 | 101.077 | 4.193873
911.3 | 94.0884 | -2.872 | 31761.17 | 19.57 |  | 0.7180671 | 100.8938 | 4.004961
911.4 | 94.5951 | -2.349 | 31217.319 | 19.2 |  | 0.7229099 | 101.2475 | 4.36964
911.6 | 95.1005 | -1.827 | 30677.271 | 18.94 |  | 0.7282138 | 101.596 | 4.728863
911.8 | 95.5091 | -1.405 | 30082.264 | 18.75 |  | 0.7344521 | 101.8286 | 4.968661
912 | 95.7785 | -1.127 | 29550.797 | 18.65 |  | 0.7402685 | 101.9397 | 5.083173
912.2 | 96.0521 | -0.845 | 29023.422 | 18.56 |  | 0.746008 | 102.0587 | 5.205781
912.4 | 96.2399 | -0.651 | 28519.779 | 18.52 |  | 0.7516096 | 102.0991 | 5.247408
912.6 | 96.3563 | -0.531 | 28531.046 | 18.62 |  | 0.7518846 | 102.2136 | 5.365504
912.7 | 96.2406 | -0.65 | 28924.003 | 19.01 |  | 0.7490051 | 102.1935 | 5.344727
912.9 | 96.0233 | -0.874 | 29137.039 | 19.51 |  | 0.7486363 | 102.0127 | 5.158402
913.1 | 95.8037 | -1.101 | 29139.078 | 19.8 |  | 0.7497943 | 101.7784 | 4.916824
913.3 | 95.6346 | -1.276 | 29130.9 | 19.92 |  | 0.7503714 | 101.6005 | 4.733527
913.5 | 95.5616 | -1.351 | 29126.769 | 19.98 |  | 0.7506596 | 101.5232 | 4.653785
913.7 | 95.5017 | -1.413 | 29125.267 | 20.02 |  | 0.7508374 | 101.4608 | 4.589427
913.9 | 95.4584 | -1.457 | 29124.933 | 20.04 |  | 0.7509216 | 101.4163 | 4.543614
914 | 95.4415 | -1.475 | 29125.203 | 20.06 |  | 0.750999 | 101.3984 | 4.525197
914.8 | 95.4588 | -1.457 | 29131.199 | 20.15 |  | 0.7512938 | 101.4128 | 4.540002
915 | 95.4716 | -1.444 | 29132.647 | 20.17 |  | 0.7513579 | 101.425 | 4.552559
915.8 | 95.4847 | -1.43 | 29137.943 | 20.28 |  | 0.7517395 | 101.4339 | 4.561763
916.4 | 95.4633 | -1.452 | 29141.843 | 20.33 |  | 0.7518961 | 101.4111 | 4.538202
916.6 | 95.4758 | -1.44 | 29143.786 | 20.36 |  | 0.7519944 | 101.4226 | 4.550068
917.3 | 95.4628 | -1.453 | 29147.35 | 20.43 |  | 0.7522341 | 101.407 | 4.534002
917.5 | 95.4486 | -1.468 | 29147.987 | 20.44 |  | 0.7522669 | 101.3925 | 4.519022
918.3 | 95.4624 | -1.453 | 29151.532 | 20.49 |  | 0.7524267 | 101.4047 | 4.531648
918.7 | 95.4469 | -1.469 | 29152.712 | 20.51 |  | 0.7524933 | 101.3885 | 4.514959
919.3 | 95.4268 | -1.49 | 29155.016 | 20.54 |  | 0.7525871 | 101.3675 | 4.493334
920.1 | 95.4057 | -1.512 | 29155.225 | 20.57 |  | 0.7527039 | 101.3449 | 4.470051
920.5 | 95.3803 | -1.538 | 29153.508 | 20.56 |  | 0.7526831 | 101.3196 | 4.443885
921.1 | 95.3498 | -1.57 | 29151.561 | 20.52 |  | 0.7525457 | 101.2906 | 4.413988
921.4 | 95.3716 | -1.547 | 29150.175 | 20.49 |  | 0.7524417 | 101.3135 | 4.437641
921.6 | 95.3439 | -1.576 | 29149.32 | 20.48 |  | 0.7524114 | 101.2861 | 4.409363
922.2 | 95.3566 | -1.563 | 29147.034 | 20.42 |  | 0.7521977 | 101.3012 | 4.424966
922.8 | 95.3412 | -1.578 | 29144.785 | 20.36 |  | 0.7519833 | 101.2883 | 4.411618
923.2 | 95.3632 | -1.556 | 29143.795 | 20.32 |  | 0.7518346 | 101.312 | 4.436137
924.4 | 95.3517 | -1.568 | 29141.422 | 20.25 |  | 0.751581 | 101.3035 | 4.427315
924.6 | 95.3671 | -1.552 | 29141.147 | 20.24 |  | 0.751544 | 101.3193 | 4.443643
925 | 95.3456 | -1.574 | 29141.819 | 20.22 |  | 0.7514564 | 101.2991 | 4.422755
925.8 | 95.3643 | -1.555 | 29141.32 | 20.2 |  | 0.7513818 | 101.3187 | 4.442954
926.1 | 95.3498 | -1.57 | 29140.199 | 20.2 |  | 0.7513943 | 101.3038 | 4.427669
926.7 | 95.3664 | -1.553 | 29140.723 | 20.2 |  | 0.7513885 | 101.3206 | 4.444939
926.9 | 95.3801 | -1.538 | 29140.236 | 20.2 |  | 0.7513939 | 101.3341 | 4.458915
927.7 | 95.3558 | -1.563 | 29140.609 | 20.2 |  | 0.7513897 | 101.31 | 4.433978
928.1 | 95.3689 | -1.55 | 29140.307 | 20.18 |  | 0.7513129 | 101.324 | 4.448464
928.3 | 95.3552 | -1.564 | 29139.939 | 20.18 |  | 0.751317 | 101.3102 | 4.434231
928.5 | 95.3654 | -1.553 | 29140.862 | 20.19 |  | 0.7513468 | 101.3201 | 4.444487
928.9 | 95.3792 | -1.539 | 29140.266 | 20.19 |  | 0.7513534 | 101.3338 | 4.458533
929.7 | 95.3892 | -1.529 | 29141.124 | 20.2 |  | 0.751384 | 101.3435 | 4.468563
929.9 | 95.3683 | -1.551 | 29141.796 | 20.2 |  | 0.7513765 | 101.3228 | 4.447221
930 | 95.3824 | -1.536 | 29141.611 | 20.21 |  | 0.7514187 | 101.3363 | 4.461163
930.4 | 95.3925 | -1.526 | 29141.428 | 20.21 |  | 0.7514207 | 101.3464 | 4.47152
930.6 | 95.4023 | -1.515 | 29142.114 | 20.22 |  | 0.7514532 | 101.3559 | 4.481292
931 | 95.3812 | -1.537 | 29141.968 | 20.22 |  | 0.7514548 | 101.3347 | 4.459497
931.2 | 95.3664 | -1.552 | 29141.844 | 20.22 |  | 0.7514562 | 101.3199 | 4.444204
932.5 | 95.3835 | -1.535 | 29141.397 | 20.24 |  | 0.7515412 | 101.3358 | 4.460624
933.7 | 95.3644 | -1.555 | 29141.267 | 20.22 |  | 0.7514626 | 101.3177 | 4.441968
933.9 | 95.3495 | -1.57 | 29141.834 | 20.22 |  | 0.7514563 | 101.303 | 4.42678
934.1 | 95.3697 | -1.549 | 29141.415 | 20.22 |  | 0.7514609 | 101.323 | 4.447476
934.9 | 95.3507 | -1.569 | 29140.978 | 20.22 |  | 0.7514658 | 101.3039 | 4.427759
935.1 | 95.365 | -1.554 | 29141.284 | 20.21 |  | 0.7514223 | 101.3188 | 4.443128
936.3 | 95.377 | -1.542 | 29140.642 | 20.21 |  | 0.7514294 | 101.3306 | 4.455305
936.4 | 95.3635 | -1.556 | 29140.413 | 20.21 |  | 0.751432 | 101.3171 | 4.44132
936.6 | 95.353 | -1.566 | 29140.904 | 20.22 |  | 0.7514666 | 101.3062 | 4.430107
936.8 | 95.3647 | -1.554 | 29140.679 | 20.21 |  | 0.751429 | 101.3184 | 4.442637
937.2 | 95.3829 | -1.535 | 29141.106 | 20.21 |  | 0.7514243 | 101.3367 | 4.461527
937.6 | 95.359 | -1.56 | 29141.543 | 20.23 |  | 0.7514995 | 101.3119 | 4.435949
937.8 | 95.3892 | -1.529 | 29141.424 | 20.22 |  | 0.7514608 | 101.3426 | 4.46758
938.6 | 95.3704 | -1.548 | 29141.34 | 20.21 |  | 0.7514217 | 101.3242 | 4.448712
940.3 | 95.3589 | -1.56 | 29141.424 | 20.23 |  | 0.7515009 | 101.3117 | 4.43581
940.5 | 95.3787 | -1.54 | 29140.979 | 20.22 |  | 0.7514658 | 101.3319 | 4.456623
941.7 | 95.3687 | -1.55 | 29141.598 | 20.24 |  | 0.751539 | 101.3211 | 4.445428
942.1 | 95.3561 | -1.563 | 29141.078 | 20.23 |  | 0.7515047 | 101.3088 | 4.432819
942.3 | 95.372 | -1.547 | 29140.292 | 20.23 |  | 0.7515134 | 101.3245 | 4.448973
942.5 | 95.3609 | -1.558 | 29140.797 | 20.22 |  | 0.7514678 | 101.3141 | 4.438219
943.3 | 95.3493 | -1.57 | 29140.113 | 20.23 |  | 0.7515154 | 101.3017 | 4.425519
943.3 | 95.3493 | -1.57 | 29140.113 | 20.23 |  | 0.7515154 | 101.3017 | 4.425519
943.7 | 95.3737 | -1.545 | 28204.352 | 19.83 |  | 0.7602521 | 101.0766 | 4.193395
943.8 | 95.6737 | -1.235 | 27673.595 | 19.46 |  | 0.7646418 | 101.2442 | 4.366156
944 | 96.0492 | -0.848 | 27199.466 | 19.2 |  | 0.7688214 | 101.4993 | 4.629164
944.2 | 96.3327 | -0.555 | 26981.19 | 19.03 |  | 0.7705627 | 101.73 | 4.866961
944.4 | 96.4252 | -0.459 | 27369.508 | 19.23 |  | 0.7670928 | 101.9212 | 5.064039
944.6 | 96.3264 | -0.561 | 27654.002 | 19.64 |  | 0.7655187 | 101.8831 | 5.024821
944.7 | 96.2156 | -0.676 | 27674.617 | 19.92 |  | 0.766324 | 101.7653 | 4.90338
944.9 | 96.0775 | -0.818 | 27664.101 | 20.04 |  | 0.7668748 | 101.6189 | 4.752401
945.1 | 95.97 | -0.929 | 27660.165 | 20.08 |  | 0.7670626 | 101.5085 | 4.638596
945.3 | 95.935 | -0.966 | 27658.027 | 20.11 |  | 0.7671946 | 101.4715 | 4.60051
945.5 | 95.9078 | -0.994 | 27657.019 | 20.13 |  | 0.767278 | 101.4431 | 4.571253
945.6 | 95.8871 | -1.015 | 27656.715 | 20.14 |  | 0.7673176 | 101.4219 | 4.549363
946.4 | 95.9071 | -0.994 | 27659.655 | 20.2 |  | 0.7675039 | 101.44 | 4.568034
946.6 | 95.9179 | -0.983 | 27660.453 | 20.22 |  | 0.7675679 | 101.4501 | 4.578467
947.6 | 95.9318 | -0.969 | 27665.438 | 20.29 |  | 0.7677684 | 101.4623 | 4.590975
948 | 95.9033 | -0.998 | 27667.427 | 20.33 |  | 0.7678919 | 101.4325 | 4.560312
948.2 | 95.9176 | -0.983 | 27668.263 | 20.35 |  | 0.7679553 | 101.4461 | 4.574366
948.6 | 95.8958 | -1.006 | 27669.666 | 20.37 |  | 0.7680126 | 101.4238 | 4.551369
948.8 | 95.9055 | -0.996 | 27670.643 | 20.39 |  | 0.7680745 | 101.4329 | 4.560722
950.8 | 95.9025 | -0.999 | 27676.394 | 20.53 |  | 0.7685181 | 101.4252 | 4.552809
951.1 | 95.9188 | -0.982 | 27676.581 | 20.55 |  | 0.768588 | 101.4407 | 4.568744
951.3 | 95.9036 | -0.998 | 27676.947 | 20.57 |  | 0.7686561 | 101.4247 | 4.55226
951.5 | 95.8893 | -1.013 | 27676.801 | 20.57 |  | 0.7686576 | 101.4104 | 4.537477
951.7 | 95.873 | -1.03 | 27676.03 | 20.57 |  | 0.7686658 | 101.3938 | 4.520456
951.9 | 95.8341 | -1.07 | 27675.895 | 20.57 |  | 0.7686672 | 101.3549 | 4.480318
952.1 | 95.8714 | -1.031 | 27674.801 | 20.57 |  | 0.7686788 | 101.3919 | 4.518457
952.3 | 95.8593 | -1.044 | 27674.121 | 20.56 |  | 0.76865 | 101.3801 | 4.506251
952.9 | 95.8384 | -1.065 | 27671.217 | 20.52 |  | 0.7685369 | 101.3601 | 4.485722
953.4 | 95.8171 | -1.087 | 27668.324 | 20.49 |  | 0.7684596 | 101.3394 | 4.464324
954.2 | 95.8272 | -1.077 | 27665.233 | 20.4 |  | 0.768168 | 101.3527 | 4.478006
955.4 | 95.8374 | -1.066 | 27662.81 | 20.3 |  | 0.7678325 | 101.3667 | 4.492452
957 | 95.8474 | -1.056 | 27661.199 | 20.23 |  | 0.7675962 | 101.3794 | 4.505543
958.4 | 95.8372 | -1.066 | 27661.884 | 20.21 |  | 0.7675164 | 101.3703 | 4.496151
958.9 | 95.8537 | -1.049 | 27662.186 | 20.22 |  | 0.7675495 | 101.3864 | 4.512782
959.9 | 95.8344 | -1.069 | 27662.494 | 20.2 |  | 0.7674737 | 101.3681 | 4.493903
960.3 | 95.8484 | -1.055 | 27661.688 | 20.21 |  | 0.7675185 | 101.3814 | 4.507641
961.3 | 95.8604 | -1.043 | 27661.09 | 20.21 |  | 0.7675249 | 101.3932 | 4.51984
961.9 | 95.8473 | -1.056 | 27661.654 | 20.2 |  | 0.7674826 | 101.3808 | 4.506961
962.5 | 95.8684 | -1.034 | 27662.169 | 20.21 |  | 0.7675134 | 101.4015 | 4.528395
963.2 | 95.8571 | -1.046 | 27662.946 | 20.22 |  | 0.7675414 | 101.39 | 4.516504
963.4 | 95.8474 | -1.056 | 27663.126 | 20.22 |  | 0.7675394 | 101.3804 | 4.506556
965 | 95.8592 | -1.044 | 27663.201 | 20.24 |  | 0.7676111 | 101.3913 | 4.517814
965.2 | 95.8315 | -1.072 | 27662.941 | 20.22 |  | 0.7675414 | 101.3644 | 4.490113
965.4 | 95.8119 | -1.093 | 27663.081 | 20.22 |  | 0.7675399 | 101.3448 | 4.469949
965.6 | 95.8528 | -1.05 | 27663.403 | 20.22 |  | 0.7675365 | 101.3858 | 4.512202
966.7 | 95.8407 | -1.063 | 27664.169 | 20.23 |  | 0.7675646 | 101.3735 | 4.499484
966.9 | 95.8301 | -1.074 | 27663.286 | 20.22 |  | 0.7675377 | 101.3631 | 4.488769
967.3 | 95.8432 | -1.06 | 27662.325 | 20.22 |  | 0.767548 | 101.3759 | 4.501998
969.3 | 95.8549 | -1.048 | 27662.531 | 20.21 |  | 0.7675095 | 101.3881 | 4.514582
969.5 | 95.8429 | -1.061 | 27662.041 | 20.21 |  | 0.7675148 | 101.376 | 4.502072
969.7 | 95.8327 | -1.071 | 27662.558 | 20.21 |  | 0.7675092 | 101.366 | 4.491705
969.8 | 95.8441 | -1.059 | 27662.302 | 20.2 |  | 0.7674757 | 101.3777 | 4.503847
970.2 | 95.8567 | -1.046 | 27662.59 | 20.21 |  | 0.7675089 | 101.39 | 4.516454
970.4 | 95.8728 | -1.03 | 27662.578 | 20.2 |  | 0.7674728 | 101.4065 | 4.533511
970.6 | 95.8522 | -1.051 | 27662.44 | 20.2 |  | 0.7674742 | 101.3859 | 4.512236
971.2 | 95.8624 | -1.04 | 27663.399 | 20.22 |  | 0.7675365 | 101.3954 | 4.522097
971.4 | 95.8467 | -1.057 | 27663.175 | 20.22 |  | 0.7675389 | 101.3797 | 4.505849
971.8 | 95.8091 | -1.096 | 27663.222 | 20.22 |  | 0.7675384 | 101.3421 | 4.467103
972 | 95.8249 | -1.079 | 27662.861 | 20.24 |  | 0.7676148 | 101.3569 | 4.48236
972.1 | 95.8476 | -1.056 | 27662.652 | 20.22 |  | 0.7675445 | 101.3804 | 4.506627
972.9 | 95.8579 | -1.045 | 27662.622 | 20.23 |  | 0.7675811 | 101.3903 | 4.516773
973.3 | 95.8421 | -1.061 | 27662.006 | 20.23 |  | 0.7675876 | 101.3743 | 4.50031
973.9 | 95.862 | -1.041 | 27661.664 | 20.25 |  | 0.7676637 | 101.3932 | 4.519799
974.1 | 95.8519 | -1.051 | 27661.498 | 20.25 |  | 0.7676655 | 101.3831 | 4.50934
975 | 95.846 | -1.057 | 27661.574 | 20.23 |  | 0.7675922 | 101.3781 | 4.504207
975.4 | 95.9908 | -0.908 | 26475.668 | 19.65 |  | 0.7780943 | 101.2246 | 4.345982
975.6 | 96.2639 | -0.626 | 25968.769 | 19.33 |  | 0.7823209 | 101.3753 | 4.501377
975.8 | 96.588 | -0.291 | 25465.156 | 19.1 |  | 0.7868025 | 101.5757 | 4.707901
976 | 96.8123 | -0.06 | 25172.172 | 18.95 |  | 0.789351 | 101.7292 | 4.866155
976.2 | 96.9245 | 0.056 | 25522.231 | 19.14 |  | 0.7863404 | 101.9256 | 5.068623
976.4 | 96.863 | -0.007 | 25687.956 | 19.48 |  | 0.7857256 | 101.8947 | 5.036729
976.6 | 96.7275 | -0.147 | 25686.15 | 19.7 |  | 0.7864542 | 101.7504 | 4.887989
976.7 | 96.6352 | -0.243 | 25680.682 | 19.81 |  | 0.7868638 | 101.6525 | 4.787103
976.9 | 96.5747 | -0.305 | 25678.889 | 19.87 |  | 0.7870745 | 101.5893 | 4.721933
977.1 | 96.5429 | -0.338 | 25677.635 | 19.91 |  | 0.7872154 | 101.5557 | 4.68727
977.3 | 96.504 | -0.378 | 25677.243 | 19.96 |  | 0.7873792 | 101.5148 | 4.645135
977.5 | 96.4772 | -0.406 | 25677.638 | 20 |  | 0.787503 | 101.4866 | 4.616072
978.3 | 96.4572 | -0.426 | 25681.262 | 20.11 |  | 0.7878167 | 101.4634 | 4.59219
978.5 | 96.472 | -0.411 | 25682.14 | 20.13 |  | 0.7878714 | 101.4777 | 4.606913
978.7 | 96.4877 | -0.395 | 25682.792 | 20.17 |  | 0.7879921 | 101.4921 | 4.621735
979 | 96.4763 | -0.407 | 25684.561 | 20.21 |  | 0.7881012 | 101.4797 | 4.608921
979.2 | 96.4904 | -0.392 | 25685.854 | 20.24 |  | 0.7881833 | 101.493 | 4.62265
979.8 | 96.4802 | -0.403 | 25687.89 | 20.3 |  | 0.788353 | 101.4811 | 4.61038
980.4 | 96.4703 | -0.413 | 25690.67 | 20.35 |  | 0.7884833 | 101.47 | 4.599003
981.2 | 96.4595 | -0.424 | 25693.986 | 20.42 |  | 0.7886712 | 101.4575 | 4.586078
981.4 | 96.4697 | -0.414 | 25694.42 | 20.43 |  | 0.7886984 | 101.4674 | 4.596326
981.8 | 96.4797 | -0.403 | 25695.036 | 20.45 |  | 0.7887554 | 101.4769 | 4.606035
982.2 | 96.4574 | -0.426 | 25695.923 | 20.48 |  | 0.7888412 | 101.4537 | 4.582139
983 | 96.4407 | -0.443 | 25697.73 | 20.53 |  | 0.7889808 | 101.4356 | 4.563498
983.1 | 96.4651 | -0.418 | 25698.289 | 20.54 |  | 0.7890067 | 101.4598 | 4.588418
983.7 | 96.4475 | -0.436 | 25698.302 | 20.55 |  | 0.7890381 | 101.4418 | 4.569898
984.1 | 96.431 | -0.454 | 25697.135 | 20.55 |  | 0.7890499 | 101.425 | 4.552578
984.5 | 96.4151 | -0.47 | 25696.278 | 20.55 |  | 0.7890585 | 101.4089 | 4.53596
984.9 | 96.4014 | -0.484 | 25695.329 | 20.53 |  | 0.7890051 | 101.3957 | 4.522347
986.4 | 96.3865 | -0.499 | 25689.622 | 20.4 |  | 0.7886522 | 101.3841 | 4.510427
986.8 | 96.4045 | -0.481 | 25689.001 | 20.37 |  | 0.7885635 | 101.4031 | 4.529964
987 | 96.4261 | -0.458 | 25689.109 | 20.36 |  | 0.7885308 | 101.4251 | 4.552641
987.4 | 96.4112 | -0.474 | 25688.401 | 20.35 |  | 0.7885063 | 101.4104 | 4.537475
989.4 | 96.4286 | -0.456 | 25685.598 | 20.26 |  | 0.7882494 | 101.4304 | 4.558109
989.8 | 96.4128 | -0.472 | 25686.285 | 20.26 |  | 0.7882424 | 101.4147 | 4.542006
990 | 96.4028 | -0.483 | 25686.038 | 20.25 |  | 0.7882132 | 101.4051 | 4.532015
990.2 | 96.4166 | -0.468 | 25685.408 | 20.25 |  | 0.7882196 | 101.4187 | 4.546072
990.3 | 96.4333 | -0.451 | 25685.412 | 20.24 |  | 0.7881878 | 101.4358 | 4.563671
990.7 | 96.4012 | -0.484 | 25685.516 | 20.23 |  | 0.788155 | 101.4041 | 4.530993
990.9 | 96.4168 | -0.468 | 25685.406 | 20.23 |  | 0.7881561 | 101.4196 | 4.547044
991.5 | 96.4015 | -0.484 | 25685.264 | 20.21 |  | 0.788094 | 101.405 | 4.532002
991.9 | 96.4156 | -0.469 | 25685.543 | 20.22 |  | 0.788123 | 101.4188 | 4.546228
992 | 96.429 | -0.456 | 25684.63 | 20.21 |  | 0.7881005 | 101.4324 | 4.56018
992.2 | 96.4167 | -0.468 | 25684.781 | 20.22 |  | 0.7881307 | 101.4197 | 4.547158
993.2 | 96.404 | -0.481 | 25685.515 | 20.2 |  | 0.7880597 | 101.408 | 4.53503
993.6 | 96.4157 | -0.469 | 25684.746 | 20.19 |  | 0.7880358 | 101.4199 | 4.547269
995 | 96.3935 | -0.492 | 25684.487 | 20.19 |  | 0.7880384 | 101.3976 | 4.524315
995.2 | 96.4207 | -0.464 | 25684.426 | 20.2 |  | 0.7880708 | 101.4244 | 4.551954
995.4 | 96.4064 | -0.479 | 25684.077 | 20.19 |  | 0.7880426 | 101.4104 | 4.537503
995.5 | 96.4178 | -0.467 | 25684.438 | 20.19 |  | 0.7880389 | 101.4219 | 4.549351
995.7 | 96.406 | -0.479 | 25684.577 | 20.18 |  | 0.7880057 | 101.4105 | 4.537609
996.3 | 96.42 | -0.465 | 25684.766 | 20.18 |  | 0.7880038 | 101.4245 | 4.552091
996.5 | 96.4305 | -0.454 | 25684.81 | 20.19 |  | 0.7880351 | 101.4347 | 4.562542
996.7 | 96.4121 | -0.473 | 25684.955 | 20.18 |  | 0.7880018 | 101.4167 | 4.543998
996.9 | 96.4255 | -0.459 | 25684.562 | 20.18 |  | 0.7880058 | 101.43 | 4.557706
997.5 | 96.409 | -0.476 | 25683.958 | 20.17 |  | 0.7879802 | 101.4137 | 4.54092
997.8 | 96.4188 | -0.466 | 25684.625 | 20.18 |  | 0.7880052 | 101.4233 | 4.550816
998.2 | 96.437 | -0.447 | 25685.109 | 20.19 |  | 0.7880321 | 101.4412 | 4.569323
998.6 | 96.4072 | -0.478 | 25684.248 | 20.2 |  | 0.7880726 | 101.4109 | 4.53799
998.8 | 96.4221 | -0.463 | 25684.167 | 20.17 |  | 0.7879781 | 101.4268 | 4.55448
999.8 | 96.4108 | -0.474 | 25685.078 | 20.18 |  | 0.7880006 | 101.4154 | 4.542691
1000 | 96.4221 | -0.463 | 25685.451 | 20.2 |  | 0.7880604 | 101.4261 | 4.553671
1000.3 | 96.3946 | -0.491 | 25685.372 | 20.2 |  | 0.7880612 | 101.3985 | 4.525302
1000.5 | 96.4153 | -0.47 | 25685.296 | 20.2 |  | 0.7880619 | 101.4192 | 4.54662
1000.7 | 96.427 | -0.458 | 25685.669 | 20.2 |  | 0.7880582 | 101.431 | 4.55878
1001.3 | 96.3985 | -0.487 | 25685.351 | 20.19 |  | 0.7880296 | 101.4028 | 4.5297
1001.7 | 96.4093 | -0.476 | 25685.068 | 20.2 |  | 0.7880643 | 101.4132 | 4.540374
1002.5 | 96.4302 | -0.454 | 25685.269 | 20.21 |  | 0.788094 | 101.4337 | 4.561588
1002.7 | 96.415 | -0.47 | 25685.502 | 20.21 |  | 0.7880916 | 101.4186 | 4.545982
1004 | 96.3964 | -0.489 | 25685.237 | 20.23 |  | 0.7881579 | 101.3992 | 4.52597
1004.4 | 96.4222 | -0.463 | 25685.11 | 20.22 |  | 0.7881274 | 101.4253 | 4.552915
1005.4 | 96.4111 | -0.474 | 25685.677 | 20.22 |  | 0.7881216 | 101.4144 | 4.541625
1006.2 | 96.4014 | -0.484 | 25684.925 | 20.22 |  | 0.7881293 | 101.4045 | 4.531425
1006.4 | 96.4209 | -0.464 | 25684.611 | 20.22 |  | 0.7881325 | 101.4239 | 4.551442
1006.9 | 96.4126 | -0.472 | 25684.248 | 20.2 |  | 0.7880726 | 101.4163 | 4.543556
1007.3 | 96.5218 | -0.36 | 24549.667 | 19.68 |  | 0.7979215 | 101.2538 | 4.376069
1007.5 | 96.8068 | -0.066 | 24064.486 | 19.38 |  | 0.8018866 | 101.4271 | 4.55469
1007.7 | 97.0402 | 0.175 | 23588.308 | 19.14 |  | 0.8059322 | 101.55 | 4.681424
1007.9 | 97.2667 | 0.409 | 23122.989 | 18.98 |  | 0.8100829 | 101.6673 | 4.802334
1008.1 | 97.416 | 0.563 | 22670.185 | 18.87 |  | 0.8142263 | 101.7101 | 4.846442
1008.3 | 97.5204 | 0.671 | 22717.881 | 18.88 |  | 0.8137867 | 101.8257 | 4.965618
1008.4 | 97.5001 | 0.65 | 23124.243 | 19.2 |  | 0.8106744 | 101.8944 | 5.036457
1008.6 | 97.3963 | 0.543 | 23121.782 | 19.55 |  | 0.8116526 | 101.7796 | 4.918106
1008.8 | 97.3069 | 0.451 | 23051.161 | 19.67 |  | 0.8126636 | 101.6696 | 4.8047
1009 | 97.2677 | 0.41 | 23050.648 | 19.73 |  | 0.8128302 | 101.6285 | 4.762349
1009.2 | 97.2394 | 0.381 | 23051.698 | 19.8 |  | 0.8130082 | 101.5984 | 4.731323
1009.4 | 97.2097 | 0.35 | 23052.48 | 19.85 |  | 0.8131349 | 101.5674 | 4.699392
1009.5 | 97.1974 | 0.338 | 23053.513 | 19.89 |  | 0.8132322 | 101.5542 | 4.685764
1009.7 | 97.181 | 0.321 | 23054.358 | 19.93 |  | 0.8133313 | 101.5368 | 4.667863
1010.3 | 97.1675 | 0.307 | 23057.042 | 20.03 |  | 0.813573 | 101.5211 | 4.651604
1011.5 | 97.1566 | 0.296 | 23061.202 | 20.21 |  | 0.8140134 | 101.5059 | 4.635997
1013.5 | 97.1502 | 0.289 | 23068.172 | 20.4 |  | 0.8144516 | 101.4957 | 4.62544
1014.5 | 97.1385 | 0.277 | 23070.97 | 20.5 |  | 0.8146899 | 101.4818 | 4.611087
1015.4 | 97.1261 | 0.264 | 23072.255 | 20.54 |  | 0.8147835 | 101.4685 | 4.59743
1016 | 97.1085 | 0.246 | 23071.728 | 20.56 |  | 0.8148415 | 101.4502 | 4.578562
1016.2 | 97.0948 | 0.232 | 23071.377 | 20.56 |  | 0.8148448 | 101.4364 | 4.564353
1017.4 | 97.0747 | 0.211 | 23069.021 | 20.51 |  | 0.814735 | 101.4172 | 4.544541
1018.4 | 97.0889 | 0.226 | 23066.634 | 20.43 |  | 0.8145459 | 101.4332 | 4.560975
1020.4 | 97.0813 | 0.218 | 23063.668 | 20.3 |  | 0.8142292 | 101.4286 | 4.556291
1021.4 | 97.096 | 0.233 | 23063.823 | 20.24 |  | 0.8140681 | 101.4451 | 4.573278
1022.1 | 97.0857 | 0.222 | 23062.347 | 20.22 |  | 0.814029 | 101.435 | 4.562894
1022.3 | 97.0723 | 0.208 | 23062.729 | 20.21 |  | 0.8139987 | 101.422 | 4.549475
1022.5 | 97.0844 | 0.221 | 23062.561 | 20.22 |  | 0.8140269 | 101.4338 | 4.561607
1022.7 | 97.1045 | 0.242 | 23062.646 | 20.21 |  | 0.8139995 | 101.4542 | 4.582647
1024.7 | 97.0992 | 0.236 | 23063.454 | 20.19 |  | 0.8139384 | 101.4497 | 4.577983
1025.1 | 97.1104 | 0.248 | 23063.478 | 20.2 |  | 0.8139648 | 101.4606 | 4.589235
1025.3 | 97.1007 | 0.238 | 23063.431 | 20.2 |  | 0.8139653 | 101.4509 | 4.579224
1026.8 | 97.0889 | 0.226 | 23064.274 | 20.2 |  | 0.8139572 | 101.4393 | 4.567268
1027.4 | 97.1076 | 0.245 | 23064.201 | 20.2 |  | 0.8139579 | 101.4579 | 4.586527
1027.8 | 97.0846 | 0.221 | 23063.429 | 20.22 |  | 0.8140186 | 101.4342 | 4.562028
1028.2 | 97.1036 | 0.241 | 23063.308 | 20.22 |  | 0.8140198 | 101.4531 | 4.581584
1028.8 | 97.0871 | 0.224 | 23062.88 | 20.21 |  | 0.8139972 | 101.4368 | 4.564769
1029.2 | 97.0977 | 0.235 | 23063.008 | 20.19 |  | 0.8139427 | 101.448 | 4.576326
1029.3 | 97.1087 | 0.246 | 23063.188 | 20.2 |  | 0.8139676 | 101.4588 | 4.58741
1029.5 | 97.0972 | 0.234 | 23063.014 | 20.19 |  | 0.8139427 | 101.4475 | 4.575812
1030.1 | 97.0848 | 0.221 | 23063.48 | 20.19 |  | 0.8139382 | 101.4353 | 4.563145
1030.5 | 97.1004 | 0.238 | 23064.08 | 20.2 |  | 0.8139591 | 101.4507 | 4.579075
1030.7 | 97.0878 | 0.225 | 23063.755 | 20.2 |  | 0.8139622 | 101.438 | 4.566006
1031.4 | 97.1014 | 0.239 | 23063.602 | 20.21 |  | 0.8139903 | 101.4513 | 4.579688
1031.6 | 97.0869 | 0.224 | 23063.587 | 20.2 |  | 0.8139638 | 101.4371 | 4.565037
1031.8 | 97.0967 | 0.234 | 23063.229 | 20.2 |  | 0.8139672 | 101.4468 | 4.57505
1033.8 | 97.0878 | 0.225 | 23062.791 | 20.18 |  | 0.8139181 | 101.4384 | 4.566367
1034.2 | 97.0978 | 0.235 | 23063.283 | 20.19 |  | 0.8139401 | 101.4482 | 4.576497
1034.4 | 97.0855 | 0.222 | 23063.036 | 20.17 |  | 0.8138891 | 101.4364 | 4.564357
1034.6 | 97.0998 | 0.237 | 23062.701 | 20.18 |  | 0.813919 | 101.4504 | 4.578715
1035.8 | 97.0877 | 0.224 | 23063.161 | 20.18 |  | 0.8139146 | 101.4384 | 4.566356
1036.2 | 97.1002 | 0.237 | 23063.279 | 20.2 |  | 0.8139668 | 101.4503 | 4.578671
1037.1 | 97.1116 | 0.249 | 23063.747 | 20.19 |  | 0.8139356 | 101.4621 | 4.590838
1037.7 | 97.0895 | 0.226 | 23063.578 | 20.19 |  | 0.8139372 | 101.44 | 4.568014
1037.9 | 97.0683 | 0.204 | 23064.021 | 20.2 |  | 0.8139596 | 101.4186 | 4.545971
1038.1 | 97.095 | 0.232 | 23064.068 | 20.21 |  | 0.8139858 | 101.445 | 4.573206
1039 | 97.0864 | 0.223 | 23063.972 | 20.2 |  | 0.8139601 | 101.4367 | 4.564617
1039.5 | 97.1524 | 0.291 | 22020.577 | 19.74 |  | 0.8227341 | 101.268 | 4.390772
1039.7 | 97.3504 | 0.496 | 21570.479 | 19.48 |  | 0.8263535 | 101.3678 | 4.493634
1039.8 | 97.5601 | 0.712 | 21133.038 | 19.27 |  | 0.8299719 | 101.4817 | 4.611029
1040 | 97.732 | 0.89 | 20701.476 | 19.1 |  | 0.8336219 | 101.5589 | 4.690631
1040.2 | 97.8509 | 1.012 | 20844.688 | 19.11 |  | 0.8323033 | 101.7103 | 4.846645
1040.6 | 97.7756 | 0.935 | 21000.668 | 19.6 |  | 0.8319908 | 101.6588 | 4.793587
1040.8 | 97.7219 | 0.879 | 20990.28 | 19.66 |  | 0.832228 | 101.6013 | 4.734292
1040.9 | 97.6991 | 0.856 | 20991.945 | 19.71 |  | 0.8323293 | 101.5777 | 4.709936
1041.1 | 97.6774 | 0.833 | 20993.023 | 19.77 |  | 0.8324592 | 101.5548 | 4.68633
1041.3 | 97.6543 | 0.809 | 20994.1 | 19.81 |  | 0.8325424 | 101.5309 | 4.661777
1041.7 | 97.6388 | 0.793 | 20995.574 | 19.88 |  | 0.8326917 | 101.5141 | 4.644409
1041.9 | 97.6172 | 0.771 | 20995.835 | 19.94 |  | 0.8328288 | 101.4911 | 4.620717
1043.3 | 97.6075 | 0.761 | 21001.461 | 20.15 |  | 0.8332636 | 101.4776 | 4.606845
1045.3 | 97.5978 | 0.751 | 21007.978 | 20.35 |  | 0.8336655 | 101.4646 | 4.593443
1046.5 | 97.587 | 0.74 | 21009.815 | 20.46 |  | 0.8339019 | 101.4516 | 4.580035
1048.3 | 97.5769 | 0.729 | 21012.66 | 20.55 |  | 0.8340826 | 101.44 | 4.568079
1048.8 | 97.5661 | 0.718 | 21011.733 | 20.57 |  | 0.834137 | 101.4286 | 4.556239
1049.2 | 97.5464 | 0.698 | 21011.167 | 20.59 |  | 0.8341881 | 101.4083 | 4.53531
1050.2 | 97.5358 | 0.687 | 21008.392 | 20.52 |  | 0.8340529 | 101.3987 | 4.525452
1050.8 | 97.5222 | 0.673 | 21006.316 | 20.47 |  | 0.833957 | 101.3858 | 4.512174
1051.4 | 97.5437 | 0.695 | 21004.659 | 20.41 |  | 0.8338342 | 101.4084 | 4.535424
1051.5 | 97.5538 | 0.706 | 21003.783 | 20.4 |  | 0.8338193 | 101.4185 | 4.545876
1051.9 | 97.5417 | 0.693 | 21004.068 | 20.36 |  | 0.8337245 | 101.4074 | 4.534453
1052.5 | 97.5546 | 0.706 | 21003.36 | 20.31 |  | 0.8336158 | 101.4214 | 4.548815
1054.5 | 97.5532 | 0.705 | 21001.61 | 20.2 |  | 0.8333779 | 101.4222 | 4.549672
1054.9 | 97.5673 | 0.72 | 21001.248 | 20.18 |  | 0.833335 | 101.4367 | 4.564616
1056.5 | 97.5572 | 0.709 | 21002.477 | 20.19 |  | 0.8333468 | 101.4266 | 4.554245
1056.7 | 97.5676 | 0.72 | 21002.65 | 20.19 |  | 0.8333452 | 101.4371 | 4.565006
1056.9 | 97.5569 | 0.709 | 21002.575 | 20.19 |  | 0.8333459 | 101.4263 | 4.553959
1057 | 97.5706 | 0.723 | 21002.585 | 20.19 |  | 0.8333458 | 101.44 | 4.568084
1057.2 | 97.5597 | 0.712 | 21002.449 | 20.19 |  | 0.833347 | 101.4291 | 4.556816
1057.6 | 97.5465 | 0.698 | 21002.823 | 20.18 |  | 0.8333205 | 101.4162 | 4.543543
1058 | 97.5631 | 0.715 | 21002.007 | 20.19 |  | 0.8333511 | 101.4324 | 4.560217
1058.2 | 97.5736 | 0.726 | 21002.025 | 20.19 |  | 0.8333509 | 101.4429 | 4.571045
1058.8 | 97.5603 | 0.712 | 21001.695 | 20.19 |  | 0.833354 | 101.4295 | 4.557258
1060.2 | 97.5503 | 0.702 | 21001.53 | 20.18 |  | 0.8333324 | 101.4197 | 4.547157
1060.6 | 97.5716 | 0.724 | 21002.056 | 20.18 |  | 0.8333275 | 101.4412 | 4.569237
1061.1 | 97.5579 | 0.71 | 21002.122 | 20.17 |  | 0.8333038 | 101.4277 | 4.555377
1063.1 | 97.5559 | 0.708 | 21002.681 | 20.2 |  | 0.833368 | 101.4251 | 4.552706
1064.5 | 97.5709 | 0.723 | 21001.918 | 20.19 |  | 0.8333519 | 101.4402 | 4.568237
1064.9 | 97.5598 | 0.712 | 21002.113 | 20.18 |  | 0.833327 | 101.4294 | 4.557087
1066.9 | 97.551 | 0.703 | 21001.865 | 20.19 |  | 0.8333524 | 101.4203 | 4.547711
1067.1 | 97.5387 | 0.69 | 21001.819 | 20.19 |  | 0.8333529 | 101.408 | 4.535021
1067.3 | 97.5489 | 0.701 | 21001.332 | 20.18 |  | 0.8333342 | 101.4183 | 4.545668
1067.6 | 97.5604 | 0.712 | 21001.631 | 20.18 |  | 0.8333315 | 101.4299 | 4.557592
1069.6 | 97.5465 | 0.698 | 21001.966 | 20.19 |  | 0.8333515 | 101.4158 | 4.543096
1070.2 | 97.5646 | 0.717 | 21002.49 | 20.17 |  | 0.8333004 | 101.4345 | 4.56237
1070.9 | 97.562 | 0.714 | 21002.257 | 20.18 |  | 0.8333257 | 101.4316 | 4.559388
1071.2 | 97.5404 | 0.692 | 20503.978 | 20.05 |  | 0.8376151 | 101.3005 | 4.42426
1071.4 | 97.6237 | 0.778 | 20071.242 | 19.79 |  | 0.8410019 | 101.2929 | 4.416398
1071.6 | 97.788 | 0.947 | 19615.616 | 19.52 |  | 0.8445772 | 101.362 | 4.487651
1071.8 | 97.9496 | 1.114 | 19203.737 | 19.33 |  | 0.8479219 | 101.437 | 4.564981
1072 | 98.0911 | 1.26 | 18800.068 | 19.17 |  | 0.8512479 | 101.4938 | 4.623444
1072.2 | 98.2282 | 1.402 | 18408.958 | 19.05 |  | 0.8545321 | 101.5486 | 4.680006
1072.4 | 98.3253 | 1.502 | 17987.393 | 18.94 |  | 0.858097 | 101.5574 | 4.689078
1072.5 | 98.3921 | 1.571 | 17861.058 | 18.89 |  | 0.8591305 | 101.5982 | 4.731123
1072.7 | 98.4098 | 1.589 | 18121.785 | 19.08 |  | 0.8571636 | 101.6681 | 4.803123
1072.9 | 98.3659 | 1.544 | 17995.371 | 19.26 |  | 0.8586334 | 101.5939 | 4.72668
1073.1 | 98.3382 | 1.515 | 17976.346 | 19.35 |  | 0.8589725 | 101.5605 | 4.692274
1073.3 | 98.3148 | 1.491 | 17978.168 | 19.43 |  | 0.8591072 | 101.5361 | 4.66706
1073.4 | 98.2995 | 1.475 | 17980.991 | 19.51 |  | 0.8592328 | 101.5199 | 4.650416
1073.6 | 98.28 | 1.455 | 17982.248 | 19.58 |  | 0.8593533 | 101.4994 | 4.629287
1073.8 | 98.2566 | 1.431 | 17982.903 | 19.65 |  | 0.859479 | 101.4749 | 4.604008
1074 | 98.2422 | 1.416 | 17983.615 | 19.7 |  | 0.8595665 | 101.4597 | 4.588391
1074.4 | 98.2248 | 1.398 | 17984.936 | 19.79 |  | 0.8597235 | 101.441 | 4.569074
1074.6 | 98.2145 | 1.388 | 17985.608 | 19.83 |  | 0.8597924 | 101.4301 | 4.557862
1075.2 | 98.2003 | 1.373 | 17987.674 | 19.95 |  | 0.8599984 | 101.4142 | 4.541454
1077 | 98.1904 | 1.363 | 17993.074 | 20.22 |  | 0.8604538 | 101.4006 | 4.527441
1077.4 | 98.1792 | 1.351 | 17994.701 | 20.26 |  | 0.8605138 | 101.389 | 4.515513
1079.2 | 98.1679 | 1.34 | 17997.621 | 20.42 |  | 0.8607848 | 101.3755 | 4.501556
1079.6 | 98.1814 | 1.353 | 17997.618 | 20.46 |  | 0.8608589 | 101.3883 | 4.514737
1079.8 | 98.1699 | 1.342 | 17997.972 | 20.47 |  | 0.8608743 | 101.3767 | 4.502776
1080.9 | 98.1586 | 1.33 | 18000.017 | 20.55 |  | 0.8610043 | 101.3644 | 4.490103
1081.9 | 98.1488 | 1.32 | 17999.2 | 20.57 |  | 0.8610483 | 101.3541 | 4.479457
1082.5 | 98.1384 | 1.309 | 17997.935 | 20.55 |  | 0.8610224 | 101.3438 | 4.468829
1084.5 | 98.1486 | 1.32 | 17993.427 | 20.4 |  | 0.8607844 | 101.3557 | 4.481117
1085.7 | 98.1591 | 1.33 | 17994.015 | 20.34 |  | 0.8606682 | 101.3674 | 4.493172
1085.9 | 98.1482 | 1.319 | 17993.659 | 20.33 |  | 0.8606528 | 101.3566 | 4.482042
1086.4 | 98.1581 | 1.329 | 17992.824 | 20.3 |  | 0.8606044 | 101.3668 | 4.492618
1086.8 | 98.1454 | 1.316 | 17993.732 | 20.29 |  | 0.8605779 | 101.3545 | 4.479908
1088.8 | 98.1526 | 1.324 | 17992.934 | 20.24 |  | 0.8604921 | 101.3624 | 4.488076
1090.8 | 98.1593 | 1.331 | 17993.024 | 20.21 |  | 0.8604356 | 101.3697 | 4.495555
1092.8 | 98.1635 | 1.335 | 17993.168 | 20.21 |  | 0.8604344 | 101.3739 | 4.499916
1093.4 | 98.1505 | 1.322 | 17993.35 | 20.21 |  | 0.8604328 | 101.361 | 4.486555
1093.6 | 98.1407 | 1.311 | 17993.363 | 20.21 |  | 0.8604327 | 101.3512 | 4.476456
1093.8 | 98.1525 | 1.324 | 17993.757 | 20.21 |  | 0.8604292 | 101.363 | 4.488705
1095.8 | 98.1557 | 1.327 | 17993.061 | 20.19 |  | 0.8603981 | 101.3665 | 4.492221
1096.4 | 98.1447 | 1.316 | 17993.274 | 20.18 |  | 0.8603777 | 101.3557 | 4.481112
1097.3 | 98.1599 | 1.331 | 17993.339 | 20.16 |  | 0.8603399 | 101.3712 | 4.497164
1097.7 | 98.1448 | 1.316 | 17992.933 | 20.16 |  | 0.8603435 | 101.3561 | 4.48151
1098.1 | 98.1566 | 1.328 | 17993.481 | 20.17 |  | 0.8603573 | 101.3678 | 4.493609
1098.7 | 98.1448 | 1.316 | 17993.916 | 20.17 |  | 0.8603535 | 101.3561 | 4.48154
1099.5 | 98.1551 | 1.326 | 17993.599 | 20.18 |  | 0.8603748 | 101.3661 | 4.491904
1101.4 | 98.1449 | 1.316 | 17994.538 | 20.19 |  | 0.8603852 | 101.356 | 4.481409
1101.8 | 98.1337 | 1.304 | 17994.954 | 20.19 |  | 0.8603816 | 101.3449 | 4.469955
1102 | 98.147 | 1.318 | 17994.7 | 20.19 |  | 0.8603838 | 101.3581 | 4.483609
1103.4 | 98.1504 | 1.322 | 17994.795 | 20.19 |  | 0.860383 | 101.3615 | 4.487135
1104 | 98.2691 | 1.444 | 16882.162 | 19.66 |  | 0.8691319 | 101.2567 | 4.37913
1104.2 | 98.4112 | 1.591 | 16487.598 | 19.45 |  | 0.8721922 | 101.3209 | 4.44523
1104.4 | 98.5229 | 1.706 | 16138.859 | 19.28 |  | 0.874922 | 101.3638 | 4.489474
1104.6 | 98.6118 | 1.798 | 15862.723 | 19.17 |  | 0.8771218 | 101.3981 | 4.52487
1104.8 | 98.6574 | 1.845 | 16093.872 | 19.24 |  | 0.8752446 | 101.4897 | 4.619281
1105.2 | 98.6365 | 1.823 | 16011.689 | 19.47 |  | 0.8763246 | 101.4487 | 4.576967
1105.4 | 98.6214 | 1.808 | 16012.735 | 19.54 |  | 0.8764284 | 101.4327 | 4.560554
1105.5 | 98.6047 | 1.79 | 16013.7 | 19.6 |  | 0.8765168 | 101.4154 | 4.542628
1105.7 | 98.5878 | 1.773 | 16014.529 | 19.65 |  | 0.8765901 | 101.3979 | 4.52462
1105.9 | 98.5751 | 1.76 | 16014.439 | 19.69 |  | 0.8766552 | 101.3846 | 4.510901
1106.1 | 98.5582 | 1.742 | 16015.066 | 19.73 |  | 0.8767141 | 101.3672 | 4.493003
1106.3 | 98.5482 | 1.732 | 16015.41 | 19.77 |  | 0.8767754 | 101.3567 | 4.482159
1106.9 | 98.5354 | 1.719 | 16016.862 | 19.88 |  | 0.8769393 | 101.3426 | 4.467599
1107.5 | 98.5214 | 1.704 | 16018.909 | 19.98 |  | 0.8770819 | 101.3275 | 4.45208
1109.5 | 98.5119 | 1.695 | 16023.428 | 20.24 |  | 0.8774583 | 101.3151 | 4.439299
1110.4 | 98.4949 | 1.677 | 16025.301 | 20.34 |  | 0.8776015 | 101.297 | 4.420656
1112.4 | 98.4851 | 1.667 | 16027.187 | 20.51 |  | 0.8778553 | 101.2851 | 4.408387
1114.2 | 98.4707 | 1.652 | 16027.39 | 20.56 |  | 0.8779327 | 101.27 | 4.392833
1115.2 | 98.4581 | 1.639 | 16025.476 | 20.52 |  | 0.8778856 | 101.2576 | 4.380048
1116 | 98.4699 | 1.651 | 16023.365 | 20.48 |  | 0.87784 | 101.2696 | 4.392375
1118 | 98.4769 | 1.658 | 16021.651 | 20.32 |  | 0.8776006 | 101.2786 | 4.401643
1118.9 | 98.4868 | 1.669 | 16021.981 | 20.27 |  | 0.8775183 | 101.2893 | 4.412671
1119.9 | 98.4765 | 1.658 | 16021.142 | 20.24 |  | 0.8774777 | 101.2793 | 4.402331
1120.3 | 98.4877 | 1.67 | 16021.298 | 20.23 |  | 0.8774605 | 101.2906 | 4.41406
1121.5 | 98.4756 | 1.657 | 16021.306 | 20.2 |  | 0.8774126 | 101.279 | 4.402041
1121.9 | 98.4879 | 1.67 | 16021.685 | 20.2 |  | 0.8774094 | 101.2913 | 4.414799
1122.6 | 98.4782 | 1.66 | 16021.761 | 20.2 |  | 0.8774088 | 101.2817 | 4.404816
1124.6 | 98.4843 | 1.666 | 16021.51 | 20.19 |  | 0.877395 | 101.2879 | 4.411203
1125.4 | 98.4659 | 1.647 | 16021.161 | 20.19 |  | 0.8773979 | 101.2694 | 4.392163
1126 | 98.4761 | 1.658 | 16021.182 | 20.17 |  | 0.8773659 | 101.2799 | 4.402984
1126.8 | 98.4871 | 1.669 | 16021.288 | 20.17 |  | 0.877365 | 101.2909 | 4.414345
1127.2 | 98.4738 | 1.655 | 16021.505 | 20.17 |  | 0.8773631 | 101.2777 | 4.40068
1127.8 | 98.4835 | 1.665 | 16021.523 | 20.16 |  | 0.8773471 | 101.2875 | 4.410834
1128 | 98.4691 | 1.65 | 16021.895 | 20.16 |  | 0.8773439 | 101.2732 | 4.396067
1128.2 | 98.4805 | 1.662 | 16022.013 | 20.16 |  | 0.8773429 | 101.2846 | 4.407843
1130.2 | 98.4764 | 1.658 | 16021.597 | 20.18 |  | 0.8773783 | 101.2801 | 4.403228
1130.7 | 98.4889 | 1.671 | 16021.409 | 20.18 |  | 0.8773799 | 101.2926 | 4.416075
1131.1 | 98.4789 | 1.661 | 16021.575 | 20.18 |  | 0.8773785 | 101.2826 | 4.405801
1133.1 | 98.4738 | 1.655 | 16021.947 | 20.19 |  | 0.8773913 | 101.2774 | 4.40047
1134.3 | 98.4843 | 1.666 | 16021.842 | 20.19 |  | 0.8773922 | 101.2879 | 4.411272
1135.5 | 98.4704 | 1.652 | 16022.295 | 20.19 |  | 0.8773883 | 101.2741 | 4.397038
1135.6 | 98.4704 | 1.652 | 16022.275 | 20.2 |  | 0.8774044 | 101.274 | 4.396882
1136 | 98.5101 | 1.693 | 15267.159 | 19.87 |  | 0.8832807 | 101.1668 | 4.286363
1136.2 | 98.6062 | 1.792 | 14946.683 | 19.68 |  | 0.8856973 | 101.2017 | 4.322359
1136.4 | 98.709 | 1.898 | 14621.676 | 19.51 |  | 0.888182 | 101.2424 | 4.364346
1136.6 | 98.8002 | 1.992 | 14306.862 | 19.37 |  | 0.890623 | 101.2734 | 4.396347
1136.8 | 98.8859 | 2.081 | 13974.68 | 19.23 |  | 0.8932071 | 101.2959 | 4.419478
1137 | 98.9339 | 2.13 | 13671.731 | 19.14 |  | 0.8956115 | 101.286 | 4.409324
1137.2 | 98.9906 | 2.189 | 13387.853 | 19.06 |  | 0.8978659 | 101.2887 | 4.412114
1137.3 | 99.0425 | 2.242 | 13095.872 | 19 |  | 0.9002081 | 101.2851 | 4.408393
1137.5 | 99.0778 | 2.279 | 12944.523 | 18.97 |  | 0.9014212 | 101.2918 | 4.415223
1137.7 | 99.0883 | 2.29 | 13069.771 | 19.11 |  | 0.9005623 | 101.3247 | 4.449222
1137.9 | 99.0662 | 2.267 | 12991.882 | 19.21 |  | 0.9013295 | 101.2867 | 4.409968
1138.3 | 99.0343 | 2.234 | 12989.901 | 19.38 |  | 0.9015572 | 101.2526 | 4.374827
1138.5 | 99.0193 | 2.218 | 12990.842 | 19.44 |  | 0.9016239 | 101.2371 | 4.358892
1138.6 | 99.0075 | 2.206 | 12991.393 | 19.5 |  | 0.9016938 | 101.2248 | 4.34618
1138.8 | 98.99 | 2.188 | 12991.978 | 19.55 |  | 0.9017509 | 101.2069 | 4.327708
1139 | 98.974 | 2.172 | 12992.371 | 19.61 |  | 0.9018219 | 101.1903 | 4.310635
1139.4 | 98.9568 | 2.154 | 12993.362 | 19.7 |  | 0.901925 | 101.1723 | 4.292116
1139.8 | 98.945 | 2.142 | 12993.824 | 19.77 |  | 0.9020076 | 101.1599 | 4.279278
1140.4 | 98.9352 | 2.132 | 12995.516 | 19.87 |  | 0.9021171 | 101.1493 | 4.268417
1141.8 | 98.9222 | 2.118 | 12999.16 | 20.08 |  | 0.9023456 | 101.1348 | 4.253444
1142.6 | 98.9111 | 2.107 | 13000.097 | 20.18 |  | 0.9024606 | 101.1228 | 4.241098
1144.5 | 98.9 | 2.095 | 13002.252 | 20.38 |  | 0.9026878 | 101.11 | 4.227906
1146.6 | 98.8913 | 2.086 | 13004.338 | 20.5 |  | 0.9028173 | 101.1005 | 4.218045
1148.3 | 98.8798 | 2.074 | 13004.283 | 20.56 |  | 0.9028908 | 101.0883 | 4.205531
1150.3 | 98.8848 | 2.08 | 13000.975 | 20.46 |  | 0.9027957 | 101.0938 | 4.211121
1151.9 | 98.898 | 2.093 | 12999.683 | 20.33 |  | 0.9026475 | 101.1081 | 4.225884
1153.9 | 98.9007 | 2.096 | 12999.312 | 20.26 |  | 0.9025649 | 101.1115 | 4.229354
1155.9 | 98.8955 | 2.091 | 12999.599 | 20.23 |  | 0.9025259 | 101.1066 | 4.224376
1157.9 | 98.8994 | 2.095 | 12999.277 | 20.18 |  | 0.9024672 | 101.111 | 4.228876
1159.9 | 98.9019 | 2.097 | 13000.219 | 20.16 |  | 0.9024351 | 101.1139 | 4.231855
1161.9 | 98.901 | 2.096 | 13000.031 | 20.15 |  | 0.9024243 | 101.113 | 4.230999
1163.9 | 98.9003 | 2.096 | 13000.216 | 20.16 |  | 0.9024351 | 101.1123 | 4.230205
1165 | 98.8901 | 2.085 | 13000.554 | 20.16 |  | 0.9024323 | 101.1021 | 4.219757
1166 | 98.9002 | 2.095 | 13001.243 | 20.18 |  | 0.9024513 | 101.1122 | 4.230086
1168 | 98.8877 | 2.083 | 13001.294 | 20.18 |  | 0.9024508 | 101.0997 | 4.217211
1168.5 | 98.896 | 2.091 | 13001.176 | 20.19 |  | 0.9024641 | 101.1078 | 4.225635
1169 | 98.937 | 2.133 | 12355.973 | 19.91 |  | 0.9073572 | 101.0297 | 4.145122
1169.2 | 99.0123 | 2.211 | 12086.914 | 19.76 |  | 0.9093581 | 101.056 | 4.172203
1169.3 | 99.0736 | 2.274 | 11838.912 | 19.61 |  | 0.91119 | 101.0724 | 4.189073
1169.5 | 99.1243 | 2.327 | 11584.565 | 19.5 |  | 0.9131173 | 101.0767 | 4.193572
1169.7 | 99.1696 | 2.374 | 11341.894 | 19.4 |  | 0.9149603 | 101.0779 | 4.194811
1169.9 | 99.2139 | 2.419 | 11080.815 | 19.3 |  | 0.9169496 | 101.0749 | 4.191681
1170.1 | 99.2441 | 2.451 | 10951.988 | 19.26 |  | 0.91794 | 101.0817 | 4.198722
1170.7 | 99.2332 | 2.439 | 10967.401 | 19.46 |  | 0.9180194 | 101.072 | 4.188691
1170.8 | 99.2175 | 2.423 | 10968.551 | 19.51 |  | 0.9180608 | 101.0561 | 4.172296
1171 | 99.2041 | 2.409 | 10969.311 | 19.56 |  | 0.9181053 | 101.0424 | 4.158199
1171.2 | 99.1944 | 2.399 | 10969.971 | 19.61 |  | 0.9181506 | 101.0324 | 4.147897
1171.4 | 99.182 | 2.386 | 10970.664 | 19.66 |  | 0.9181955 | 101.0197 | 4.134818
1171.6 | 99.1721 | 2.376 | 10970.885 | 19.7 |  | 0.9182341 | 101.0096 | 4.124312
1172 | 99.16 | 2.364 | 10971.344 | 19.77 |  | 0.918301 | 100.997 | 4.111328
1172.2 | 99.1495 | 2.353 | 10971.927 | 19.79 |  | 0.9183165 | 100.9864 | 4.100443
1172.7 | 99.1317 | 2.334 | 10972.459 | 19.89 |  | 0.9184129 | 100.9679 | 4.081341
1174.5 | 99.1207 | 2.323 | 10975.586 | 20.13 |  | 0.9186289 | 100.9555 | 4.068547
1175.9 | 99.1087 | 2.311 | 10977.122 | 20.27 |  | 0.9187569 | 100.9426 | 4.055276
1177.9 | 99.1029 | 2.305 | 10978.225 | 20.42 |  | 0.9188979 | 100.9357 | 4.048231
1179.9 | 99.0956 | 2.297 | 10977.979 | 20.52 |  | 0.9189995 | 100.9276 | 4.039812
1181.1 | 99.084 | 2.285 | 10978.381 | 20.57 |  | 0.919046 | 100.9156 | 4.027506
1183.1 | 99.0884 | 2.29 | 10976.262 | 20.49 |  | 0.9189831 | 100.9203 | 4.032321
1185 | 99.0989 | 2.301 | 10975.486 | 20.37 |  | 0.9188696 | 100.9317 | 4.044017
1187 | 99.1021 | 2.304 | 10975.127 | 20.3 |  | 0.9188026 | 100.9354 | 4.047842
1189 | 99.1024 | 2.304 | 10975.918 | 20.24 |  | 0.9187364 | 100.9363 | 4.04881
1191 | 99.1004 | 2.302 | 10976.441 | 20.22 |  | 0.9187123 | 100.9346 | 4.047017
1193 | 99.1002 | 2.302 | 10976.361 | 20.22 |  | 0.9187129 | 100.9344 | 4.046796
1195 | 99.0886 | 2.29 | 10977.021 | 20.22 |  | 0.9187077 | 100.9229 | 4.034963
1196.9 | 99.0999 | 2.302 | 10977.281 | 20.22 |  | 0.9187056 | 100.9342 | 4.04666
1198.9 | 99.0923 | 2.294 | 10977.056 | 20.24 |  | 0.9187274 | 100.9264 | 4.038613
1200.9 | 99.0978 | 2.3 | 10977.18 | 20.21 |  | 0.9186964 | 100.9322 | 4.044561
1201 | 99.0978 | 2.3 | 10977.344 | 20.22 |  | 0.9187051 | 100.9321 | 4.044507
1201.5 | 99.1231 | 2.326 | 10486.469 | 20 |  | 0.9223613 | 100.8698 | 3.980222
1201.7 | 99.165 | 2.369 | 10269.75 | 19.86 |  | 0.9239348 | 100.8735 | 3.984041
1201.9 | 99.2141 | 2.42 | 10055.667 | 19.74 |  | 0.925507 | 100.8848 | 3.995718
1202.1 | 99.2601 | 2.467 | 9852.77 | 19.64 |  | 0.9270099 | 100.895 | 4.006226
1202.3 | 99.3007 | 2.509 | 9634.253 | 19.53 |  | 0.9286264 | 100.8972 | 4.008451
1202.4 | 99.3196 | 2.528 | 9437.403 | 19.46 |  | 0.9301074 | 100.8813 | 3.992126
1202.6 | 99.3516 | 2.561 | 9246.064 | 19.39 |  | 0.9315443 | 100.8797 | 3.990418
1203 | 99.372 | 2.583 | 8879.478 | 19.28 |  | 0.9343137 | 100.8357 | 3.945078
1203.6 | 99.3344 | 2.544 | 8956.948 | 19.5 |  | 0.9338866 | 100.8104 | 3.919033
1203.9 | 99.3145 | 2.523 | 8954.858 | 19.57 |  | 0.9339588 | 100.7897 | 3.897683
1204.3 | 99.2961 | 2.504 | 8955.351 | 19.66 |  | 0.9340269 | 100.7708 | 3.878221
1204.5 | 99.2857 | 2.493 | 8955.911 | 19.69 |  | 0.9340465 | 100.7603 | 3.867408
1204.9 | 99.2741 | 2.481 | 8956.051 | 19.75 |  | 0.9340933 | 100.7484 | 3.855087
1205.5 | 99.2627 | 2.47 | 8956.882 | 19.85 |  | 0.9341665 | 100.7365 | 3.842839
1206.3 | 99.2509 | 2.458 | 8958.127 | 19.96 |  | 0.9342443 | 100.7242 | 3.830189
1207.3 | 99.2405 | 2.447 | 8959.351 | 20.07 |  | 0.9343222 | 100.7134 | 3.818979
1208.7 | 99.2277 | 2.434 | 8960.627 | 20.23 |  | 0.9344391 | 100.6998 | 3.804983
1210.7 | 99.2196 | 2.425 | 8961.779 | 20.39 |  | 0.9345567 | 100.6909 | 3.79581
1212.7 | 99.2151 | 2.421 | 8962.608 | 20.5 |  | 0.9346371 | 100.6858 | 3.790613
1212.8 | 99.204 | 2.409 | 8962.673 | 20.52 |  | 0.9346524 | 100.6746 | 3.779054
1213.4 | 99.2145 | 2.42 | 8962.708 | 20.54 |  | 0.9346679 | 100.685 | 3.789755
1215.4 | 99.211 | 2.416 | 8961.871 | 20.57 |  | 0.9346979 | 100.6812 | 3.785802
1217.4 | 99.2144 | 2.42 | 8961.104 | 20.48 |  | 0.9346329 | 100.685 | 3.789747
1218.2 | 99.2246 | 2.43 | 8960.379 | 20.41 |  | 0.9345833 | 100.6955 | 3.800581
1220.2 | 99.2276 | 2.433 | 8960.262 | 20.31 |  | 0.9345052 | 100.6991 | 3.804297
1222.2 | 99.2291 | 2.435 | 8960.431 | 20.25 |  | 0.9344565 | 100.701 | 3.806261
1224.2 | 99.224 | 2.43 | 8961.191 | 20.23 |  | 0.9344348 | 100.6962 | 3.801271
1226.2 | 99.2282 | 2.434 | 8960.933 | 20.22 |  | 0.9344289 | 100.7004 | 3.805619
1228.2 | 99.2203 | 2.426 | 8961.102 | 20.22 |  | 0.9344276 | 100.6925 | 3.797506
1228.6 | 99.2312 | 2.437 | 8961.058 | 20.22 |  | 0.9344279 | 100.7034 | 3.808734
1230.5 | 99.2182 | 2.424 | 8961.725 | 20.21 |  | 0.9344148 | 100.6906 | 3.795519
1231.5 | 99.2286 | 2.435 | 8960.824 | 20.21 |  | 0.9344218 | 100.7008 | 3.806076
1233.5 | 99.2303 | 2.436 | 8961.773 | 20.2 |  | 0.9344066 | 100.7028 | 3.808065
1233.9 | 99.2259 | 2.432 | 8961.777 | 20.19 |  | 0.9343986 | 100.6984 | 3.803595
1234.5 | 99.2594 | 2.466 | 8488.465 | 19.98 |  | 0.937877 | 100.65 | 3.753653
1234.7 | 99.3016 | 2.51 | 8324.615 | 19.87 |  | 0.9390535 | 100.6641 | 3.76825
1234.9 | 99.3255 | 2.535 | 8147.357 | 19.78 |  | 0.9403479 | 100.6576 | 3.761509
1235.1 | 99.3412 | 2.551 | 7987.786 | 19.7 |  | 0.941514 | 100.6459 | 3.749499
1235.3 | 99.3574 | 2.567 | 7832.444 | 19.64 |  | 0.9426616 | 100.6355 | 3.738706
1235.4 | 99.3698 | 2.58 | 7683.618 | 19.58 |  | 0.9437589 | 100.6224 | 3.725217
1235.6 | 99.3865 | 2.598 | 7537.579 | 19.53 |  | 0.9448412 | 100.6141 | 3.716655
1236 | 99.3994 | 2.611 | 7243.09 | 19.45 |  | 0.9470351 | 100.5766 | 3.678028
1236.8 | 99.386 | 2.597 | 7019.596 | 19.51 |  | 0.9487714 | 100.5246 | 3.624377
1237 | 99.3682 | 2.579 | 6950.85 | 19.53 |  | 0.949305 | 100.4949 | 3.593801
1237.1 | 99.3556 | 2.566 | 6998.19 | 19.57 |  | 0.9489703 | 100.4902 | 3.588975
1237.3 | 99.3404 | 2.55 | 7013.618 | 19.62 |  | 0.9488837 | 100.4774 | 3.575792
1237.5 | 99.3303 | 2.539 | 7016.421 | 19.68 |  | 0.9488989 | 100.4675 | 3.56559
1237.7 | 99.3158 | 2.524 | 7017.253 | 19.71 |  | 0.9489108 | 100.453 | 3.550647
1238.3 | 99.3023 | 2.511 | 7017.484 | 19.81 |  | 0.9489698 | 100.4391 | 3.536296
1239.1 | 99.2922 | 2.5 | 7019.119 | 19.92 |  | 0.9490241 | 100.4288 | 3.525651
1239.9 | 99.2797 | 2.487 | 7019.867 | 20.03 |  | 0.949085 | 100.4159 | 3.512375
1241.6 | 99.2695 | 2.477 | 7020.24 | 20.22 |  | 0.9491968 | 100.4049 | 3.501027
1242.2 | 99.2592 | 2.466 | 7020.742 | 20.27 |  | 0.9492232 | 100.3945 | 3.490261
1244.2 | 99.2546 | 2.461 | 7021.477 | 20.41 |  | 0.9493019 | 100.3893 | 3.484986
1246.2 | 99.2478 | 2.454 | 7022.108 | 20.5 |  | 0.9493512 | 100.3822 | 3.477662
1248.2 | 99.2474 | 2.454 | 7022.147 | 20.56 |  | 0.9493869 | 100.3816 | 3.476974
1250.3 | 99.2479 | 2.454 | 7021.272 | 20.5 |  | 0.9493575 | 100.3822 | 3.477619
1250.8 | 99.2595 | 2.466 | 7021.043 | 20.47 |  | 0.9493412 | 100.3939 | 3.489678
1252.8 | 99.2629 | 2.47 | 7020.025 | 20.4 |  | 0.9493068 | 100.3974 | 3.493334
1254.8 | 99.2624 | 2.469 | 7020.093 | 20.33 |  | 0.9492642 | 100.3973 | 3.493161
1256.8 | 99.2648 | 2.472 | 7020.273 | 20.28 |  | 0.9492327 | 100.3999 | 3.495904
1258.8 | 99.2617 | 2.469 | 7020.867 | 20.26 |  | 0.9492162 | 100.397 | 3.492907
1260.8 | 99.2654 | 2.473 | 7020.735 | 20.24 |  | 0.9492052 | 100.4008 | 3.496793
1262.8 | 99.266 | 2.473 | 7020.282 | 20.23 |  | 0.9492026 | 100.4014 | 3.497379
1264.8 | 99.2665 | 2.474 | 7021.05 | 20.2 |  | 0.9491787 | 100.4021 | 3.498171
1266.8 | 99.2634 | 2.47 | 7021.109 | 20.22 |  | 0.9491903 | 100.399 | 3.494891
1267.4 | 99.2615 | 2.468 | 7021.426 | 20.21 |  | 0.9491819 | 100.3972 | 3.493036
1267.8 | 99.2778 | 2.485 | 6796.071 | 20.1 |  | 0.950811 | 100.3755 | 3.470748
1268 | 99.2935 | 2.502 | 6672.716 | 20.01 |  | 0.9516858 | 100.3707 | 3.465712
1268.2 | 99.3112 | 2.52 | 6541.746 | 19.94 |  | 0.9526296 | 100.3664 | 3.461346
1268.4 | 99.3217 | 2.531 | 6426.613 | 19.88 |  | 0.9534603 | 100.3577 | 3.452313
1268.6 | 99.3378 | 2.547 | 6311.658 | 19.82 |  | 0.9542897 | 100.3545 | 3.44911
1270 | 99.327 | 2.536 | 5539.158 | 19.53 |  | 0.9599199 | 100.2149 | 3.305209
1270.3 | 99.3094 | 2.518 | 5349.471 | 19.49 |  | 0.961315 | 100.1658 | 3.254559
1270.7 | 99.2973 | 2.505 | 5169.855 | 19.47 |  | 0.9626423 | 100.1239 | 3.211325
1270.9 | 99.2865 | 2.494 | 5086.801 | 19.46 |  | 0.963255 | 100.0993 | 3.185999
1271.3 | 99.2734 | 2.481 | 4918.699 | 19.43 |  | 0.9644898 | 100.0584 | 3.143852
1271.5 | 99.2529 | 2.46 | 4843.068 | 19.42 |  | 0.9650463 | 100.0254 | 3.109845
1271.9 | 99.2351 | 2.441 | 4689.964 | 19.41 |  | 0.9661758 | 99.98236 | 3.065446
1272 | 99.2236 | 2.429 | 4617.811 | 19.4 |  | 0.9667055 | 99.95898 | 3.041351
1272.4 | 99.1997 | 2.405 | 4474.073 | 19.42 |  | 0.9677748 | 99.91136 | 2.992256
1272.6 | 99.1881 | 2.393 | 4402.768 | 19.43 |  | 0.9683045 | 99.88801 | 2.968187
1272.8 | 99.1767 | 2.381 | 4338.554 | 19.44 |  | 0.9687814 | 99.86604 | 2.945538
1273 | 99.1649 | 2.369 | 4274.466 | 19.45 |  | 0.9692569 | 99.8437 | 2.92251
1273.2 | 99.1524 | 2.356 | 4207.175 | 19.46 |  | 0.9697555 | 99.82015 | 2.898232
1273.4 | 99.1426 | 2.346 | 4147.121 | 19.47 |  | 0.9702005 | 99.80049 | 2.87797
1273.6 | 99.1249 | 2.327 | 4088.898 | 19.5 |  | 0.9706384 | 99.7732 | 2.849832
1273.7 | 99.1112 | 2.313 | 4030.998 | 19.51 |  | 0.9710667 | 99.75001 | 2.825934
1273.9 | 99.0998 | 2.302 | 3973.646 | 19.51 |  | 0.9714872 | 99.72925 | 2.804532
1274.1 | 99.083 | 2.284 | 3969.396 | 19.54 |  | 0.9715283 | 99.71169 | 2.786426
1274.3 | 99.0613 | 2.262 | 4055.689 | 19.65 |  | 0.9709328 | 99.70381 | 2.778303
1274.7 | 99.0515 | 2.252 | 3975.791 | 19.69 |  | 0.971531 | 99.68087 | 2.754665
1275 | 99.0363 | 2.236 | 3990.755 | 19.78 |  | 0.9714513 | 99.6679 | 2.741291
1275.6 | 99.0258 | 2.225 | 3993.298 | 19.9 |  | 0.9714724 | 99.65753 | 2.730601
1276.2 | 99.0141 | 2.213 | 3993.281 | 19.99 |  | 0.9715023 | 99.64561 | 2.718318
1277 | 99.0028 | 2.201 | 3994.34 | 20.07 |  | 0.971521 | 99.6343 | 2.706652
1279 | 98.9994 | 2.198 | 3994.925 | 20.29 |  | 0.9715891 | 99.63047 | 2.702709
1281 | 98.9967 | 2.195 | 3995.141 | 20.41 |  | 0.971627 | 99.62752 | 2.699669
1283 | 98.9933 | 2.192 | 3996.112 | 20.48 |  | 0.9716429 | 99.62412 | 2.696157
1285 | 98.9944 | 2.193 | 3996.475 | 20.54 |  | 0.9716599 | 99.62513 | 2.697205
1287 | 99.0019 | 2.2 | 3995.836 | 20.52 |  | 0.971658 | 99.63258 | 2.704878
1289 | 99.0131 | 2.212 | 3996.132 | 20.44 |  | 0.9716296 | 99.64401 | 2.716668
1291 | 99.0174 | 2.217 | 3996.795 | 20.37 |  | 0.9716019 | 99.64859 | 2.721382
1293 | 99.022 | 2.221 | 3996.004 | 20.32 |  | 0.9715912 | 99.65318 | 2.726113
1295 | 99.0218 | 2.221 | 3996.444 | 20.29 |  | 0.9715781 | 99.65312 | 2.726054
1297 | 99.0231 | 2.222 | 3996.359 | 20.25 |  | 0.9715656 | 99.6545 | 2.727477
1299 | 99.0211 | 2.22 | 3996.174 | 20.24 |  | 0.9715636 | 99.65249 | 2.725409
1301 | 99.0225 | 2.222 | 3996.57 | 20.25 |  | 0.971564 | 99.65393 | 2.726894
1303 | 99.0182 | 2.217 | 3996.69 | 20.24 |  | 0.9715599 | 99.64968 | 2.722506
1304.9 | 99.0173 | 2.216 | 3996.684 | 20.24 |  | 0.9715599 | 99.64878 | 2.721577
1306.4 | 99.002 | 2.201 | 3597.114 | 20.03 |  | 0.9743962 | 99.5691 | 2.63944
1306.8 | 98.9841 | 2.182 | 3501.008 | 19.98 |  | 0.9750788 | 99.53575 | 2.605068
1307.2 | 98.9638 | 2.161 | 3405.832 | 19.95 |  | 0.9757604 | 99.50014 | 2.568353
1307.4 | 98.9496 | 2.147 | 3360.36 | 19.93 |  | 0.9760844 | 99.47864 | 2.546189
1307.6 | 98.9388 | 2.135 | 3319.054 | 19.92 |  | 0.9763809 | 99.46119 | 2.528208
1307.8 | 98.928 | 2.124 | 3275.531 | 19.9 |  | 0.9766907 | 99.44341 | 2.509881
1308 | 98.9153 | 2.111 | 3231.941 | 19.89 |  | 0.9770037 | 99.42371 | 2.489569
1308.2 | 98.9032 | 2.099 | 3193.929 | 19.87 |  | 0.9772736 | 99.40552 | 2.470824
1308.4 | 98.8923 | 2.087 | 3155.539 | 19.86 |  | 0.9775488 | 99.38846 | 2.453237
1308.5 | 98.88 | 2.075 | 3119.406 | 19.85 |  | 0.9778077 | 99.37037 | 2.434585
1308.7 | 98.868 | 2.062 | 3082.078 | 19.85 |  | 0.9780777 | 99.35237 | 2.416028
1308.9 | 98.854 | 2.048 | 3048.296 | 19.84 |  | 0.9783194 | 99.33296 | 2.396018
1309.1 | 98.8427 | 2.036 | 3012.163 | 19.84 |  | 0.9785806 | 99.31585 | 2.378387
1309.3 | 98.8302 | 2.023 | 2976.445 | 19.82 |  | 0.9788338 | 99.29765 | 2.359627
1309.5 | 98.8175 | 2.01 | 2938.692 | 19.82 |  | 0.9791066 | 99.2789 | 2.34029
1309.7 | 98.8026 | 1.995 | 2904.04 | 19.82 |  | 0.9793568 | 99.25844 | 2.319202
1309.9 | 98.7901 | 1.982 | 2871.205 | 19.81 |  | 0.9795915 | 99.24069 | 2.300909
1310.1 | 98.7769 | 1.968 | 2840.261 | 19.81 |  | 0.9798148 | 99.22253 | 2.282191
1310.2 | 98.7656 | 1.957 | 2809.757 | 19.8 |  | 0.9800326 | 99.20637 | 2.265523
1310.4 | 98.7524 | 1.943 | 2779.91 | 19.81 |  | 0.9802502 | 99.18837 | 2.246975
1310.6 | 98.7391 | 1.929 | 2750.832 | 19.8 |  | 0.9804577 | 99.17043 | 2.228485
1310.8 | 98.7253 | 1.915 | 2722.19 | 19.8 |  | 0.9806641 | 99.15205 | 2.209537
1311 | 98.7132 | 1.902 | 2692.7 | 19.8 |  | 0.9808767 | 99.13524 | 2.192204
1311.2 | 98.699 | 1.888 | 2665.431 | 19.8 |  | 0.9810732 | 99.11668 | 2.173074
1311.3 | 98.6867 | 1.875 | 2637.906 | 19.79 |  | 0.9812693 | 99.1 | 2.155878
1311.5 | 98.675 | 1.863 | 2614.054 | 19.79 |  | 0.981441 | 99.08449 | 2.139891
1311.7 | 98.6631 | 1.851 | 2587.693 | 19.79 |  | 0.9816308 | 99.06838 | 2.123286
1311.9 | 98.6492 | 1.836 | 2561.598 | 19.79 |  | 0.9818187 | 99.05032 | 2.104666
1312.1 | 98.6358 | 1.823 | 2534.273 | 19.79 |  | 0.9820153 | 99.03256 | 2.08636
1312.3 | 98.6223 | 1.809 | 2508.672 | 19.78 |  | 0.9821974 | 99.01499 | 2.06825
1312.5 | 98.6085 | 1.794 | 2482.602 | 19.78 |  | 0.9823849 | 98.99704 | 2.049742
1312.6 | 98.5955 | 1.781 | 2458.689 | 19.78 |  | 0.9825569 | 98.98023 | 2.032414
1312.8 | 98.5821 | 1.767 | 2432.878 | 19.79 |  | 0.9827444 | 98.9627 | 2.014349
1313 | 98.5687 | 1.753 | 2409.768 | 19.79 |  | 0.9829105 | 98.94563 | 1.996743
1313.2 | 98.5571 | 1.741 | 2387.997 | 19.79 |  | 0.9830669 | 98.93056 | 1.981214
1313.4 | 98.5434 | 1.727 | 2365.202 | 19.79 |  | 0.9832306 | 98.91323 | 1.963353
1313.6 | 98.5319 | 1.715 | 2343.794 | 19.79 |  | 0.9833844 | 98.89833 | 1.947989
1313.8 | 98.5184 | 1.701 | 2322.081 | 19.8 |  | 0.9835422 | 98.88136 | 1.9305
1313.9 | 98.5066 | 1.689 | 2301.328 | 19.79 |  | 0.9836892 | 98.86628 | 1.91495
1314.1 | 98.4926 | 1.675 | 2281.227 | 19.8 |  | 0.9838353 | 98.84907 | 1.897212
1314.3 | 98.4796 | 1.661 | 2260.84 | 19.8 |  | 0.9839816 | 98.83283 | 1.880473
1314.5 | 98.4675 | 1.649 | 2240.745 | 19.81 |  | 0.9841276 | 98.81753 | 1.864698
1314.7 | 98.4538 | 1.635 | 2220.889 | 19.81 |  | 0.9842699 | 98.80068 | 1.847326
1314.9 | 98.4419 | 1.622 | 2199.977 | 19.81 |  | 0.9844198 | 98.78546 | 1.831638
1315.1 | 98.4281 | 1.608 | 2179.931 | 19.81 |  | 0.9845635 | 98.76848 | 1.814135
1315.3 | 98.4157 | 1.595 | 2160.851 | 19.82 |  | 0.984702 | 98.75304 | 1.79822
1315.5 | 98.4031 | 1.582 | 2141.196 | 19.82 |  | 0.9848428 | 98.73733 | 1.78202
1315.7 | 98.3892 | 1.568 | 2122.028 | 19.82 |  | 0.9849801 | 98.72039 | 1.764559
1315.8 | 98.3775 | 1.556 | 2104.367 | 19.81 |  | 0.9851048 | 98.7059 | 1.749626
1316 | 98.3658 | 1.544 | 2087.149 | 19.83 |  | 0.9852315 | 98.69145 | 1.734729
1316.2 | 98.3535 | 1.531 | 2070.163 | 19.83 |  | 0.9853531 | 98.67646 | 1.719277
1316.4 | 98.3418 | 1.519 | 2053.361 | 19.83 |  | 0.9854733 | 98.6621 | 1.704474
1316.6 | 98.33 | 1.507 | 2036.166 | 19.82 |  | 0.9855947 | 98.64759 | 1.689516
1316.8 | 98.3184 | 1.495 | 2020.806 | 19.83 |  | 0.9857062 | 98.63355 | 1.67504
1317 | 98.306 | 1.482 | 2003.198 | 19.84 |  | 0.9858338 | 98.61835 | 1.659375
1317.1 | 98.2939 | 1.47 | 1987.421 | 19.84 |  | 0.9859466 | 98.60375 | 1.644329
1317.3 | 98.2824 | 1.458 | 1972.769 | 19.84 |  | 0.9860513 | 98.58994 | 1.630086
1317.5 | 98.2709 | 1.446 | 1957.583 | 19.85 |  | 0.9861615 | 98.57602 | 1.615745
1317.7 | 98.2583 | 1.433 | 1941.457 | 19.85 |  | 0.9862767 | 98.56088 | 1.600129
1317.9 | 98.2458 | 1.42 | 1925.797 | 19.84 |  | 0.986387 | 98.54591 | 1.584704
1318.1 | 98.2342 | 1.408 | 1911.646 | 19.85 |  | 0.9864897 | 98.53207 | 1.57043
1318.3 | 98.223 | 1.396 | 1896.933 | 19.85 |  | 0.9865948 | 98.51854 | 1.556489
1318.5 | 98.2118 | 1.385 | 1883.629 | 19.86 |  | 0.9866913 | 98.50523 | 1.542767
1318.6 | 98.2001 | 1.373 | 1869.33 | 19.87 |  | 0.9867949 | 98.49126 | 1.528369
1318.8 | 98.189 | 1.361 | 1856.447 | 19.87 |  | 0.9868869 | 98.47813 | 1.51483
1319 | 98.177 | 1.349 | 1841.792 | 19.88 |  | 0.986993 | 98.46381 | 1.500065
1319.2 | 98.1661 | 1.338 | 1829.304 | 19.87 |  | 0.9870806 | 98.45095 | 1.486809
1319.4 | 98.1552 | 1.326 | 1816.278 | 19.88 |  | 0.987175 | 98.43798006 | 1.473444
1319.6 | 98.1443 | 1.315 | 1803.856 | 19.89 |  | 0.987265 | 98.42511 | 1.460178
1319.8 | 98.132 | 1.302 | 1789.9 | 19.88 |  | 0.9873631 | 98.41062 | 1.44524
1320 | 98.1207 | 1.291 | 1776.382 | 19.89 |  | 0.987461 | 98.39718 | 1.431385
1320.4 | 98.1003 | 1.27 | 1750.893 | 19.89 |  | 0.9876427 | 98.37276 | 1.406214
1320.5 | 98.0898 | 1.259 | 1739.192 | 19.9 |  | 0.9877275 | 98.36041 | 1.39348
1320.7 | 98.0793 | 1.248 | 1727.785 | 19.91 |  | 0.9878102 | 98.3481 | 1.380794
1320.9 | 98.0691 | 1.238 | 1715.941 | 19.91 |  | 0.9878945 | 98.33604 | 1.368357
1321.1 | 98.0587 | 1.227 | 1705.002 | 19.92 |  | 0.9879738 | 98.3239 | 1.355851
1321.3 | 98.0482 | 1.216 | 1694.243 | 19.91 |  | 0.9880491 | 98.31172 | 1.34329
1321.4 | 98.0376 | 1.205 | 1684.196 | 19.91 |  | 0.9881207 | 98.29954 | 1.330733
1321.6 | 98.0279 | 1.195 | 1673.552 | 19.92 |  | 0.9881978 | 98.28815 | 1.318997
1321.8 | 98.0177 | 1.184 | 1662.82 | 19.92 |  | 0.9882742 | 98.27626 | 1.306742
1322 | 98.0073 | 1.174 | 1651.776 | 19.92 |  | 0.9883528 | 98.26413 | 1.29423
1322.2 | 97.9971 | 1.163 | 1641.57 | 19.92 |  | 0.9884255 | 98.25232 | 1.28206
1322.4 | 97.987 | 1.153 | 1631.847 | 19.92 |  | 0.9884947 | 98.24069 | 1.270072
1322.6 | 97.976 | 1.141 | 1621.018 | 19.92 |  | 0.9885717 | 98.22799 | 1.256977
1322.7 | 97.9658 | 1.131 | 1610.976 | 19.93 |  | 0.9886445 | 98.2162 | 1.244826
1322.9 | 97.9558 | 1.121 | 1601.604 | 19.93 |  | 0.9887112 | 98.20473 | 1.232998
1323.1 | 97.9459 | 1.11 | 1592.183 | 19.93 |  | 0.9887782 | 98.19335 | 1.221266
1323.3 | 97.9359 | 1.1 | 1582.937 | 19.93 |  | 0.988844 | 98.18189 | 1.20946
1323.5 | 97.926 | 1.09 | 1572.757 | 19.93 |  | 0.9889164 | 98.17039 | 1.197605
1323.7 | 97.916 | 1.08 | 1563.682 | 19.94 |  | 0.9889822 | 98.15896 | 1.185818
1324 | 97.8961 | 1.059 | 1544.833 | 19.95 |  | 0.9891174 | 98.13609 | 1.162243
1324.4 | 97.8765 | 1.039 | 1526.625 | 19.96 |  | 0.989248 | 98.11362 | 1.139082
1324.8 | 97.8569 | 1.019 | 1507.205 | 19.95 |  | 0.9893848 | 98.09098 | 1.115743
1325.2 | 97.8374 | 0.998 | 1487.95 | 19.96 |  | 0.9895228 | 98.06845 | 1.092518
1325.6 | 97.8205 | 0.981 | 1478.029 | 19.97 |  | 0.9895945 | 98.04998 | 1.073484
1326 | 97.8073 | 0.967 | 1473.203 | 19.97 |  | 0.9896287 | 98.03603 | 1.059096
1326.5 | 97.7946 | 0.954 | 1468.801 | 19.99 |  | 0.9896623 | 98.02262 | 1.045276
1326.9 | 97.7725 | 0.931 | 1554.625 | 20.02 |  | 0.9890565 | 98.01397 | 1.036356
1327.1 | 97.804 | 0.964 | 1645.566 | 20.12 |  | 0.9884234 | 98.05967 | 1.083467
1327.3 | 97.8818 | 1.044 | 1635.359 | 20.11 |  | 0.9884946 | 98.13587 | 1.162021
1328.7 | 97.8674 | 1.029 | 1561.857 | 20.12 |  | 0.9890176 | 98.10992 | 1.135265
1329.1 | 97.8536 | 1.015 | 1543.471 | 20.14 |  | 0.9891506 | 98.09321 | 1.118046
1329.4 | 97.8373 | 0.998 | 1524.565 | 20.16 |  | 0.9892871 | 98.07393 | 1.098168
1329.8 | 97.8201 | 0.98 | 1501.872 | 20.16 |  | 0.9894479 | 98.05317 | 1.076767
1330.2 | 97.8024 | 0.962 | 1489.084 | 20.17 |  | 0.9895398 | 98.03346 | 1.056446
1330.6 | 97.7875 | 0.947 | 1481.077 | 20.19 |  | 0.9895989 | 98.01728 | 1.039775
1331 | 97.7768 | 0.936 | 1477.158 | 20.22 |  | 0.9896302 | 98.00595 | 1.028087
1331.5 | 97.7649 | 0.924 | 1472.812 | 20.24 |  | 0.9896633 | 97.99335 | 1.015101
1332.3 | 97.7548 | 0.913 | 1472.123 | 20.29 |  | 0.989674 | 97.9831 | 1.004537
1333.7 | 97.7447 | 0.903 | 1472.184 | 20.36 |  | 0.9896818 | 97.97295 | 0.994077
1335.7 | 97.7378 | 0.895 | 1472.59 | 20.44 |  | 0.9896883 | 97.96605 | 0.9869635
1337.7 | 97.7342 | 0.892 | 1472.64 | 20.5 |  | 0.989695 | 97.96241 | 0.9832108
1339.7 | 97.7347 | 0.892 | 1473.085 | 20.5 |  | 0.9896918 | 97.96298 | 0.983798
1341.1 | 97.7445 | 0.902 | 1473.09 | 20.45 |  | 0.9896859 | 97.97282 | 0.9939425
1342.5 | 97.7553 | 0.914 | 1472.335 | 20.38 |  | 0.9896831 | 97.98356 | 1.005012
1344.5 | 97.7628 | 0.921 | 1472.993 | 20.32 |  | 0.9896714 | 97.99121 | 1.012899
1346.5 | 97.7644 | 0.923 | 1472.571 | 20.26 |  | 0.9896673 | 97.99279 | 1.01453
1348.5 | 97.764 | 0.923 | 1473.051 | 20.23 |  | 0.9896604 | 97.99249 | 1.01422
1350.5 | 97.7639 | 0.922 | 1473.128 | 20.19 |  | 0.9896552 | 97.99244 | 1.014163
1352.5 | 97.7641 | 0.923 | 1473.674 | 20.18 |  | 0.9896501 | 97.99273 | 1.014465
1354.5 | 97.7629 | 0.921 | 1474.016 | 20.17 |  | 0.9896465 | 97.99159 | 1.013292
1355.8 | 97.7614 | 0.92 | 1473.385 | 20.17 |  | 0.989651 | 97.98999 | 1.011644
1356.6 | 97.7488 | 0.907 | 1449.784 | 20.17 |  | 0.9898182 | 97.97369 | 0.9948415
1357 | 97.7348 | 0.892 | 1434.102 | 20.15 |  | 0.989927 | 97.95725 | 0.9778926
1357.4 | 97.72 | 0.877 | 1418.215 | 20.14 |  | 0.9900384 | 97.93997 | 0.9600781
1357.8 | 97.7046 | 0.861 | 1403.295 | 20.14 |  | 0.9901441 | 97.92223 | 0.9417938
1358.1 | 97.6882 | 0.844 | 1388.693 | 20.13 |  | 0.9902464 | 97.90355 | 0.9225383
1358.5 | 97.6717 | 0.827 | 1374.167 | 20.12 |  | 0.9903481 | 97.88479 | 0.9031923
1358.9 | 97.6562 | 0.811 | 1359.89 | 20.12 |  | 0.9904492 | 97.86705 | 0.88491
1359.3 | 97.6394 | 0.794 | 1345.168 | 20.12 |  | 0.9905535 | 97.84795 | 0.8652162
1359.7 | 97.6234 | 0.777 | 1332.07 | 20.11 |  | 0.9906451 | 97.8299 | 0.8466172
1360.1 | 97.6074 | 0.761 | 1319.21 | 20.1 |  | 0.9907351 | 97.8119 | 0.8280567
1360.5 | 97.5912 | 0.744 | 1306.511 | 20.1 |  | 0.990825 | 97.79371 | 0.809309
1360.9 | 97.575 | 0.727 | 1294.748 | 20.1 |  | 0.9909083 | 97.77567 | 0.7907125
1361.2 | 97.5587 | 0.711 | 1282.156 | 20.1 |  | 0.9909974 | 97.7574 | 0.7718797
1361.6 | 97.5422 | 0.694 | 1269.94 | 20.09 |  | 0.9910829 | 97.739 | 0.7529088
1362 | 97.5257 | 0.677 | 1258.782 | 20.08 |  | 0.9911608 | 97.72076 | 0.7341086
1362.4 | 97.5095 | 0.66 | 1246.955 | 20.08 |  | 0.9912445 | 97.70271 | 0.715503
1362.8 | 97.4932 | 0.643 | 1235.391 | 20.09 |  | 0.9913273 | 97.6846 | 0.6968301
1363.2 | 97.4776 | 0.627 | 1225.405 | 20.08 |  | 0.991397 | 97.66744 | 0.6791471
1363.6 | 97.4627 | 0.612 | 1214.473 | 20.07 |  | 0.9914734 | 97.65084 | 0.6620335
1364 | 97.4477 | 0.596 | 1204.836 | 20.08 |  | 0.9915425 | 97.63433 | 0.645012
1364.3 | 97.4329 | 0.581 | 1194.813 | 20.07 |  | 0.9916124 | 97.61797 | 0.6281482
1364.7 | 97.4188 | 0.566 | 1185.182 | 20.08 |  | 0.9916815 | 97.60236 | 0.612056
1365.1 | 97.4039 | 0.551 | 1175.299 | 20.09 |  | 0.9917523 | 97.58591 | 0.5950989
1365.5 | 97.3896 | 0.536 | 1165.871 | 20.08 |  | 0.991818 | 97.57014 | 0.5788469
1365.9 | 97.3755 | 0.522 | 1156.488 | 20.08 |  | 0.9918844 | 97.55458 | 0.5628019
1366.3 | 97.362 | 0.508 | 1147.946 | 20.07 |  | 0.9919439 | 97.53975 | 0.5475174
1366.7 | 97.3484 | 0.494 | 1138.261 | 20.07 |  | 0.9920123 | 97.52464 | 0.5319396
1367 | 97.3354 | 0.48 | 1130.823 | 20.06 |  | 0.992064 | 97.51048 | 0.5173483
1367.4 | 97.3223 | 0.467 | 1122.205 | 20.06 |  | 0.9921249 | 97.49604 | 0.5024579
1367.8 | 97.3084 | 0.452 | 1113.047 | 20.07 |  | 0.9921905 | 97.4807 | 0.4866499
1368.2 | 97.2952 | 0.439 | 1105.57 | 20.07 |  | 0.9922434 | 97.46634 | 0.4718403
1368.6 | 97.2813 | 0.424 | 1098.191 | 20.08 |  | 0.9922964 | 97.45128 | 0.4563188
1369 | 97.2684 | 0.411 | 1089.737 | 20.08 |  | 0.9923561 | 97.43706 | 0.4416617
1369.4 | 97.2553 | 0.397 | 1083.003 | 20.08 |  | 0.9924037 | 97.42291 | 0.4270751
1369.7 | 97.2423 | 0.384 | 1075.536 | 20.08 |  | 0.9924565 | 97.40875 | 0.4124738
1370.1 | 97.2294 | 0.371 | 1068.591 | 20.09 |  | 0.9925064 | 97.39476 | 0.3980537
1370.5 | 97.2171 | 0.358 | 1061.492 | 20.08 |  | 0.9925556 | 97.38136 | 0.3842394
1370.9 | 97.2051 | 0.346 | 1054.94 | 20.07 |  | 0.9926011 | 97.36834 | 0.3708222
1371.3 | 97.193 | 0.333 | 1048.037 | 20.08 |  | 0.9926507 | 97.35516 | 0.3572339
1371.7 | 97.1808 | 0.321 | 1041.442 | 20.08 |  | 0.9926972 | 97.34193 | 0.3435981
1372.1 | 97.1693 | 0.309 | 1034.715 | 20.08 |  | 0.9927447 | 97.32938 | 0.3306626
1372.4 | 97.1578 | 0.297 | 1027.636 | 20.08 |  | 0.9927947 | 97.31678 | 0.3176708
1372.8 | 97.1461 | 0.285 | 1021.984 | 20.09 |  | 0.9928354 | 97.30419 | 0.3046964
1373.2 | 97.1343 | 0.273 | 1015.686 | 20.1 |  | 0.9928807 | 97.29141 | 0.2915153
1373.6 | 97.123 | 0.261 | 1009.858 | 20.1 |  | 0.9929218 | 97.2792 | 0.2789309
1374 | 97.112 | 0.249 | 1004.096 | 20.1 |  | 0.9929625 | 97.2673 | 0.2666664
1374.4 | 97.1005 | 0.238 | 998.251 | 20.1 |  | 0.9930038 | 97.25489 | 0.2538733
1374.7 | 97.09 | 0.227 | 993.285 | 20.11 |  | 0.9930396 | 97.24361 | 0.2422467
1375.1 | 97.0801 | 0.217 | 987.813 | 20.11 |  | 0.9930782 | 97.23286 | 0.2311629
1375.4 | 97.0699 | 0.206 | 982.74 | 20.11 |  | 0.993114 | 97.22187 | 0.219834
1376 | 97.0552 | 0.191 | 974.757 | 20.11 |  | 0.9931703 | 97.20593 | 0.2033994
1376.4 | 97.0454 | 0.181 | 969.582 | 20.11 |  | 0.9932068 | 97.19532 | 0.1924666
1377 | 97.0309 | 0.166 | 962.041 | 20.11 |  | 0.99326 | 97.17965 | 0.1763093
1377.4 | 97.0209 | 0.155 | 957.083 | 20.11 |  | 0.993295 | 97.16888 | 0.1652053
1377.9 | 97.0064 | 0.14 | 950.118 | 20.11 |  | 0.9933441 | 97.15329 | 0.1491406
1378.5 | 96.992 | 0.126 | 943.065 | 20.1 |  | 0.9933931 | 97.1378 | 0.1331703
1378.9 | 96.9822 | 0.116 | 938.112 | 20.1 |  | 0.993428 | 97.12723 | 0.1222735
1379.5 | 96.9678 | 0.101 | 931.418 | 20.1 |  | 0.9934752 | 97.11179 | 0.1063556
1380.1 | 96.954 | 0.086 | 923.838 | 20.11 |  | 0.9935294 | 97.0968 | 0.09090908
1380.5 | 96.9441 | 0.076 | 920.166 | 20.11 |  | 0.9935553 | 97.08633 | 0.08011488
1381.3 | 96.9326 | 0.064 | 911.49 | 20.11 |  | 0.9936165 | 97.07348 | 0.06686891
1381.9 | 96.9194 | 0.051 | 900.682 | 20.11 |  | 0.9936927 | 97.0586 | 0.05152885
1382.5 | 96.9089 | 0.04 | 897.052 | 20.11 |  | 0.9937183 | 97.04754 | 0.04012308
1383.2 | 96.8991 | 0.03 | 894.846 | 20.11 |  | 0.9937338 | 97.03739 | 0.02966721
1384.6 | 96.8887 | 0.019 | 893.165 | 20.15 |  | 0.9937485 | 97.02671 | 0.01865721
1385.8 | 96.8783 | 0.008 | 893.335 | 20.2 |  | 0.9937508 | 97.01631 | 0.007939003
1387.2 | 96.8678 | -0.003 | 893.277 | 20.26 |  | 0.9937555 | 97.00578 | -0.002923771
1389 | 96.858 | -0.013 | 893.658 | 20.35 |  | 0.9937592 | 96.99599 | -0.01300946
1391 | 96.8509 | -0.02 | 894.213 | 20.42 |  | 0.9937602 | 96.98894 | -0.02027414
1393 | 96.8465 | -0.025 | 895.19 | 20.48 |  | 0.9937576 | 96.98467 | -0.02468308
1395 | 96.8439 | -0.027 | 895.348 | 20.52 |  | 0.9937593 | 96.98207 | -0.02735777
1397 | 96.8515 | -0.019 | 895.38 | 20.5 |  | 0.9937577 | 96.98969 | -0.01950838
1398.1 | 96.8621 | -0.008 | 894.954 | 20.45 |  | 0.9937571 | 97.00025 | -0.008624968
1399.5 | 96.8718 | 0.002 | 895.125 | 20.37 |  | 0.9937503 | 97.01001 | 0.001441156
1401.5 | 96.8795 | 0.01 | 895.307 | 20.3 |  | 0.993744 | 97.01777 | 0.009442449
1403.5 | 96.8821 | 0.012 | 896.111 | 20.24 |  | 0.9937341 | 97.02053 | 0.01228122
1405.5 | 96.883 | 0.013 | 895.871 | 20.18 |  | 0.9937315 | 97.02142 | 0.0132003
1407.5 | 96.8819 | 0.012 | 896.687 | 20.19 |  | 0.9937265 | 97.02044 | 0.01219221
1409.5 | 96.8809 | 0.011 | 896.768 | 20.18 |  | 0.9937252 | 97.01946 | 0.01117932
1411.5 | 96.8834 | 0.014 | 896.794 | 20.16 |  | 0.9937236 | 97.02197 | 0.01377052
1412.5 | 96.8831 | 0.013 | 896.812 | 20.16 |  | 0.9937235 | 97.02167 | 0.01346416