## 070115v1-sh-1
File Name |  | 070115v1.GIs~
Experiment |  | GHP ST Isotherm
Operator |  | JH
Experiment ID |  | 070115v1
Sample Name |  | SiShot with UHPCO2 up to 45 bar
Sample Lot # |  | 20 degC (Repeat with HT outgas)
Notes |  | SI Shot with Kalrez (Jarod)
Si Shot - Aliq 2
Adsorbate |  | He
Drying Temp |  | 350 | °C
Heating Rate |  | 1 | °C/min
Max Drying Time |  | 840 | min
Equil Crit |  | 0.01 | wt % in | 2 | min
Run Temp |  | 25 | °C
Max Equil Time |  | 15 | min
Equil Crit |  | 0.01 | wt % in | 5 | min
Pres Steps |  | {1500.000,2500.000,5000.000,7500.000,10000.000,12500.000}
Data Logging Interval |  | 2 | min or | 0.01 | wt %
Expt Started |  | 07-01-2015
Run Started |  | 12:31:05
Elap Time | Weight | Weight | Pressure | Samp Temp
min | mg | % chg | Torrs | °C
1416.8 | 97.9003 | 0 | 0.139 | 24.92
1436.2 | 97.8738 | -0.027 | 1471.327 | 25.45
1453 | 97.8452 | -0.056 | 2469.766 | 25.46
1471.5 | 97.7982 | -0.104 | 4987.48 | 25.45
1489.9 | 97.7532 | -0.15 | 7501.652 | 25.45
1508.2 | 97.7072 | -0.197 | 10047.895 | 25.44
1525.9 | 97.6669 | -0.238 | 12534.378 | 25.44

## 070115v1-sh-2
File Name |  | 070115v1.GIs~
Experiment |  | GHP ST Isotherm
Operator |  | JH
Experiment ID |  | 070115v1
Sample Name |  | SiShot with UHPCO2 up to 45 bar
Sample Lot # |  | 20 degC (Repeat with HT outgas)
Notes |  | SI Shot with Kalrez (Jarod)
Si Shot - Aliq 2
Adsorbate |  | CO2
Drying Temp |  | 110 | °C
Heating Rate |  | 1 | °C/min
Max Drying Time |  | 60 | min
Equil Crit |  | 0.01 | wt % in | 2 | min
Run Temp |  | 20 | °C
Max Equil Time |  | 30 | min
Equil Crit |  | 0.01 | wt % in | 5 | min
Pres Steps |  | {300.000,500.000,700.000,1000.000,1400.000,2500.000,5000.000,7500.000,10000.000,12500.000,15000.000,17500.000,20000.000,22500.000,25000.000,27000.000,30000.000,33000.000,29000.000,27500.000,25500.000,23000.000,21000.000,18000.000,16000.000,13000.000,11000.000,9000.000,7000.000,4000.000,1500.000,900.000}
Data Logging Interval |  | 2 | min or | 0.01 | wt %
Expt Started |  | 07-01-2015
Run Started |  | 13:57:01
Corr. Buoyancy
Elap Time | Weight | Weight | Pressure | Samp Temp |  | Z | Corr. Weight | Corr. Weight % | delta mass CO2
min | mg | % chg | Torrs | °C |  | --- | g | % chg | (from SiShot)
362.1 | 97.8281 | 0 | 0.154 | 19.78 |  | 1.000006 | 97.82813 | 0 | 0
393.5 | 97.7704 | -0.059 | 302.082 | 20.19 |  | 0.9979016 | 97.83284 | 0.004811325 | 0.00470683
424.8 | 97.7381 | -0.092 | 502.086 | 20.19 |  | 0.9965 | 97.84202 | 0.01420091 | 0.01389249
456.1 | 97.704 | -0.127 | 706.903 | 20.2 |  | 0.9950623 | 97.85052 | 0.02289009 | 0.02239295
487.5 | 97.6445 | -0.188 | 989.116 | 20.21 |  | 0.9930769 | 97.84992 | 0.02227592 | 0.02179212
518.8 | 97.5807 | -0.253 | 1374.898 | 20.22 |  | 0.9903539 | 97.86702 | 0.0397517 | 0.03888834
550.4 | 97.3968 | -0.441 | 2476.881 | 20.18 |  | 0.9825064 | 97.9168 | 0.09063364 | 0.08866519
582.2 | 96.9446 | -0.903 | 5010.373 | 19.65 |  | 0.9639026 | 98.01872 | 0.1948208 | 0.1905896
614.1 | 96.5064 | -1.351 | 7440.955 | 20.26 |  | 0.9460501 | 98.12831 | 0.3068442 | 0.3001799
646 | 96.0359 | -1.832 | 9903.29 | 20.19 |  | 0.9271039 | 98.23917 | 0.4201617 | 0.4110364
677.8 | 95.5221 | -2.357 | 12433.175 | 20.21 |  | 0.907082 | 98.34908 | 0.5325099 | 0.5209445
709.7 | 94.9937 | -2.897 | 14887.201 | 20.27 |  | 0.8870564 | 98.45437 | 0.6401372 | 0.6262342
741.6 | 94.3861 | -3.518 | 17449.066 | 20.2 |  | 0.8651595 | 98.54595 | 0.7337524 | 0.7178162
773.5 | 93.7748 | -4.143 | 19994.275 | 20.24 |  | 0.8426772 | 98.66793 | 0.8584417 | 0.8397975
805.4 | 93.0812 | -4.852 | 22508.275 | 20.2 |  | 0.8192695 | 98.74773 | 0.9400103 | 0.9195945
837.3 | 92.2864 | -5.665 | 25178.873 | 20.27 |  | 0.7933968 | 98.83041 | 1.024526 | 1.002274
869.1 | 91.6487 | -6.317 | 27121.869 | 20.21 |  | 0.7732376 | 98.88295 | 1.078232 | 1.054815
901.4 | 90.5379 | -7.452 | 30039.438 | 20.22 |  | 0.7413666 | 98.89452 | 1.090062 | 1.066388
934 | 89.2541 | -8.764 | 32970.338 | 20.21 |  | 0.7063262 | 98.88141 | 1.076657 | 1.053274
966.4 | 90.9594 | -7.021 | 29141.152 | 20.3 |  | 0.7517839 | 98.95161 | 1.148425 | 1.123483
998.1 | 91.4859 | -6.483 | 27650.934 | 20.28 |  | 0.7678866 | 98.91089 | 1.106794 | 1.082756
1030 | 92.1576 | -5.796 | 25682.899 | 20.26 |  | 0.7882768 | 98.87619 | 1.071323 | 1.048055
1062.1 | 92.9825 | -4.953 | 23028.461 | 20.26 |  | 0.8144606 | 98.81302 | 1.006757 | 0.9848912
1094.1 | 93.5491 | -4.374 | 21013.251 | 20.27 |  | 0.8334323 | 98.74811 | 0.9404042 | 0.9199799
1126.5 | 94.337 | -3.569 | 17977.037 | 20.27 |  | 0.8606869 | 98.64396 | 0.8339398 | 0.8158277
1158.7 | 94.8095 | -3.086 | 16014.532 | 20.26 |  | 0.8775656 | 98.57261 | 0.7610099 | 0.7444818
1191.6 | 95.4548 | -2.426 | 13043.024 | 19.78 |  | 0.901618 | 98.44279 | 0.6283061 | 0.6146601
1224.2 | 95.8929 | -1.978 | 10956.463 | 20.19 |  | 0.9188401 | 98.3524 | 0.5359067 | 0.5242675
1257.1 | 96.2741 | -1.588 | 8970.526 | 20.2 |  | 0.9343391 | 98.25433 | 0.4356564 | 0.4261945
1290.5 | 96.6403 | -1.214 | 7003.799 | 20.2 |  | 0.9493085 | 98.162 | 0.3412758 | 0.3338638
1328 | 97.1702 | -0.673 | 4003.589 | 20.21 |  | 0.9714998 | 98.02015 | 0.1962813 | 0.1920183
1379.1 | 97.5701 | -0.264 | 1474.071 | 20.16 |  | 0.989645 | 97.87736 | 0.05031651 | 0.0492237
1436.4 | 97.6519 | -0.18 | 896.062 | 20.15 |  | 0.9937281 | 97.83791 | 0.009999525 | 0.009782349

## 070115v1-sh-3
File Name |  | 070115v1.GIs~
Experiment |  | GHP ST Isotherm
Operator |  | JH
Experiment ID |  | 070115v1
Sample Name |  | SiShot with UHPCO2 up to 45 bar
Sample Lot # |  | 20 degC (Repeat with HT outgas)
Notes |  | SI Shot with Kalrez (Jarod)
Si Shot - Aliq 2
Adsorbate |  | He
Drying Temp |  | 350 | °C
Heating Rate |  | 1 | °C/min
Max Drying Time |  | 840 | min
Equil Crit |  | 0.01 | wt % in | 2 | min
Run Temp |  | 25 | °C
Max Equil Time |  | 15 | min
Equil Crit |  | 0.01 | wt % in | 5 | min
Pres Steps |  | {1500.000,2500.000,5000.000,7500.000,10000.000,12500.000}
Data Logging Interval |  | 2 | min or | 0.01 | wt %
Expt Started |  | 07-01-2015
Run Started |  | 13:53:27
Elap Time | Weight | Weight | Pressure | Samp Temp
min | mg | % chg | Torrs | °C
1433.5 | 97.8845 | 0 | 0.145 | 24.9
1452.9 | 97.8555 | -0.03 | 1472.161 | 25.45
1469.6 | 97.8263 | -0.06 | 2470.656 | 25.45
1488.1 | 97.7758 | -0.111 | 4943.795 | 25.45
1506.2 | 97.7265 | -0.161 | 7499.625 | 25.44
1524 | 97.6796 | -0.209 | 10049.891 | 25.44
1541.7 | 97.6348 | -0.255 | 12534.907 | 25.43

## 070115v1-sh-4
File Name |  | 070115v1.GIs~
Experiment |  | GHP ST Isotherm
Operator |  | JH
Experiment ID |  | 070115v1
Sample Name |  | SiShot with UHPCO2 up to 45 bar
Sample Lot # |  | 20 degC (Repeat with HT outgas)
Notes |  | SI Shot with Kalrez (Jarod)
Si Shot - Aliq 2
Adsorbate |  | CO2
Drying Temp |  | 110 | °C
Heating Rate |  | 1 | °C/min
Max Drying Time |  | 60 | min
Equil Crit |  | 0.01 | wt % in | 2 | min
Run Temp |  | 20 | °C
Max Equil Time |  | 30 | min
Equil Crit |  | 0.01 | wt % in | 5 | min
Pres Steps |  | {300.000,500.000,700.000,1000.000,1400.000,2500.000,5000.000,7500.000,10000.000,12500.000,15000.000,17500.000,20000.000,22500.000,25000.000,27000.000,30000.000,33000.000,29000.000,27500.000,25500.000,23000.000,21000.000,18000.000,16000.000,13000.000,11000.000,9000.000,7000.000,4000.000,1500.000,900.000}
Data Logging Interval |  | 2 | min or | 0.01 | wt %
Expt Started |  | 07-01-2015
Run Started |  | 15:35:12
Corr. Buoyancy
Elap Time | Weight | Weight | Pressure | Samp Temp |  | Z | Corr. Weight | Corr. Weight %
min | mg | % chg | Torrs | °C |  | --- | g | % chg
360.5 | 97.8082 | 0 | 0.147 | 19.84 |  | 1.000006 | 97.80823 | 0
406.8 | 97.78 | -0.029 | 302.08 | 20.12 |  | 0.9978999 | 97.84245 | 0.03498977
438.1 | 97.7477 | -0.062 | 502.038 | 20.12 |  | 0.9964975 | 97.85164 | 0.04438181
469.4 | 97.7139 | -0.096 | 700.669 | 20.13 |  | 0.9951023 | 97.85916 | 0.05207237
500.8 | 97.654 | -0.158 | 988.999 | 20.14 |  | 0.9930722 | 97.85945 | 0.05236703
532.1 | 97.5877 | -0.225 | 1375.89 | 20.15 |  | 0.9903392 | 97.8743 | 0.06754954
563.7 | 97.4028 | -0.414 | 2487.593 | 20.17 |  | 0.9824277 | 97.92511 | 0.1194942
595.6 | 96.9614 | -0.866 | 4974.331 | 19.63 |  | 0.964161 | 98.02758 | 0.2242668
627.4 | 96.5128 | -1.324 | 7435.194 | 20.18 |  | 0.9460422 | 98.13391 | 0.3329792
659.3 | 96.038 | -1.81 | 9925.009 | 20.17 |  | 0.9269168 | 98.2467 | 0.4482916
691.2 | 95.522 | -2.337 | 12446.605 | 20.19 |  | 0.9069505 | 98.35263 | 0.5566021
723 | 94.99 | -2.881 | 14922.078 | 20.22 |  | 0.886693 | 98.46079 | 0.6671792
754.9 | 94.3958 | -3.489 | 17448.777 | 20.17 |  | 0.8651085 | 98.55625 | 0.7647817
786.8 | 93.7882 | -4.11 | 19949.733 | 20.16 |  | 0.8429088 | 98.67042 | 0.8815087
818.7 | 93.1005 | -4.813 | 22494.561 | 20.18 |  | 0.8193485 | 98.76341 | 0.976588
850.7 | 92.2976 | -5.634 | 25177.63 | 20.2 |  | 0.7931944 | 98.84451 | 1.059506
882.4 | 91.6707 | -6.275 | 27109.894 | 20.17 |  | 0.7732238 | 98.90287 | 1.119167
914.8 | 90.5594 | -7.411 | 30031.652 | 20.19 |  | 0.7413275 | 98.91515 | 1.131723
947.4 | 89.2549 | -8.745 | 32970.815 | 20.21 |  | 0.7063202 | 98.88243 | 1.098267
979.9 | 90.9349 | -7.027 | 29126.995 | 20.23 |  | 0.7516609 | 98.92645 | 1.143273
1011.6 | 91.499 | -6.451 | 27644.139 | 20.21 |  | 0.7677057 | 98.92568 | 1.142495
1043.4 | 92.155 | -5.78 | 25680.707 | 20.21 |  | 0.7881404 | 98.87532 | 1.091004
1075.6 | 92.9483 | -4.969 | 23197.794 | 20.19 |  | 0.8126457 | 98.83622 | 1.051023
1107.6 | 93.5541 | -4.349 | 20995.706 | 20.18 |  | 0.8333862 | 98.75065 | 0.9635402
1140 | 94.3426 | -3.543 | 17990.21 | 20.18 |  | 0.8604045 | 98.65545 | 0.8662076
1172.2 | 94.8081 | -3.067 | 16033.013 | 20.2 |  | 0.8773133 | 98.57741 | 0.7864166
1205.1 | 95.475 | -2.385 | 13009.545 | 20.18 |  | 0.9023838 | 98.44873 | 0.6548549
1237.6 | 95.8998 | -1.951 | 10999.485 | 20.21 |  | 0.9185202 | 98.36965 | 0.5739989
1270.5 | 96.2922 | -1.55 | 8955.323 | 20.22 |  | 0.9344721 | 98.26865 | 0.4707416
1304 | 96.6615 | -1.172 | 7023.032 | 20.21 |  | 0.9491698 | 98.18755 | 0.3878148
1341.4 | 97.2001 | -0.622 | 3985.342 | 20.2 |  | 0.9716292 | 98.04609 | 0.2431923
1392.5 | 97.595 | -0.218 | 1474.859 | 20.16 |  | 0.9896394 | 97.90242 | 0.09630185
1450 | 97.6773 | -0.134 | 895.4 | 20.15 |  | 0.9937327 | 97.86318 | 0.05617677

## 070115v1-sh-5
File Name |  | 070115v1.GIs~
Experiment |  | GHP ST Isotherm
Operator |  | JH
Experiment ID |  | 070115v1
Sample Name |  | SiShot with UHPCO2 up to 45 bar
Sample Lot # |  | 20 degC (Repeat with HT outgas)
Notes |  | SI Shot with Kalrez (Jarod)
Si Shot - Aliq 2
Adsorbate |  | CO2
Drying Temp |  | 110 | °C
Heating Rate |  | 1 | °C/min
Max Drying Time |  | 60 | min
Equil Crit |  | 0.01 | wt % in | 2 | min
Run Temp |  | 20 | °C
Max Equil Time |  | 30 | min
Equil Crit |  | 0.01 | wt % in | 5 | min
Pres Steps |  | {300.000,500.000,700.000,1000.000,1400.000,2500.000,5000.000,7500.000,10000.000,12500.000,15000.000,17500.000,20000.000,22500.000,25000.000,27000.000,30000.000,33000.000,29000.000,27500.000,25500.000,23000.000,21000.000,18000.000,16000.000,13000.000,11000.000,9000.000,7000.000,4000.000,1500.000,900.000}
Data Logging Interval |  | 2 | min or | 0.01 | wt %
Expt Started |  | 07-01-2015
Run Started |  | 15:45:14
Corr. Buoyancy
Elap Time | Weight | Weight | Pressure | Samp Temp |  | Z | Corr. Weight | Corr. Weight %
min | mg | % chg | Torrs | °C |  | --- | g | % chg
521.9 | 97.8722 | 0 | 0.152 | 19.68 |  | 1.000006 | 97.87223 | 0
567.8 | 97.8184 | -0.055 | 302.774 | 20.16 |  | 0.997896 | 97.88099 | 0.008947394
599.1 | 97.7824 | -0.092 | 502.457 | 20.14 |  | 0.9964954 | 97.88642 | 0.01449634
630.3 | 97.7467 | -0.128 | 701.037 | 20.15 |  | 0.9951008 | 97.89203 | 0.020227
661.7 | 97.684 | -0.192 | 990.324 | 20.16 |  | 0.9930644 | 97.88971 | 0.01786109
693.1 | 97.621 | -0.257 | 1375.331 | 20.15 |  | 0.9903432 | 97.90748 | 0.03601673
724.7 | 97.4297 | -0.452 | 2523.936 | 20.17 |  | 0.9821674 | 97.95978 | 0.08944852
756.5 | 96.995 | -0.896 | 4957.711 | 19.63 |  | 0.964284 | 98.05748 | 0.1892799
788.4 | 96.5441 | -1.357 | 7444.428 | 20.24 |  | 0.946011 | 98.16695 | 0.3011222
820.3 | 96.0654 | -1.846 | 9921.416 | 20.16 |  | 0.9269359 | 98.27333 | 0.4098151
852.2 | 95.5659 | -2.356 | 12383.301 | 20.21 |  | 0.9074836 | 98.38029 | 0.5191041
884.1 | 95.0203 | -2.914 | 14876.644 | 20.18 |  | 0.887014 | 98.47974 | 0.6207139
916 | 94.4164 | -3.531 | 17448.012 | 20.19 |  | 0.8651508 | 98.57618 | 0.7192529
947.9 | 93.7798 | -4.181 | 20031.389 | 20.2 |  | 0.8422546 | 98.68514 | 0.8305816
979.8 | 93.1116 | -4.864 | 22491.611 | 20.22 |  | 0.819479 | 98.7721 | 0.9194292
1011.8 | 92.3027 | -5.691 | 25165.885 | 20.2 |  | 0.7933125 | 98.84559 | 0.9945163
1043.5 | 91.6851 | -6.322 | 27109.287 | 20.24 |  | 0.7734748 | 98.91303 | 1.06343
1075.9 | 90.5544 | -7.477 | 30031.205 | 20.2 |  | 0.7413752 | 98.9092 | 1.059515
1108.6 | 89.2927 | -8.766 | 32964.644 | 20.2 |  | 0.7063451 | 98.91841 | 1.068926
1141 | 90.9431 | -7.08 | 29134.97 | 20.2 |  | 0.7514523 | 98.93987 | 1.09085
1172.7 | 91.4907 | -6.52 | 27644.043 | 20.27 |  | 0.7679238 | 98.91373 | 1.064142
1204.6 | 92.1818 | -5.814 | 25667.956 | 20.22 |  | 0.7883017 | 98.89718 | 1.047233
1236.7 | 92.9398 | -5.04 | 23204.245 | 20.23 |  | 0.8126911 | 98.82822 | 0.976775
1268.8 | 93.5607 | -4.405 | 21005.871 | 20.2 |  | 0.8333386 | 98.75971 | 0.906773
1301.2 | 94.3242 | -3.625 | 18073.472 | 20.18 |  | 0.8596747 | 98.66069 | 0.8056018
1333.4 | 94.817 | -3.122 | 16034.136 | 20.19 |  | 0.8772878 | 98.58681 | 0.7301163
1366.3 | 95.4888 | -2.435 | 13001.054 | 20.2 |  | 0.9024773 | 98.46008 | 0.6006297
1398.9 | 95.9166 | -1.998 | 10980.001 | 20.2 |  | 0.9186641 | 98.38177 | 0.5206174
1431.7 | 96.3094 | -1.597 | 8951.053 | 20.22 |  | 0.9345049 | 98.28484 | 0.4215814
1465.2 | 96.6911 | -1.207 | 6950.115 | 20.23 |  | 0.9497301 | 98.20031 | 0.3352082
1502.6 | 97.2124 | -0.674 | 3990.844 | 20.22 |  | 0.9715958 | 98.05953 | 0.1913724
1553.6 | 97.6024 | -0.276 | 1474.194 | 20.17 |  | 0.9896453 | 97.90967 | 0.0382531
1610.8 | 97.6828 | -0.193 | 895.921 | 20.15 |  | 0.9937291 | 97.86878 | -0.003521637

## 070115v1-lo-1
File Name |  | 070115v1.GIl~
Experiment |  | GHP ST Isotherm
Operator |  | JH
Experiment ID |  | 070115v1
Sample Name |  | SiShot with UHPCO2 up to 45 bar
Sample Lot # |  | 20 degC (Repeat with HT outgas)
Notes |  | SI Shot with Kalrez (Jarod)
Si Shot - Aliq 2
Adsorbate |  | He
Drying Temp |  | 350 | °C
Heating Rate |  | 1 | °C/min
Max Drying Time |  | 840 | min
Equil Crit |  | 0.01 | wt % in | 2 | min
Run Temp |  | 25 | °C
Max Equil Time |  | 15 | min
Equil Crit |  | 0.01 | wt % in | 5 | min
Pres Steps |  | {1500.000,2500.000,5000.000,7500.000,10000.000,12500.000}
Data Logging Interval |  | 2 | min or | 0.01 | wt %
Expt Started |  | 07-01-2015
Run Started |  | 12:31:05
Elap Time | Weight | Weight | Pressure | Samp Temp
min | mg | % chg | Torrs | °C
0 | 97.7092 | 0 | 740.582 | 37.71
0.6 | 97.6955 | -0.014 | 694.81 | 36.36
0.7 | 97.6851 | -0.025 | 665.195 | 35.7
0.9 | 97.7036 | -0.006 | 664.773 | 34.99
1.5 | 97.7202 | 0.011 | 631.821 | 32.98
2.1 | 97.7305 | 0.022 | 601.93 | 31.35
3.1 | 97.7467 | 0.038 | 548.892 | 29.27
4.1 | 97.7592 | 0.051 | 503.417 | 27.85
5.4 | 97.7714 | 0.064 | 450.846 | 26.68
6.8 | 97.7815 | 0.074 | 402.477 | 26.05
8.8 | 97.7813 | 0.074 | 338.18 | 25.64
10.8 | 97.79 | 0.083 | 294.892 | 25.51
12.8 | 97.7897 | 0.082 | 260.458 | 25.46
14.8 | 97.7898 | 0.082 | 227.217 | 25.44
16.8 | 97.7902 | 0.083 | 201.883 | 25.43
17.2 | 97.7714 | 0.064 | 181.743 | 25.43
19.2 | 97.7799 | 0.072 | 107.606 | 25.42
21.2 | 97.7831 | 0.076 | 74.748 | 25.42
23.2 | 97.7859 | 0.079 | 56.35 | 25.46
25.2 | 97.7873 | 0.08 | 44.66 | 25.4
27.2 | 97.7878 | 0.08 | 36.576 | 25.43
29.2 | 97.7877 | 0.08 | 30.653 | 25.44
31.2 | 97.7882 | 0.081 | 26.162 | 25.43
33.2 | 97.7883 | 0.081 | 22.57 | 25.44
35.2 | 97.7887 | 0.081 | 19.697 | 25.46
37.2 | 97.7893 | 0.082 | 17.344 | 25.46
39.2 | 97.7889 | 0.082 | 15.365 | 25.46
41.2 | 97.7885 | 0.081 | 13.693 | 25.44
43 | 97.7781 | 0.07 | 12.392 | 25.45
45 | 97.7831 | 0.076 | 11.119 | 25.44
47 | 97.7841 | 0.077 | 9.306 | 25.45
47.1 | 97.6891 | -0.021 | 6.791 | 25.45
47.3 | 97.7526 | 0.044 | 6.891 | 25.44
47.5 | 97.722 | 0.013 | 5.085 | 25.44
47.7 | 97.7608 | 0.053 | 5.182 | 25.45
47.9 | 97.7355 | 0.027 | 4.018 | 25.44
48.1 | 97.7647 | 0.057 | 4.129 | 25.44
48.2 | 97.7423 | 0.034 | 3.331 | 25.45
48.4 | 97.7722 | 0.064 | 3.202 | 25.44
48.6 | 97.7271 | 0.018 | 2.914 | 25.44
48.8 | 97.7738 | 0.066 | 2.697 | 25.45
49 | 97.7332 | 0.024 | 2.523 | 25.44
49.2 | 97.778 | 0.07 | 2.329 | 25.46
49.4 | 97.7387 | 0.03 | 2.217 | 25.45
49.6 | 97.7796 | 0.072 | 2.062 | 25.43
49.7 | 97.7445 | 0.036 | 1.984 | 25.45
49.9 | 97.7803 | 0.073 | 1.706 | 25.44
50.1 | 97.6432 | -0.068 | 0.57 | 25.42
50.3 | 97.6229 | -0.088 | 0.394 | 25.4
50.5 | 97.6765 | -0.033 | 0.301 | 25.39
50.7 | 97.7 | -0.009 | 0.263 | 25.4
50.9 | 97.7139 | 0.005 | 0.235 | 25.43
51.3 | 97.7278 | 0.019 | 0.221 | 25.56
51.6 | 97.7385 | 0.03 | 0.207 | 25.76
53.7 | 97.7479 | 0.04 | 0.199 | 27.54
55.7 | 97.7534 | 0.045 | 0.191 | 29.73
57.7 | 97.7536 | 0.045 | 0.183 | 31.88
59.7 | 97.7505 | 0.042 | 0.18 | 33.73
61.7 | 97.7554 | 0.047 | 0.167 | 35.31
63.7 | 97.759 | 0.051 | 0.184 | 36.77
65.7 | 97.7636 | 0.056 | 0.181 | 38.1
67.7 | 97.7657 | 0.058 | 0.179 | 39.36
69.7 | 97.7726 | 0.065 | 0.174 | 40.55
71.7 | 97.7741 | 0.066 | 0.169 | 41.69
73.7 | 97.7745 | 0.067 | 0.182 | 42.89
75.7 | 97.7757 | 0.068 | 0.189 | 44.14
77.7 | 97.777 | 0.069 | 0.182 | 45.46
79.7 | 97.7787 | 0.071 | 0.184 | 46.79
81.7 | 97.7797 | 0.072 | 0.183 | 48.19
83.7 | 97.7801 | 0.072 | 0.187 | 49.56
85.7 | 97.7836 | 0.076 | 0.179 | 50.83
87.7 | 97.7841 | 0.077 | 0.171 | 52.18
89.7 | 97.7851 | 0.078 | 0.176 | 53.54
91.7 | 97.7859 | 0.079 | 0.181 | 54.93
93.7 | 97.7869 | 0.079 | 0.177 | 56.33
95.8 | 97.7872 | 0.08 | 0.18 | 57.76
97.8 | 97.7878 | 0.08 | 0.177 | 59.24
99.8 | 97.7882 | 0.081 | 0.175 | 60.7
101.8 | 97.7927 | 0.085 | 0.171 | 62.17
103.8 | 97.7933 | 0.086 | 0.166 | 63.65
105.8 | 97.7935 | 0.086 | 0.17 | 65.15
107.8 | 97.7943 | 0.087 | 0.165 | 66.67
109.8 | 97.7942 | 0.087 | 0.173 | 68.23
111.8 | 97.7921 | 0.085 | 0.174 | 70.14
113.8 | 97.7937 | 0.086 | 0.167 | 71.98
115.9 | 97.7937 | 0.086 | 0.169 | 73.55
117.9 | 97.7947 | 0.088 | 0.174 | 75.28
119.9 | 97.7977 | 0.091 | 0.165 | 76.88
121.9 | 97.7958 | 0.089 | 0.17 | 78.63
123.9 | 97.793 | 0.086 | 0.173 | 80.5
125.9 | 97.7954 | 0.088 | 0.171 | 82.28
127.9 | 97.7963 | 0.089 | 0.162 | 84.12
129.9 | 97.7911 | 0.084 | 0.18 | 86.01
131.9 | 97.7916 | 0.084 | 0.172 | 87.96
133.9 | 97.7942 | 0.087 | 0.179 | 89.97
135.9 | 97.7962 | 0.089 | 0.167 | 91.82
137.9 | 97.7909 | 0.084 | 0.167 | 93.55
139.9 | 97.7936 | 0.086 | 0.174 | 94.73
141.9 | 97.7917 | 0.084 | 0.165 | 95.58
143.9 | 97.7863 | 0.079 | 0.171 | 96.28
145.9 | 97.785 | 0.078 | 0.168 | 96.86
148 | 97.7854 | 0.078 | 0.164 | 97.48
149.6 | 97.7756 | 0.068 | 0.175 | 98.65
151.6 | 97.7676 | 0.06 | 0.178 | 100.81
153.6 | 97.7586 | 0.051 | 0.172 | 104.08
155.6 | 97.7482 | 0.04 | 0.177 | 108.53
156.1 | 97.7381 | 0.03 | 0.169 | 109.91
157.3 | 97.7227 | 0.014 | 0.171 | 112.74
158.3 | 97.7079 | -0.001 | 0.163 | 115.04
159.1 | 97.6932 | -0.016 | 0.164 | 116.81
160.1 | 97.6823 | -0.028 | 0.174 | 118.99
161.5 | 97.6679 | -0.042 | 0.166 | 121.85
162 | 97.6556 | -0.055 | 0.162 | 123
164 | 97.647 | -0.064 | 0.169 | 126.76
164.2 | 97.637 | -0.074 | 0.167 | 127.02
165.8 | 97.6245 | -0.087 | 0.171 | 129.74
165.9 | 97.6378 | -0.073 | 0.177 | 130.05
167.9 | 97.6409 | -0.07 | 0.159 | 133.17
168.1 | 97.625 | -0.086 | 0.176 | 133.43
169.1 | 97.6355 | -0.075 | 0.163 | 134.85
169.7 | 97.612 | -0.099 | 0.162 | 135.7
170.1 | 97.6279 | -0.083 | 0.16 | 136.23
171.3 | 97.611 | -0.101 | 0.174 | 137.81
171.7 | 97.6225 | -0.089 | 0.17 | 138.3
172.3 | 97.6018 | -0.11 | 0.161 | 139.05
172.6 | 97.6156 | -0.096 | 0.165 | 139.54
173 | 97.6254 | -0.086 | 0.161 | 140.01
174.2 | 97.6153 | -0.096 | 0.168 | 141.44
174.4 | 97.6044 | -0.107 | 0.179 | 141.66
174.8 | 97.6172 | -0.094 | 0.169 | 142.1
176.2 | 97.628 | -0.083 | 0.156 | 143.66
177.7 | 97.6392 | -0.072 | 0.166 | 145.43
179.7 | 97.6463 | -0.064 | 0.172 | 147.61
181.8 | 97.6495 | -0.061 | 0.165 | 149.77
183.8 | 97.65 | -0.061 | 0.161 | 151.86
185.8 | 97.6524 | -0.058 | 0.174 | 153.91
187.8 | 97.6482 | -0.062 | 0.181 | 155.94
189.8 | 97.6494 | -0.061 | 0.169 | 157.92
191.8 | 97.6519 | -0.059 | 0.156 | 159.92
193.8 | 97.657 | -0.053 | 0.169 | 161.89
195.8 | 97.6618 | -0.049 | 0.176 | 163.85
197.8 | 97.6632 | -0.047 | 0.167 | 165.86
199.8 | 97.6624 | -0.048 | 0.162 | 167.81
201.8 | 97.659 | -0.051 | 0.176 | 169.73
203.8 | 97.6532 | -0.057 | 0.173 | 171.67
205.8 | 97.6557 | -0.055 | 0.168 | 173.64
207.8 | 97.6596 | -0.051 | 0.164 | 175.64
209.8 | 97.6644 | -0.046 | 0.167 | 177.71
211.8 | 97.6631 | -0.047 | 0.164 | 179.72
213.8 | 97.6615 | -0.049 | 0.174 | 181.71
215.8 | 97.6626 | -0.048 | 0.168 | 183.7
217.8 | 97.6661 | -0.044 | 0.163 | 185.7
219.8 | 97.6676 | -0.043 | 0.169 | 187.7
221.8 | 97.6685 | -0.042 | 0.169 | 189.72
223.6 | 97.6507 | -0.06 | 0.168 | 191.53
224.2 | 97.6621 | -0.048 | 0.156 | 192.16
226.2 | 97.672 | -0.038 | 0.16 | 194.13
228.2 | 97.6766 | -0.033 | 0.153 | 196.09
230.2 | 97.6808 | -0.029 | 0.155 | 198.06
232.2 | 97.6835 | -0.026 | 0.158 | 200.04
233.9 | 97.6737 | -0.036 | 0.149 | 201.79
234.3 | 97.6595 | -0.051 | 0.15 | 202.18
234.7 | 97.6482 | -0.062 | 0.145 | 202.55
235.5 | 97.6376 | -0.073 | 0.153 | 203.35
237.5 | 97.6342 | -0.077 | 0.153 | 205.2
239.5 | 97.6324 | -0.079 | 0.147 | 206.97
241.5 | 97.6334 | -0.078 | 0.149 | 208.69
243.5 | 97.6385 | -0.072 | 0.144 | 210.5
245.5 | 97.6286 | -0.083 | 0.154 | 212.25
247.5 | 97.6306 | -0.08 | 0.149 | 212.65
247.6 | 97.4942 | -0.22 | 0.148 | 212.52
247.8 | 97.3079 | -0.411 | 0.142 | 212.33
248 | 97.3206 | -0.398 | 0.153 | 212.11
248.2 | 97.3472 | -0.371 | 0.147 | 211.86
248.4 | 97.3734 | -0.344 | 0.149 | 211.58
248.6 | 97.3935 | -0.323 | 0.148 | 211.3
248.8 | 97.4134 | -0.303 | 0.151 | 211.03
248.9 | 97.4304 | -0.285 | 0.152 | 210.73
249.1 | 97.4467 | -0.269 | 0.152 | 210.43
249.3 | 97.4591 | -0.256 | 0.149 | 210.14
249.5 | 97.4702 | -0.245 | 0.142 | 209.88
249.7 | 97.4806 | -0.234 | 0.134 | 209.61
249.9 | 97.4909 | -0.223 | 0.132 | 209.35
250.1 | 97.5009 | -0.213 | 0.137 | 209.11
250.2 | 97.5107 | -0.203 | 0.134 | 208.88
250.6 | 97.5283 | -0.185 | 0.141 | 208.47
251 | 97.544 | -0.169 | 0.132 | 208.14
251.4 | 97.5589 | -0.154 | 0.14 | 207.93
251.8 | 97.5723 | -0.14 | 0.139 | 207.83
252.2 | 97.5841 | -0.128 | 0.135 | 207.83
252.6 | 97.5956 | -0.116 | 0.135 | 207.91
252.9 | 97.6061 | -0.105 | 0.136 | 208.11
253.3 | 97.6161 | -0.095 | 0.128 | 208.38
253.9 | 97.6289 | -0.082 | 0.138 | 208.94
254.5 | 97.6407 | -0.07 | 0.132 | 209.67
255.1 | 97.6508 | -0.06 | 0.136 | 210.52
255.9 | 97.6625 | -0.048 | 0.145 | 211.84
256.6 | 97.6727 | -0.037 | 0.136 | 213.26
257.6 | 97.6838 | -0.026 | 0.136 | 215.17
258.8 | 97.6939 | -0.016 | 0.136 | 217.56
260.4 | 97.7038 | -0.006 | 0.133 | 220.69
262 | 97.7137 | 0.005 | 0.133 | 223.77
264 | 97.7245 | 0.016 | 0.14 | 227.35
266 | 97.7328 | 0.024 | 0.149 | 230.55
268 | 97.7389 | 0.03 | 0.141 | 233.38
270 | 97.7448 | 0.036 | 0.141 | 236.02
272 | 97.7495 | 0.041 | 0.152 | 238.41
274 | 97.7543 | 0.046 | 0.139 | 240.64
276 | 97.7571 | 0.049 | 0.144 | 242.7
278 | 97.7609 | 0.053 | 0.141 | 244.73
280 | 97.7633 | 0.055 | 0.146 | 246.8
282 | 97.7655 | 0.058 | 0.154 | 248.86
284 | 97.7674 | 0.06 | 0.141 | 250.98
286 | 97.7694 | 0.062 | 0.137 | 253.1
288 | 97.7709 | 0.063 | 0.148 | 255.22
290 | 97.7724 | 0.065 | 0.139 | 257.37
292 | 97.7732 | 0.066 | 0.142 | 259.54
294.1 | 97.7742 | 0.067 | 0.133 | 261.74
296.1 | 97.7753 | 0.068 | 0.13 | 263.96
298.1 | 97.7754 | 0.068 | 0.13 | 266.19
300.1 | 97.7772 | 0.07 | 0.139 | 268.39
302.1 | 97.7772 | 0.07 | 0.142 | 270.64
304.1 | 97.7771 | 0.069 | 0.144 | 272.87
306.1 | 97.7774 | 0.07 | 0.147 | 275.04
308.1 | 97.7787 | 0.071 | 0.126 | 277.27
310.1 | 97.7798 | 0.072 | 0.138 | 279.5
312.1 | 97.7799 | 0.072 | 0.134 | 281.72
314.1 | 97.781 | 0.073 | 0.139 | 283.98
316.1 | 97.7808 | 0.073 | 0.135 | 286.24
318.1 | 97.7823 | 0.075 | 0.138 | 288.46
320.1 | 97.7836 | 0.076 | 0.134 | 290.72
322.1 | 97.7847 | 0.077 | 0.133 | 292.97
324.1 | 97.7866 | 0.079 | 0.119 | 295.16
326.1 | 97.7877 | 0.08 | 0.133 | 297.33
328.1 | 97.7888 | 0.081 | 0.123 | 299.52
330.1 | 97.791 | 0.084 | 0.131 | 301.71
332.1 | 97.7926 | 0.085 | 0.129 | 303.88
334.1 | 97.7935 | 0.086 | 0.124 | 305.95
336.1 | 97.7958 | 0.089 | 0.131 | 308.14
338.1 | 97.7969 | 0.09 | 0.131 | 310.27
340.1 | 97.7984 | 0.091 | 0.134 | 312.43
342.1 | 97.7997 | 0.093 | 0.126 | 314.5
344.1 | 97.801 | 0.094 | 0.137 | 316.65
346.1 | 97.8033 | 0.096 | 0.128 | 318.88
348.1 | 97.8036 | 0.097 | 0.128 | 321.07
350.1 | 97.805 | 0.098 | 0.124 | 323.26
352.1 | 97.8065 | 0.1 | 0.126 | 325.49
354.1 | 97.8073 | 0.1 | 0.117 | 327.64
356.1 | 97.8086 | 0.102 | 0.124 | 329.85
358.1 | 97.8096 | 0.103 | 0.138 | 331.95
360.1 | 97.811 | 0.104 | 0.116 | 334.09
362.1 | 97.8123 | 0.105 | 0.131 | 336.28
364.1 | 97.8134 | 0.107 | 0.141 | 338.52
366.1 | 97.8146 | 0.108 | 0.128 | 340.64
368.1 | 97.816 | 0.109 | 0.13 | 342.86
370.1 | 97.8183 | 0.112 | 0.121 | 345
372.1 | 97.8199 | 0.113 | 0.13 | 347.13
374.1 | 97.8206 | 0.114 | 0.125 | 349.36
376.1 | 97.8229 | 0.116 | 0.128 | 351.25
378.1 | 97.8237 | 0.117 | 0.124 | 352.46
380.1 | 97.8268 | 0.12 | 0.126 | 353.22
382.1 | 97.8286 | 0.122 | 0.12 | 353.58
384.1 | 97.8296 | 0.123 | 0.118 | 353.86
386.1 | 97.8324 | 0.126 | 0.121 | 354.03
388.1 | 97.8339 | 0.128 | 0.119 | 354.16
390.1 | 97.8368 | 0.131 | 0.127 | 354.14
392.2 | 97.8386 | 0.132 | 0.11 | 354.18
394.2 | 97.8405 | 0.134 | 0.121 | 354.24
396.2 | 97.842 | 0.136 | 0.118 | 354.28
398.2 | 97.8444 | 0.138 | 0.124 | 354.34
400.2 | 97.8467 | 0.141 | 0.121 | 354.43
402.2 | 97.8485 | 0.143 | 0.12 | 354.34
404.2 | 97.85 | 0.144 | 0.106 | 354.44
406.2 | 97.8524 | 0.147 | 0.12 | 354.44
406.6 | 97.8315 | 0.125 | 0.115 | 354.49
407.6 | 97.8425 | 0.136 | 0.114 | 354.52
409.2 | 97.8532 | 0.147 | 0.118 | 354.52
411.2 | 97.8565 | 0.151 | 0.121 | 354.53
413.2 | 97.8587 | 0.153 | 0.12 | 354.51
415.2 | 97.8612 | 0.156 | 0.119 | 354.5
417.2 | 97.863 | 0.157 | 0.124 | 354.53
419.2 | 97.8646 | 0.159 | 0.112 | 354.53
421.2 | 97.8658 | 0.16 | 0.132 | 354.62
423.2 | 97.8679 | 0.162 | 0.123 | 354.65
425.2 | 97.8704 | 0.165 | 0.132 | 354.69
427.2 | 97.8725 | 0.167 | 0.124 | 354.7
429.2 | 97.8741 | 0.169 | 0.131 | 354.73
431.2 | 97.8761 | 0.171 | 0.12 | 354.74
433.2 | 97.8772 | 0.172 | 0.11 | 354.75
435.2 | 97.8785 | 0.173 | 0.113 | 354.73
437.2 | 97.8797 | 0.174 | 0.117 | 354.75
439.2 | 97.8815 | 0.176 | 0.103 | 354.75
441.2 | 97.8834 | 0.178 | 0.113 | 354.74
443.2 | 97.8849 | 0.18 | 0.113 | 354.77
445.2 | 97.8877 | 0.183 | 0.108 | 354.77
447.2 | 97.8882 | 0.183 | 0.11 | 354.79
449.2 | 97.89 | 0.185 | 0.117 | 354.77
451.2 | 97.8911 | 0.186 | 0.121 | 354.8
453.2 | 97.8924 | 0.187 | 0.111 | 354.84
455.2 | 97.8934 | 0.189 | 0.104 | 354.86
457.2 | 97.8931 | 0.188 | 0.108 | 354.85
459.2 | 97.8953 | 0.19 | 0.109 | 354.84
461.2 | 97.8961 | 0.191 | 0.111 | 354.82
463.2 | 97.897 | 0.192 | 0.107 | 354.83
465.2 | 97.8993 | 0.195 | 0.118 | 354.85
467.2 | 97.9009 | 0.196 | 0.102 | 354.84
469.2 | 97.9012 | 0.196 | 0.108 | 354.85
471.2 | 97.903 | 0.198 | 0.105 | 354.83
473.3 | 97.9046 | 0.2 | 0.097 | 354.83
475.3 | 97.9057 | 0.201 | 0.103 | 354.82
477.3 | 97.9061 | 0.202 | 0.09 | 354.81
479.3 | 97.9056 | 0.201 | 0.1 | 354.87
481.3 | 97.9072 | 0.203 | 0.097 | 354.91
483.3 | 97.9082 | 0.204 | 0.104 | 354.91
485.3 | 97.9108 | 0.206 | 0.097 | 354.92
487.3 | 97.9118 | 0.207 | 0.095 | 354.97
489.3 | 97.9128 | 0.208 | 0.098 | 354.98
491.3 | 97.9143 | 0.21 | 0.098 | 354.98
493.3 | 97.9158 | 0.211 | 0.096 | 354.97
495.3 | 97.9173 | 0.213 | 0.097 | 354.97
497.3 | 97.9182 | 0.214 | 0.091 | 354.92
499.3 | 97.9188 | 0.214 | 0.104 | 354.95
501.3 | 97.9196 | 0.215 | 0.094 | 354.95
503.3 | 97.9212 | 0.217 | 0.092 | 354.94
505.3 | 97.9218 | 0.218 | 0.097 | 354.94
507.3 | 97.9224 | 0.218 | 0.084 | 354.95
509.3 | 97.9252 | 0.221 | 0.089 | 354.95
511.3 | 97.9252 | 0.221 | 0.084 | 354.94
513.3 | 97.9262 | 0.222 | 0.094 | 354.94
515.3 | 97.9266 | 0.222 | 0.084 | 354.96
517.3 | 97.9293 | 0.225 | 0.083 | 354.97
519.3 | 97.9292 | 0.225 | 0.089 | 354.98
521.3 | 97.93 | 0.226 | 0.081 | 354.96
523.3 | 97.9311 | 0.227 | 0.095 | 354.92
525.3 | 97.932 | 0.228 | 0.088 | 354.9
527.3 | 97.9331 | 0.229 | 0.087 | 354.91
529.3 | 97.9343 | 0.23 | 0.086 | 354.91
531.3 | 97.9343 | 0.23 | 0.093 | 354.91
533.3 | 97.9354 | 0.232 | 0.096 | 354.92
535.3 | 97.9364 | 0.232 | 0.092 | 354.89
537.3 | 97.9377 | 0.234 | 0.09 | 354.88
539.3 | 97.9376 | 0.234 | 0.084 | 354.87
541.3 | 97.938 | 0.234 | 0.103 | 354.9
543.3 | 97.9402 | 0.236 | 0.08 | 354.87
545.3 | 97.9404 | 0.237 | 0.091 | 354.85
547.3 | 97.9417 | 0.238 | 0.09 | 354.82
549.3 | 97.9423 | 0.238 | 0.082 | 354.82
551.3 | 97.9413 | 0.237 | 0.089 | 354.82
553.3 | 97.9438 | 0.24 | 0.083 | 354.82
555.4 | 97.9434 | 0.24 | 0.088 | 354.82
557.4 | 97.9445 | 0.241 | 0.091 | 354.84
559.4 | 97.9451 | 0.241 | 0.085 | 354.86
561.4 | 97.9454 | 0.242 | 0.09 | 354.84
563.4 | 97.9459 | 0.242 | 0.085 | 354.84
565.4 | 97.9464 | 0.243 | 0.09 | 354.83
567.4 | 97.9465 | 0.243 | 0.088 | 354.83
569.4 | 97.9467 | 0.243 | 0.083 | 354.8
571.4 | 97.9478 | 0.244 | 0.098 | 354.83
573.4 | 97.9479 | 0.244 | 0.081 | 354.84
575.4 | 97.95 | 0.246 | 0.094 | 354.81
577.4 | 97.9501 | 0.247 | 0.092 | 354.8
579.4 | 97.951 | 0.247 | 0.093 | 354.83
581.4 | 97.9514 | 0.248 | 0.08 | 354.83
583.4 | 97.9517 | 0.248 | 0.086 | 354.86
585.4 | 97.9526 | 0.249 | 0.088 | 354.85
587.4 | 97.9526 | 0.249 | 0.079 | 354.85
589.4 | 97.9538 | 0.25 | 0.086 | 354.85
591.4 | 97.9528 | 0.249 | 0.092 | 354.83
593.4 | 97.9537 | 0.25 | 0.082 | 354.84
595.5 | 97.9552 | 0.252 | 0.093 | 354.86
597.5 | 97.9542 | 0.251 | 0.087 | 354.85
599.5 | 97.9547 | 0.251 | 0.088 | 354.85
601.5 | 97.9555 | 0.252 | 0.089 | 354.85
603.5 | 97.9552 | 0.252 | 0.089 | 354.84
605.5 | 97.9557 | 0.252 | 0.088 | 354.86
607.5 | 97.9563 | 0.253 | 0.089 | 354.85
609.5 | 97.9565 | 0.253 | 0.095 | 354.85
611.5 | 97.9574 | 0.254 | 0.084 | 354.85
613.5 | 97.9567 | 0.253 | 0.094 | 354.85
615.5 | 97.9576 | 0.254 | 0.075 | 354.84
617.5 | 97.9588 | 0.255 | 0.089 | 354.85
618.3 | 97.9351 | 0.231 | 0.089 | 354.88
619.3 | 97.9456 | 0.242 | 0.095 | 354.9
621.3 | 97.9567 | 0.253 | 0.085 | 354.88
623.3 | 97.9589 | 0.256 | 0.086 | 354.84
625.3 | 97.9599 | 0.257 | 0.089 | 354.82
627.3 | 97.9596 | 0.256 | 0.098 | 354.83
629.3 | 97.9603 | 0.257 | 0.098 | 354.83
631.3 | 97.9594 | 0.256 | 0.087 | 354.83
633.3 | 97.9602 | 0.257 | 0.086 | 354.84
635.3 | 97.9608 | 0.257 | 0.081 | 354.82
637.3 | 97.962 | 0.259 | 0.089 | 354.83
639.3 | 97.9625 | 0.259 | 0.09 | 354.83
641.3 | 97.9615 | 0.258 | 0.09 | 354.81
643.3 | 97.963 | 0.26 | 0.082 | 354.82
645.3 | 97.962 | 0.259 | 0.083 | 354.82
647.4 | 97.9617 | 0.258 | 0.088 | 354.8
649.4 | 97.9636 | 0.26 | 0.076 | 354.77
651.4 | 97.9627 | 0.259 | 0.097 | 354.77
653.4 | 97.9633 | 0.26 | 0.09 | 354.76
655.4 | 97.9629 | 0.26 | 0.085 | 354.76
657.4 | 97.9636 | 0.26 | 0.093 | 354.8
659.4 | 97.9645 | 0.261 | 0.08 | 354.88
661.4 | 97.9638 | 0.261 | 0.081 | 354.86
663.4 | 97.9654 | 0.262 | 0.086 | 354.84
665.4 | 97.9659 | 0.263 | 0.085 | 354.85
667.4 | 97.9656 | 0.262 | 0.085 | 354.86
669.4 | 97.9663 | 0.263 | 0.088 | 354.84
671.4 | 97.966 | 0.263 | 0.084 | 354.81
673.4 | 97.967 | 0.264 | 0.092 | 354.79
675.4 | 97.9665 | 0.263 | 0.08 | 354.82
677.4 | 97.9674 | 0.264 | 0.089 | 354.84
679.4 | 97.9672 | 0.264 | 0.093 | 354.82
681.4 | 97.9679 | 0.265 | 0.089 | 354.78
683.4 | 97.9677 | 0.265 | 0.08 | 354.8
685.4 | 97.9674 | 0.264 | 0.09 | 354.77
687.4 | 97.968 | 0.265 | 0.093 | 354.77
689.4 | 97.9675 | 0.264 | 0.08 | 354.73
691.4 | 97.9678 | 0.265 | 0.079 | 354.73
693.4 | 97.9671 | 0.264 | 0.091 | 354.74
695.4 | 97.9673 | 0.264 | 0.076 | 354.76
697.5 | 97.9679 | 0.265 | 0.095 | 354.77
699.5 | 97.9686 | 0.266 | 0.082 | 354.77
701.5 | 97.9677 | 0.265 | 0.087 | 354.79
703.5 | 97.9687 | 0.266 | 0.087 | 354.8
705.5 | 97.968 | 0.265 | 0.087 | 354.78
707.5 | 97.9689 | 0.266 | 0.088 | 354.8
709.5 | 97.9701 | 0.267 | 0.09 | 354.8
711.5 | 97.9695 | 0.266 | 0.093 | 354.8
713.5 | 97.9701 | 0.267 | 0.085 | 354.78
715.5 | 97.9694 | 0.266 | 0.082 | 354.77
717.5 | 97.9698 | 0.267 | 0.087 | 354.78
719.5 | 97.97 | 0.267 | 0.096 | 354.79
721.5 | 97.9707 | 0.268 | 0.099 | 354.81
723.5 | 97.9702 | 0.267 | 0.092 | 354.78
725.5 | 97.97 | 0.267 | 0.096 | 354.82
727.5 | 97.9703 | 0.267 | 0.1 | 354.82
729.5 | 97.9712 | 0.268 | 0.079 | 354.74
731.5 | 97.9685 | 0.265 | 0.083 | 354.77
733.5 | 97.9711 | 0.268 | 0.089 | 354.78
735.5 | 97.9706 | 0.268 | 0.085 | 354.77
737.5 | 97.9713 | 0.268 | 0.094 | 354.76
739.5 | 97.9713 | 0.268 | 0.08 | 354.8
741.5 | 97.9706 | 0.268 | 0.082 | 354.78
743.5 | 97.9711 | 0.268 | 0.101 | 354.78
745.5 | 97.9717 | 0.269 | 0.084 | 354.78
747.5 | 97.9707 | 0.268 | 0.078 | 354.78
749.5 | 97.9718 | 0.269 | 0.085 | 354.8
751.6 | 97.9728 | 0.27 | 0.089 | 354.79
753.6 | 97.9718 | 0.269 | 0.089 | 354.75
755.6 | 97.9719 | 0.269 | 0.09 | 354.71
757.6 | 97.972 | 0.269 | 0.092 | 354.73
759.6 | 97.9718 | 0.269 | 0.094 | 354.73
761.6 | 97.9725 | 0.269 | 0.101 | 354.73
763.6 | 97.9728 | 0.27 | 0.101 | 354.74
765.6 | 97.9724 | 0.269 | 0.087 | 354.76
767.6 | 97.971 | 0.268 | 0.092 | 354.78
769.6 | 97.9717 | 0.269 | 0.099 | 354.77
771.6 | 97.9723 | 0.269 | 0.089 | 354.76
773.6 | 97.9732 | 0.27 | 0.094 | 354.76
775.6 | 97.9738 | 0.271 | 0.091 | 354.76
777.6 | 97.9735 | 0.271 | 0.097 | 354.74
779.6 | 97.9725 | 0.269 | 0.08 | 354.72
781.6 | 97.9732 | 0.27 | 0.084 | 354.73
783.6 | 97.9734 | 0.27 | 0.084 | 354.72
785.6 | 97.9737 | 0.271 | 0.094 | 354.71
787.7 | 97.9732 | 0.27 | 0.093 | 354.72
789.7 | 97.9732 | 0.27 | 0.098 | 354.72
791.7 | 97.9744 | 0.271 | 0.087 | 354.72
793.7 | 97.9747 | 0.272 | 0.086 | 354.75
795.7 | 97.9739 | 0.271 | 0.103 | 354.72
797.7 | 97.974 | 0.271 | 0.097 | 354.75
799.7 | 97.9748 | 0.272 | 0.095 | 354.76
801.7 | 97.9748 | 0.272 | 0.101 | 354.77
803.7 | 97.9738 | 0.271 | 0.087 | 354.78
805.7 | 97.974 | 0.271 | 0.087 | 354.78
807.7 | 97.9741 | 0.271 | 0.097 | 354.76
809.7 | 97.9751 | 0.272 | 0.092 | 354.77
811.7 | 97.9751 | 0.272 | 0.098 | 354.75
813.7 | 97.976 | 0.273 | 0.103 | 354.77
815.7 | 97.9755 | 0.272 | 0.093 | 354.79
817.7 | 97.9751 | 0.272 | 0.102 | 354.74
819.7 | 97.9746 | 0.272 | 0.098 | 354.78
821.7 | 97.9754 | 0.272 | 0.096 | 354.73
823.7 | 97.9749 | 0.272 | 0.099 | 354.69
825.7 | 97.9765 | 0.274 | 0.097 | 354.67
827.7 | 97.9754 | 0.272 | 0.1 | 354.66
829.7 | 97.9759 | 0.273 | 0.101 | 354.68
831.7 | 97.9755 | 0.273 | 0.104 | 354.71
833.7 | 97.9753 | 0.272 | 0.091 | 354.72
835.7 | 97.9753 | 0.272 | 0.1 | 354.74
837.7 | 97.9755 | 0.273 | 0.099 | 354.74
839.7 | 97.9756 | 0.273 | 0.088 | 354.71
841.7 | 97.9757 | 0.273 | 0.09 | 354.69
843.7 | 97.9764 | 0.273 | 0.097 | 354.7
845.7 | 97.9775 | 0.275 | 0.097 | 354.71
847.7 | 97.9778 | 0.275 | 0.103 | 354.72
849.7 | 97.9768 | 0.274 | 0.096 | 354.7
851.7 | 97.9768 | 0.274 | 0.106 | 354.68
853.7 | 97.9769 | 0.274 | 0.113 | 354.7
855.7 | 97.9769 | 0.274 | 0.101 | 354.69
857.7 | 97.9769 | 0.274 | 0.109 | 354.67
859.7 | 97.9773 | 0.274 | 0.094 | 354.67
861.7 | 97.9767 | 0.274 | 0.078 | 354.66
863.8 | 97.9772 | 0.274 | 0.093 | 354.66
865.8 | 97.9772 | 0.274 | 0.089 | 354.72
867.8 | 97.977 | 0.274 | 0.09 | 354.69
869.8 | 97.977 | 0.274 | 0.088 | 354.69
871.8 | 97.9772 | 0.274 | 0.084 | 354.68
873.8 | 97.9781 | 0.275 | 0.095 | 354.69
875.8 | 97.9771 | 0.274 | 0.089 | 354.72
877.8 | 97.977 | 0.274 | 0.098 | 354.74
879.8 | 97.9774 | 0.274 | 0.083 | 354.71
881.8 | 97.9769 | 0.274 | 0.083 | 354.67
883.8 | 97.9787 | 0.276 | 0.092 | 354.68
885.8 | 97.978 | 0.275 | 0.089 | 354.7
887.8 | 97.9781 | 0.275 | 0.089 | 354.69
889.8 | 97.9779 | 0.275 | 0.087 | 354.69
891.8 | 97.9784 | 0.275 | 0.087 | 354.7
893.9 | 97.979 | 0.276 | 0.091 | 354.72
895.9 | 97.9778 | 0.275 | 0.089 | 354.7
897 | 97.9541 | 0.251 | 0.087 | 354.68
898.2 | 97.9647 | 0.262 | 0.089 | 354.74
900.1 | 97.9746 | 0.272 | 0.087 | 354.7
902.1 | 97.9776 | 0.275 | 0.084 | 354.67
904.1 | 97.9775 | 0.275 | 0.088 | 354.66
906.2 | 97.9777 | 0.275 | 0.097 | 354.64
908.2 | 97.9793 | 0.276 | 0.087 | 354.67
910.2 | 97.9792 | 0.276 | 0.097 | 354.68
912.2 | 97.9786 | 0.276 | 0.1 | 354.68
914.2 | 97.9777 | 0.275 | 0.094 | 354.68
916.2 | 97.9791 | 0.276 | 0.087 | 354.67
918.2 | 97.9787 | 0.276 | 0.084 | 354.69
920.2 | 97.9789 | 0.276 | 0.092 | 354.7
922.2 | 97.9787 | 0.276 | 0.1 | 354.69
924.2 | 97.9781 | 0.275 | 0.082 | 354.68
926.2 | 97.9792 | 0.276 | 0.108 | 354.66
928.2 | 97.9796 | 0.277 | 0.097 | 354.65
930.2 | 97.98 | 0.277 | 0.09 | 354.67
932.2 | 97.9796 | 0.277 | 0.097 | 354.67
934.2 | 97.9795 | 0.277 | 0.097 | 354.65
936.2 | 97.9796 | 0.277 | 0.088 | 354.64
938.2 | 97.9795 | 0.277 | 0.081 | 354.62
940.2 | 97.9797 | 0.277 | 0.088 | 354.61
942.2 | 97.9788 | 0.276 | 0.084 | 354.62
944.2 | 97.9789 | 0.276 | 0.081 | 354.6
946.2 | 97.9795 | 0.277 | 0.093 | 354.59
948.2 | 97.9798 | 0.277 | 0.088 | 354.61
950.2 | 97.9798 | 0.277 | 0.08 | 354.64
952.2 | 97.9793 | 0.276 | 0.09 | 354.61
954.2 | 97.9797 | 0.277 | 0.102 | 354.61
956.2 | 97.9791 | 0.276 | 0.087 | 354.58
958.2 | 97.9797 | 0.277 | 0.091 | 354.57
960.2 | 97.9797 | 0.277 | 0.099 | 354.59
962.2 | 97.9798 | 0.277 | 0.091 | 354.58
964.2 | 97.9798 | 0.277 | 0.086 | 354.59
966.2 | 97.98 | 0.277 | 0.09 | 354.61
968.2 | 97.9804 | 0.278 | 0.087 | 354.58
970.2 | 97.9805 | 0.278 | 0.083 | 354.58
972.2 | 97.981 | 0.278 | 0.086 | 354.57
974.2 | 97.98 | 0.277 | 0.09 | 354.62
976.2 | 97.98 | 0.277 | 0.087 | 354.65
978.2 | 97.9807 | 0.278 | 0.083 | 354.64
980.2 | 97.9815 | 0.279 | 0.087 | 354.63
982.2 | 97.9812 | 0.278 | 0.079 | 354.61
984.2 | 97.9815 | 0.279 | 0.087 | 354.58
986.2 | 97.9818 | 0.279 | 0.086 | 354.58
988.2 | 97.981 | 0.278 | 0.084 | 354.59
990.2 | 97.9813 | 0.278 | 0.089 | 354.57
992.2 | 97.9812 | 0.278 | 0.09 | 354.62
994.3 | 97.9809 | 0.278 | 0.089 | 354.64
996.3 | 97.9809 | 0.278 | 0.092 | 354.63
998.3 | 97.9807 | 0.278 | 0.091 | 354.61
1000.3 | 97.9816 | 0.279 | 0.085 | 354.64
1002.3 | 97.9806 | 0.278 | 0.086 | 354.61
1004.3 | 97.9812 | 0.278 | 0.087 | 354.59
1006.3 | 97.9815 | 0.279 | 0.089 | 354.59
1008.3 | 97.9823 | 0.279 | 0.083 | 354.59
1010.3 | 97.9817 | 0.279 | 0.096 | 354.58
1012.3 | 97.9816 | 0.279 | 0.09 | 354.58
1014.3 | 97.9822 | 0.279 | 0.082 | 354.58
1016.3 | 97.9815 | 0.279 | 0.093 | 354.58
1018.3 | 97.9824 | 0.28 | 0.094 | 354.56
1020.3 | 97.9824 | 0.28 | 0.088 | 354.57
1022.3 | 97.9824 | 0.28 | 0.08 | 354.57
1024.3 | 97.9832 | 0.28 | 0.091 | 354.59
1026.3 | 97.982 | 0.279 | 0.079 | 354.6
1028.3 | 97.9817 | 0.279 | 0.079 | 354.58
1030.3 | 97.9815 | 0.279 | 0.087 | 354.6
1032.3 | 97.9819 | 0.279 | 0.089 | 354.61
1034.3 | 97.9823 | 0.279 | 0.084 | 354.61
1036.3 | 97.9822 | 0.279 | 0.077 | 354.62
1038.4 | 97.9823 | 0.279 | 0.09 | 354.6
1040.4 | 97.983 | 0.28 | 0.088 | 354.61
1042.4 | 97.9824 | 0.28 | 0.088 | 354.62
1044.4 | 97.983 | 0.28 | 0.092 | 354.62
1046.4 | 97.984 | 0.281 | 0.081 | 354.64
1048.4 | 97.9846 | 0.282 | 0.083 | 354.6
1050.4 | 97.985 | 0.282 | 0.082 | 354.6
1052.4 | 97.9831 | 0.28 | 0.08 | 354.58
1054.4 | 97.9832 | 0.28 | 0.097 | 354.6
1056.4 | 97.9839 | 0.281 | 0.082 | 354.6
1058.4 | 97.9835 | 0.281 | 0.087 | 354.6
1060.4 | 97.9822 | 0.279 | 0.073 | 354.58
1062.4 | 97.9836 | 0.281 | 0.074 | 354.56
1064.4 | 97.9834 | 0.281 | 0.088 | 354.56
1066.4 | 97.9827 | 0.28 | 0.086 | 354.56
1068.4 | 97.983 | 0.28 | 0.087 | 354.58
1070.4 | 97.9829 | 0.28 | 0.081 | 354.56
1072.4 | 97.9833 | 0.28 | 0.093 | 354.56
1074.4 | 97.9835 | 0.281 | 0.074 | 354.56
1076.4 | 97.983 | 0.28 | 0.087 | 354.57
1078.4 | 97.9836 | 0.281 | 0.09 | 354.58
1080.4 | 97.9836 | 0.281 | 0.08 | 354.58
1082.4 | 97.9835 | 0.281 | 0.081 | 354.55
1084.5 | 97.9839 | 0.281 | 0.084 | 354.54
1086.5 | 97.9834 | 0.281 | 0.078 | 354.53
1088.5 | 97.984 | 0.281 | 0.079 | 354.56
1090.5 | 97.9831 | 0.28 | 0.083 | 354.56
1092.5 | 97.9844 | 0.282 | 0.086 | 354.54
1094.5 | 97.9839 | 0.281 | 0.084 | 354.55
1096.5 | 97.9842 | 0.281 | 0.09 | 354.57
1098.5 | 97.984 | 0.281 | 0.079 | 354.56
1100.5 | 97.9843 | 0.282 | 0.085 | 354.54
1102.5 | 97.9844 | 0.282 | 0.086 | 354.56
1104.5 | 97.9851 | 0.282 | 0.081 | 354.59
1106.5 | 97.984 | 0.281 | 0.088 | 354.56
1108.5 | 97.9849 | 0.282 | 0.088 | 354.55
1110.5 | 97.9843 | 0.282 | 0.075 | 354.55
1112.5 | 97.9844 | 0.282 | 0.071 | 354.59
1114.5 | 97.9852 | 0.282 | 0.079 | 354.59
1116.5 | 97.9851 | 0.282 | 0.082 | 354.57
1118.5 | 97.9854 | 0.283 | 0.084 | 354.56
1120.5 | 97.9846 | 0.282 | 0.09 | 354.55
1122.5 | 97.9852 | 0.282 | 0.089 | 354.52
1124.5 | 97.985 | 0.282 | 0.078 | 354.5
1126.5 | 97.9839 | 0.281 | 0.082 | 354.47
1128.5 | 97.9857 | 0.283 | 0.095 | 354.52
1130.5 | 97.985 | 0.282 | 0.082 | 354.52
1132.5 | 97.9848 | 0.282 | 0.085 | 354.53
1134.5 | 97.9848 | 0.282 | 0.09 | 354.56
1136.5 | 97.9854 | 0.283 | 0.067 | 354.57
1138.5 | 97.9851 | 0.282 | 0.073 | 354.58
1140.6 | 97.9843 | 0.282 | 0.086 | 354.58
1142.6 | 97.9851 | 0.282 | 0.085 | 354.55
1144.6 | 97.9845 | 0.282 | 0.083 | 354.54
1146.6 | 97.9853 | 0.283 | 0.088 | 354.54
1148.6 | 97.9848 | 0.282 | 0.085 | 354.58
1150.6 | 97.9861 | 0.283 | 0.089 | 354.56
1152.6 | 97.9848 | 0.282 | 0.079 | 354.54
1154.6 | 97.9855 | 0.283 | 0.087 | 354.55
1156.7 | 97.9854 | 0.283 | 0.077 | 354.56
1158.7 | 97.9857 | 0.283 | 0.092 | 354.54
1160.7 | 97.9856 | 0.283 | 0.092 | 354.54
1162.7 | 97.9863 | 0.284 | 0.094 | 354.54
1164.7 | 97.9857 | 0.283 | 0.094 | 354.56
1166.7 | 97.986 | 0.283 | 0.073 | 354.56
1168.7 | 97.9858 | 0.283 | 0.092 | 354.55
1170.7 | 97.9856 | 0.283 | 0.082 | 354.57
1172.7 | 97.9857 | 0.283 | 0.084 | 354.57
1174.7 | 97.9859 | 0.283 | 0.083 | 354.56
1176.7 | 97.986 | 0.283 | 0.088 | 354.54
1178.7 | 97.9859 | 0.283 | 0.079 | 354.55
1180.7 | 97.9862 | 0.283 | 0.083 | 354.52
1182.7 | 97.9862 | 0.284 | 0.085 | 354.54
1184.7 | 97.9856 | 0.283 | 0.078 | 354.52
1186.7 | 97.987 | 0.284 | 0.099 | 354.52
1188.7 | 97.9864 | 0.284 | 0.094 | 354.53
1190.7 | 97.9862 | 0.283 | 0.079 | 354.53
1192.7 | 97.9874 | 0.285 | 0.084 | 354.52
1194.7 | 97.9871 | 0.284 | 0.094 | 354.53
1196.8 | 97.9869 | 0.284 | 0.094 | 354.54
1198.8 | 97.9866 | 0.284 | 0.087 | 354.54
1200.8 | 97.9867 | 0.284 | 0.08 | 354.52
1202.8 | 97.9863 | 0.284 | 0.091 | 354.49
1204.8 | 97.9859 | 0.283 | 0.081 | 354.5
1206.8 | 97.9864 | 0.284 | 0.09 | 354.51
1208.8 | 97.9864 | 0.284 | 0.091 | 354.52
1210.8 | 97.9863 | 0.284 | 0.088 | 354.52
1212.8 | 97.9863 | 0.284 | 0.081 | 354.5
1213.1 | 91.9498 | -5.894 | 28.73 | 355.71
1213.3 | 92.895 | -4.927 | 87.403 | 357.75
1213.4 | 96.9861 | -0.74 | 119.312 | 358.83
1213.6 | 97.5405 | -0.173 | 146.768 | 359.69
1213.8 | 97.7731 | 0.065 | 166.058 | 360.21
1213.9 | 97.8632 | 0.158 | 178.44 | 360.51
1214.1 | 97.9214 | 0.217 | 192.3 | 360.79
1214.2 | 97.9629 | 0.26 | 200.425 | 360.85
1214.4 | 97.9857 | 0.283 | 207.374 | 360.88
1214.5 | 98.0027 | 0.3 | 212.879 | 360.86
1214.7 | 98.0146 | 0.313 | 217.819 | 360.74
1215 | 98.0312 | 0.33 | 225.161 | 360.45
1215.4 | 98.0432 | 0.342 | 232.767 | 359.87
1216 | 98.0532 | 0.352 | 240.666 | 358.6
1218 | 98.0624 | 0.361 | 253.011 | 352.24
1220 | 98.064 | 0.363 | 257.273 | 344.24
1222 | 98.0643 | 0.363 | 258.83 | 335.98
1224 | 98.0643 | 0.363 | 259.354 | 327.54
1226 | 98.0641 | 0.363 | 259.464 | 319.5
1228 | 98.0636 | 0.363 | 259.426 | 311.58
1230 | 98.0637 | 0.363 | 259.314 | 304.05
1232.1 | 98.0636 | 0.363 | 259.119 | 296.78
1234.1 | 98.0637 | 0.363 | 258.898 | 289.81
1236.1 | 98.0632 | 0.362 | 258.622 | 283.15
1238.1 | 98.0629 | 0.362 | 258.308 | 276.7
1240.1 | 98.0625 | 0.362 | 257.965 | 270.5
1242.1 | 98.0623 | 0.361 | 257.586 | 264.51
1244.1 | 98.0615 | 0.361 | 257.21 | 258.75
1246.1 | 98.0609 | 0.36 | 256.827 | 253.24
1248.1 | 98.0604 | 0.359 | 256.432 | 247.82
1250.1 | 98.06 | 0.359 | 256.06 | 242.66
1252.1 | 98.0591 | 0.358 | 255.649 | 237.65
1254.1 | 98.0585 | 0.357 | 255.264 | 232.77
1256.1 | 98.0573 | 0.356 | 254.868 | 228.09
1258.1 | 98.0563 | 0.355 | 254.487 | 223.55
1260.1 | 98.0553 | 0.354 | 254.102 | 219.2
1262.1 | 98.0543 | 0.353 | 253.724 | 214.94
1264.1 | 98.053 | 0.352 | 253.354 | 210.79
1266.1 | 98.0518 | 0.351 | 252.987 | 206.8
1268.1 | 98.0505 | 0.349 | 252.632 | 202.9
1270.1 | 98.0493 | 0.348 | 252.27 | 199.08
1272.1 | 98.0478 | 0.346 | 251.917 | 195.41
1274.1 | 98.0467 | 0.345 | 251.56 | 191.81
1276.1 | 98.0448 | 0.343 | 251.216 | 188.31
1278.2 | 98.0431 | 0.342 | 250.874 | 184.92
1280.2 | 98.0418 | 0.34 | 250.544 | 181.6
1282.2 | 98.0401 | 0.339 | 250.217 | 178.42
1284.2 | 98.0382 | 0.337 | 249.886 | 175.27
1286.2 | 98.0362 | 0.335 | 249.569 | 172.22
1288.2 | 98.0344 | 0.333 | 249.259 | 169.26
1290.2 | 98.0329 | 0.331 | 248.956 | 166.4
1292.2 | 98.0306 | 0.329 | 248.649 | 163.56
1294.2 | 98.0288 | 0.327 | 248.341 | 160.82
1296.2 | 98.0266 | 0.325 | 248.048 | 158.15
1298.2 | 98.0248 | 0.323 | 247.745 | 155.54
1300.2 | 98.0231 | 0.321 | 247.46 | 152.98
1302.2 | 98.0207 | 0.319 | 247.17 | 150.49
1304.2 | 98.0188 | 0.317 | 246.893 | 148.03
1306.2 | 98.0207 | 0.319 | 246.621 | 145.64
1308.2 | 98.0179 | 0.316 | 246.357 | 143.33
1310.3 | 98.0186 | 0.317 | 246.077 | 141
1312.3 | 98.0158 | 0.314 | 245.821 | 138.77
1314.3 | 98.0139 | 0.312 | 245.565 | 136.57
1316.3 | 98.0103 | 0.308 | 245.303 | 134.41
1318.3 | 98.0097 | 0.308 | 245.059 | 132.31
1320.3 | 98.0078 | 0.306 | 244.816 | 130.26
1322.3 | 98.0058 | 0.303 | 244.574 | 128.26
1324.3 | 98.0038 | 0.302 | 244.331 | 126.34
1326.3 | 98.0015 | 0.299 | 244.093 | 124.42
1328.3 | 97.9993 | 0.297 | 243.863 | 122.55
1330.3 | 97.9964 | 0.294 | 243.636 | 120.73
1332.4 | 97.9942 | 0.292 | 243.43 | 118.94
1334.4 | 97.9927 | 0.29 | 243.211 | 117.19
1336.4 | 97.9906 | 0.288 | 242.986 | 115.47
1338.4 | 97.9879 | 0.285 | 242.781 | 113.8
1340.4 | 97.9863 | 0.284 | 242.572 | 112.16
1342.4 | 97.9842 | 0.281 | 242.362 | 110.57
1344.4 | 97.982 | 0.279 | 242.174 | 109.03
1346.4 | 97.9798 | 0.277 | 241.966 | 107.5
1348.4 | 97.9774 | 0.274 | 241.778 | 106
1350.4 | 97.9759 | 0.273 | 241.602 | 104.55
1352.4 | 97.9735 | 0.27 | 241.404 | 103.13
1354.4 | 97.9717 | 0.269 | 241.227 | 101.74
1356.4 | 97.9689 | 0.266 | 241.045 | 100.38
1358.4 | 97.9665 | 0.263 | 240.861 | 99.04
1360.4 | 97.962 | 0.259 | 231.45 | 33.07
1362.5 | 97.9596 | 0.256 | 231.069 | 26.27
1364.5 | 97.957 | 0.254 | 230.857 | 25.6
1366.5 | 97.9553 | 0.252 | 230.683 | 25.43
1368.5 | 97.9525 | 0.249 | 230.501 | 25.14
1370.5 | 97.9502 | 0.247 | 230.381 | 24.96
1372.5 | 97.9458 | 0.242 | 219.152 | 24.87
1374.1 | 97.9276 | 0.223 | 190.848 | 24.84
1376.1 | 97.9305 | 0.227 | 105.842 | 24.82
1378.1 | 97.9338 | 0.23 | 70.033 | 24.84
1380.1 | 97.9334 | 0.229 | 50.554 | 24.86
1382.1 | 97.9334 | 0.229 | 38.263 | 24.87
1384.1 | 97.9321 | 0.228 | 29.858 | 24.89
1386.1 | 97.9294 | 0.225 | 23.704 | 24.88
1388.1 | 97.9287 | 0.225 | 19.099 | 24.86
1390.2 | 97.9274 | 0.223 | 15.502 | 24.86
1392.2 | 97.9262 | 0.222 | 12.672 | 24.85
1394.2 | 97.9251 | 0.221 | 10.397 | 24.87
1394.7 | 97.8296 | 0.123 | 7.116 | 24.87
1394.9 | 97.8788 | 0.174 | 6.773 | 24.87
1395 | 97.859 | 0.153 | 4.9 | 24.86
1395.2 | 97.9 | 0.195 | 4.977 | 24.87
1395.4 | 97.862 | 0.156 | 3.899 | 24.86
1395.5 | 97.8937 | 0.189 | 3.9 | 24.86
1395.7 | 97.9037 | 0.199 | 3.27 | 24.87
1395.9 | 97.89 | 0.185 | 3.178 | 24.87
1396 | 97.9117 | 0.207 | 2.735 | 24.88
1396.2 | 97.8941 | 0.189 | 2.652 | 24.86
1396.3 | 97.9222 | 0.218 | 2.455 | 24.88
1396.5 | 97.8798 | 0.175 | 2.257 | 24.87
1396.7 | 97.9166 | 0.212 | 2.235 | 24.87
1396.8 | 97.8629 | 0.157 | 1.065 | 24.87
1396.9 | 97.7212 | 0.012 | 0.408 | 24.87
1397.1 | 97.7777 | 0.07 | 0.257 | 24.86
1397.3 | 97.8257 | 0.119 | 0.19 | 24.86
1397.4 | 97.848 | 0.142 | 0.153 | 24.86
1397.6 | 97.8602 | 0.154 | 0.145 | 24.86
1397.9 | 97.8726 | 0.167 | 0.124 | 24.86
1399.5 | 97.8833 | 0.178 | 0.126 | 24.86
1401.5 | 97.8922 | 0.187 | 0.129 | 24.87
1403.6 | 97.8955 | 0.191 | 0.133 | 24.88
1405.6 | 97.8981 | 0.193 | 0.136 | 24.9
1407.6 | 97.899 | 0.194 | 0.131 | 24.89
1409.6 | 97.9002 | 0.195 | 0.134 | 24.91
1411.6 | 97.8997 | 0.195 | 0.133 | 24.92
1413.6 | 97.8994 | 0.195 | 0.135 | 24.91
1415.6 | 97.9001 | 0.195 | 0.135 | 24.91
1417 | 97.0933 | -0.63 | 8.741 | 24.91
1417.1 | 94.5139 | -3.27 | 131.212 | 24.96
1417.3 | 96.6692 | -1.064 | 305.054 | 25.03
1417.5 | 97.6145 | -0.097 | 386.862 | 25.04
1417.6 | 97.7825 | 0.075 | 431.47 | 25.03
1417.8 | 97.8418 | 0.136 | 467.911 | 25.01
1418 | 97.8683 | 0.163 | 490.621 | 24.99
1418.1 | 97.8809 | 0.176 | 505.019 | 24.96
1418.4 | 97.8917 | 0.187 | 522.654 | 24.93
1419.4 | 97.8435 | 0.137 | 598.482 | 24.92
1419.6 | 97.6619 | -0.048 | 792.739 | 25
1419.7 | 97.556 | -0.157 | 1050.124 | 25.13
1419.9 | 97.6691 | -0.041 | 1334.129 | 25.2
1420.1 | 97.8133 | 0.107 | 1447.337 | 25.18
1420.2 | 97.8547 | 0.149 | 1494.72 | 25.14
1420.4 | 97.8678 | 0.162 | 1526.15 | 25.09
1420.6 | 97.8823 | 0.177 | 1530.679 | 25.04
1422.6 | 97.8857 | 0.181 | 1477.01 | 24.9
1424.6 | 97.8821 | 0.177 | 1471.679 | 25.13
1426.6 | 97.8794 | 0.174 | 1471.551 | 25.28
1428.6 | 97.8776 | 0.172 | 1471.763 | 25.34
1430.6 | 97.8766 | 0.171 | 1471.395 | 25.4
1432.6 | 97.8749 | 0.17 | 1471.918 | 25.43
1434.6 | 97.8732 | 0.168 | 1471.402 | 25.45
1436.2 | 97.8738 | 0.168 | 1471.327 | 25.45
1436.6 | 97.8017 | 0.095 | 1680.003 | 25.54
1436.7 | 97.7083 | -0.001 | 2044.521 | 25.69
1436.9 | 97.684 | -0.026 | 2393.527 | 25.81
1437 | 97.7617 | 0.054 | 2546.953 | 25.81
1437.2 | 97.8622 | 0.157 | 2525.77 | 25.71
1438.5 | 97.8384 | 0.132 | 2518.801 | 25.43
1438.6 | 97.8522 | 0.146 | 2513.405 | 25.4
1440.6 | 97.8553 | 0.149 | 2470.864 | 25.34
1442.7 | 97.8526 | 0.147 | 2470.533 | 25.38
1444.7 | 97.8507 | 0.145 | 2469.891 | 25.44
1446.7 | 97.8512 | 0.145 | 2470.46 | 25.43
1448.7 | 97.8491 | 0.143 | 2469.716 | 25.45
1450.7 | 97.8459 | 0.14 | 2469.603 | 25.43
1452.7 | 97.8451 | 0.139 | 2469.192 | 25.46
1453 | 97.8452 | 0.139 | 2469.766 | 25.46
1453.3 | 97.7904 | 0.083 | 2686.696 | 25.56
1453.5 | 97.7349 | 0.026 | 3055.266 | 25.69
1453.7 | 97.7112 | 0.002 | 3590.564 | 25.88
1453.8 | 97.75 | 0.042 | 3868.628 | 25.92
1454 | 97.7821 | 0.075 | 4029.663 | 25.9
1454.3 | 97.7958 | 0.089 | 4266.005 | 25.82
1456.1 | 97.8106 | 0.104 | 5015.819 | 25.31
1458.2 | 97.8059 | 0.099 | 4989.013 | 25.04
1460.2 | 97.8048 | 0.098 | 4988.637 | 25.21
1462.2 | 97.8047 | 0.098 | 4988.613 | 25.33
1464.2 | 97.8033 | 0.096 | 4988.503 | 25.38
1466.2 | 97.8012 | 0.094 | 4987.808 | 25.42
1468.2 | 97.8012 | 0.094 | 4987.862 | 25.44
1470.2 | 97.7987 | 0.092 | 4987.474 | 25.45
1471.5 | 97.7982 | 0.091 | 4987.48 | 25.45
1471.8 | 97.7664 | 0.059 | 5199.507 | 25.54
1472 | 97.7379 | 0.029 | 5499.764 | 25.67
1472.1 | 97.7184 | 0.009 | 5908.367 | 25.8
1472.5 | 97.743 | 0.035 | 6588.016 | 25.93
1472.6 | 97.7547 | 0.047 | 6686.233 | 25.9
1474.6 | 97.7621 | 0.054 | 7504.266 | 25.33
1476.6 | 97.7608 | 0.053 | 7503.436 | 25.1
1478.6 | 97.7597 | 0.052 | 7503.623 | 25.23
1480.6 | 97.758 | 0.05 | 7502.684 | 25.35
1482.6 | 97.7573 | 0.049 | 7503.189 | 25.39
1484.7 | 97.7557 | 0.048 | 7502.963 | 25.42
1486.7 | 97.7546 | 0.046 | 7502.099 | 25.44
1488.7 | 97.7532 | 0.045 | 7501.523 | 25.45
1489.9 | 97.7532 | 0.045 | 7501.652 | 25.45
1490.2 | 97.7243 | 0.015 | 7807.79 | 25.57
1490.4 | 97.6982 | -0.011 | 8285.422 | 25.77
1490.6 | 97.6856 | -0.024 | 8673.961 | 25.88
1490.9 | 97.7072 | -0.002 | 9143.918 | 25.93
1492.9 | 97.7163 | 0.007 | 10051.338 | 25.36
1494.9 | 97.7152 | 0.006 | 10050.787 | 25.09
1496.9 | 97.7139 | 0.005 | 10050.897 | 25.24
1498.9 | 97.7126 | 0.003 | 10050.733 | 25.33
1500.9 | 97.7112 | 0.002 | 10050.264 | 25.4
1502.9 | 97.71 | 0.001 | 10049.374 | 25.42
1504.9 | 97.7096 | 0 | 10048.961 | 25.44
1507 | 97.7075 | -0.002 | 10048.174 | 25.45
1508.2 | 97.7072 | -0.002 | 10047.895 | 25.44
1508.5 | 97.692 | -0.018 | 10260.027 | 25.53
1508.6 | 97.6672 | -0.043 | 10631.483 | 25.68
1508.7 | 97.6559 | -0.055 | 11014.912 | 25.81
1509.2 | 97.6663 | -0.044 | 12009.997 | 25.96
1511.3 | 97.6734 | -0.037 | 12538.438 | 25.31
1513.3 | 97.6723 | -0.038 | 12537.137 | 25.21
1515.3 | 97.6713 | -0.039 | 12537.431 | 25.32
1517.3 | 97.6699 | -0.04 | 12537.403 | 25.38
1519.3 | 97.669 | -0.041 | 12536.864 | 25.41
1521.3 | 97.6683 | -0.042 | 12536.562 | 25.43
1523.3 | 97.6672 | -0.043 | 12535.62 | 25.44
1525.3 | 97.6672 | -0.043 | 12533.957 | 25.43
1525.9 | 97.6669 | -0.043 | 12534.378 | 25.44

## 070115v1-lo-2
File Name |  | 070115v1.GIl~
Experiment |  | GHP ST Isotherm
Operator |  | JH
Experiment ID |  | 070115v1
Sample Name |  | SiShot with UHPCO2 up to 45 bar
Sample Lot # |  | 20 degC (Repeat with HT outgas)
Notes |  | SI Shot with Kalrez (Jarod)
Si Shot - Aliq 2
Adsorbate |  | CO2
Drying Temp |  | 110 | °C
Heating Rate |  | 1 | °C/min
Max Drying Time |  | 60 | min
Equil Crit |  | 0.01 | wt % in | 2 | min
Run Temp |  | 20 | °C
Max Equil Time |  | 30 | min
Equil Crit |  | 0.01 | wt % in | 5 | min
Pres Steps |  | {300.000,500.000,700.000,1000.000,1400.000,2500.000,5000.000,7500.000,10000.000,12500.000,15000.000,17500.000,20000.000,22500.000,25000.000,27000.000,30000.000,33000.000,29000.000,27500.000,25500.000,23000.000,21000.000,18000.000,16000.000,13000.000,11000.000,9000.000,7000.000,4000.000,1500.000,900.000}
Data Logging Interval |  | 2 | min or | 0.01 | wt %
Expt Started |  | 07-01-2015
Run Started |  | 13:57:01
Corr. Buoyancy
Elap Time | Weight | Weight | Pressure | Samp Temp |  | Z | Corr. Weight | Corr. Weight %
min | mg | % chg | Torrs | °C |  | --- | g | % chg
0 | 97.6669 | 0 | 12534.18 | 25.44 |  | 0.9121299 | 100.4514 | 0
0.3 | 97.6997 | 0.034 | 12063.476 | 25.21 |  | 0.9154168 | 100.3721 | -0.07897699
0.6 | 97.7112 | 0.045 | 11365.936 | 24.95 |  | 0.9203672 | 100.2177 | -0.2326662
1.1 | 97.7217 | 0.056 | 10250.543 | 24.82 |  | 0.9285107 | 99.96339 | -0.4858478
1.8 | 97.7321 | 0.067 | 9197.959 | 24.86 |  | 0.9362464 | 99.72671 | -0.7214612
2.5 | 97.743 | 0.078 | 8140.858 | 24.95 |  | 0.9439487 | 99.49344 | -0.9536825
3.4 | 97.7537 | 0.089 | 7212.656 | 25.05 |  | 0.9506368 | 99.29313 | -1.153091
4.4 | 97.764 | 0.099 | 6382.669 | 25.14 |  | 0.9565482 | 99.11746 | -1.327977
5.6 | 97.7742 | 0.11 | 5552.466 | 25.22 |  | 0.9623931 | 98.94415 | -1.500509
7.3 | 97.7851 | 0.121 | 4699.506 | 25.28 |  | 0.9683275 | 98.76906 | -1.674814
9.4 | 97.7933 | 0.129 | 3974.447 | 25.33 |  | 0.9733254 | 98.62103 | -1.822169
11.4 | 97.7993 | 0.136 | 3441.165 | 25.35 |  | 0.9769705 | 98.51325 | -1.92947
13.4 | 97.8046 | 0.141 | 3033.021 | 25.39 |  | 0.9797521 | 98.432 | -2.010354
15.4 | 97.809 | 0.145 | 2712.772 | 25.41 |  | 0.9819229 | 98.36888 | -2.073194
17.4 | 97.8128 | 0.149 | 2455.948 | 25.42 |  | 0.9836572 | 98.31876 | -2.123084
19.4 | 97.8139 | 0.151 | 2245.41 | 25.42 |  | 0.985074 | 98.27582 | -2.16583
21.4 | 97.8151 | 0.152 | 2069.796 | 25.44 |  | 0.9862568 | 98.24036 | -2.201137
23.4 | 97.8164 | 0.153 | 1921.987 | 25.42 |  | 0.9872451 | 98.21092 | -2.230442
25.4 | 97.8181 | 0.155 | 1795.316 | 25.43 |  | 0.9880949 | 98.18629 | -2.254962
27.4 | 97.8186 | 0.155 | 1685.323 | 25.42 |  | 0.9888296 | 98.16398 | -2.277165
29.4 | 97.8199 | 0.157 | 1590.407 | 25.43 |  | 0.9894653 | 98.14561 | -2.295454
31.4 | 97.8203 | 0.157 | 1507.079 | 25.44 |  | 0.9900229 | 98.12876 | -2.312228
33.4 | 97.8212 | 0.158 | 1433.539 | 25.45 |  | 0.9905147 | 98.11446 | -2.326471
35.5 | 97.8223 | 0.159 | 1367.677 | 25.44 |  | 0.9909528 | 98.10197 | -2.338903
37.5 | 97.8223 | 0.159 | 1309.19 | 25.45 |  | 0.9913436 | 98.08989 | -2.350922
39.5 | 97.8229 | 0.16 | 1256.975 | 25.45 |  | 0.9916913 | 98.07973 | -2.361039
41.5 | 97.8229 | 0.16 | 1209.514 | 25.45 |  | 0.9920073 | 98.06996 | -2.370772
43.5 | 97.8231 | 0.16 | 1166.926 | 25.46 |  | 0.9922916 | 98.06138 | -2.379308
45.5 | 97.8236 | 0.16 | 1128.954 | 25.44 |  | 0.9925425 | 98.05408 | -2.386572
47.5 | 97.8232 | 0.16 | 1094.086 | 25.44 |  | 0.9927744 | 98.04651 | -2.394109
49.5 | 97.8233 | 0.16 | 1062.175 | 25.45 |  | 0.9929873 | 98.04005 | -2.400547
51.5 | 97.8227 | 0.16 | 1033.138 | 25.45 |  | 0.9931803 | 98.03348 | -2.407084
53.6 | 97.823 | 0.16 | 1006.117 | 25.48 |  | 0.993362 | 98.02821 | -2.412331
55.6 | 97.8231 | 0.16 | 982.333 | 25.45 |  | 0.9935178 | 98.02345 | -2.417072
57.6 | 97.8227 | 0.16 | 959.779 | 25.47 |  | 0.993669 | 98.0184 | -2.422092
59.6 | 97.8227 | 0.159 | 939.169 | 25.45 |  | 0.9938044 | 98.01419 | -2.426289
61.6 | 97.8224 | 0.159 | 920.451 | 25.45 |  | 0.9939287 | 98.01005 | -2.43041
63.6 | 97.8226 | 0.159 | 901.936 | 25.43 |  | 0.9940503 | 98.00646 | -2.433979
65.6 | 97.8226 | 0.159 | 886.598 | 25.45 |  | 0.9941534 | 98.00331 | -2.437122
67.6 | 97.8223 | 0.159 | 871.011 | 25.46 |  | 0.9942575 | 97.9998 | -2.440608
69.6 | 97.8214 | 0.158 | 852.536 | 25.44 |  | 0.9943788 | 97.99513 | -2.445261
71.6 | 97.8198 | 0.157 | 847.27 | 25.44 |  | 0.9944137 | 97.99245 | -2.447928
73 | 97.8028 | 0.139 | 790.91 | 25.41 |  | 0.9947858 | 97.96392 | -2.476329
73.2 | 97.8129 | 0.15 | 783.053 | 25.41 |  | 0.9948379 | 97.97241 | -2.467876
74.1 | 97.7972 | 0.133 | 780.565 | 25.41 |  | 0.9948544 | 97.9562 | -2.484013
74.3 | 97.816 | 0.153 | 773.932 | 25.41 |  | 0.9948984 | 97.97365 | -2.466649
74.7 | 97.8022 | 0.139 | 726.047 | 25.41 |  | 0.9952159 | 97.95004 | -2.490144
74.9 | 97.8209 | 0.158 | 726.47 | 25.41 |  | 0.9952131 | 97.96883 | -2.471442
75.8 | 97.8057 | 0.142 | 657.423 | 25.42 |  | 0.9956712 | 97.9395 | -2.500636
75.9 | 97.8183 | 0.155 | 656.29 | 25.42 |  | 0.9956787 | 97.95187 | -2.488323
76.4 | 97.8083 | 0.145 | 620.025 | 25.41 |  | 0.9959184 | 97.93447 | -2.505652
76.6 | 97.8225 | 0.159 | 620.508 | 25.42 |  | 0.9959157 | 97.94876 | -2.491422
76.9 | 97.8086 | 0.145 | 587.296 | 25.42 |  | 0.9961356 | 97.92808 | -2.512013
77.1 | 97.8232 | 0.16 | 587.743 | 25.42 |  | 0.9961326 | 97.94277 | -2.497388
77.3 | 97.803 | 0.139 | 557.433 | 25.42 |  | 0.9963333 | 97.91638 | -2.523659
77.5 | 97.8203 | 0.157 | 557.506 | 25.43 |  | 0.9963332 | 97.93369 | -2.506425
77.8 | 97.8105 | 0.147 | 529.962 | 25.42 |  | 0.9965151 | 97.91827 | -2.521774
78 | 97.8219 | 0.159 | 530.098 | 25.43 |  | 0.9965145 | 97.9297 | -2.510401
78.3 | 97.8088 | 0.145 | 507.349 | 25.42 |  | 0.9966647 | 97.91196 | -2.52806
78.4 | 97.8202 | 0.157 | 504.683 | 25.43 |  | 0.9966827 | 97.92281 | -2.517256
79.2 | 97.8098 | 0.146 | 468.423 | 25.44 |  | 0.9969228 | 97.90501 | -2.534974
79.6 | 97.8244 | 0.161 | 464.257 | 25.43 |  | 0.99695 | 97.91877 | -2.521282
79.7 | 97.8085 | 0.145 | 445.645 | 25.43 |  | 0.9970731 | 97.89907 | -2.540888
79.9 | 97.8225 | 0.159 | 445.702 | 25.44 |  | 0.997073 | 97.91308 | -2.526942
80.2 | 97.8116 | 0.148 | 426.5 | 25.45 |  | 0.9972002 | 97.89826 | -2.541692
80.4 | 97.8239 | 0.161 | 426.773 | 25.44 |  | 0.9971981 | 97.91062 | -2.529389
82.4 | 97.8228 | 0.16 | 354.63 | 25.44 |  | 0.9976748 | 97.89483 | -2.545112
84.4 | 97.826 | 0.163 | 308.028 | 25.44 |  | 0.9979825 | 97.88854 | -2.551368
85.8 | 97.8151 | 0.152 | 275.187 | 25.45 |  | 0.9981995 | 97.87096 | -2.568872
86 | 97.8252 | 0.162 | 275.304 | 25.44 |  | 0.9981985 | 97.88109 | -2.558791
88 | 97.8238 | 0.161 | 241.834 | 25.44 |  | 0.9984194 | 97.87288 | -2.56696
90 | 97.8267 | 0.164 | 213.72 | 25.45 |  | 0.998605 | 97.87007 | -2.569763
91 | 97.805 | 0.141 | 187.496 | 25.43 |  | 0.9987777 | 97.84304 | -2.596666
93 | 97.8131 | 0.15 | 103.491 | 25.43 |  | 0.9993315 | 97.83409 | -2.605581
95 | 97.8166 | 0.153 | 68.481 | 25.45 |  | 0.9995623 | 97.83048 | -2.609169
97 | 97.8184 | 0.155 | 49.101 | 25.44 |  | 0.9996899 | 97.82835 | -2.611289
99 | 97.8199 | 0.157 | 37.022 | 25.44 |  | 0.9997695 | 97.8274 | -2.612233
101 | 97.8199 | 0.157 | 28.681 | 25.44 |  | 0.9998244 | 97.82571 | -2.613917
103 | 97.8228 | 0.16 | 22.63 | 25.39 |  | 0.9998641 | 97.82739 | -2.61225
105 | 97.8221 | 0.159 | 18.094 | 25.45 |  | 0.9998941 | 97.82577 | -2.613863
107 | 97.8219 | 0.159 | 14.588 | 25.45 |  | 0.9999172 | 97.82486 | -2.614769
109 | 97.8214 | 0.158 | 11.812 | 25.45 |  | 0.9999355 | 97.82379 | -2.615827
110.7 | 97.7161 | 0.05 | 7.083 | 25.44 |  | 0.9999666 | 97.71754 | -2.721608
110.9 | 97.7794 | 0.115 | 6.769 | 25.43 |  | 0.9999687 | 97.78077 | -2.658656
111 | 97.8035 | 0.14 | 5.739 | 25.43 |  | 0.9999754 | 97.80466 | -2.634872
111.2 | 97.7556 | 0.091 | 5.022 | 25.43 |  | 0.9999802 | 97.75662 | -2.682701
111.4 | 97.8166 | 0.153 | 4.51 | 25.43 |  | 0.9999835 | 97.81751 | -2.622079
111.5 | 97.7522 | 0.087 | 3.848 | 25.43 |  | 0.9999879 | 97.75298 | -2.686323
111.7 | 97.8131 | 0.15 | 3.637 | 25.43 |  | 0.9999893 | 97.81384 | -2.625739
111.8 | 97.7665 | 0.102 | 3.162 | 25.44 |  | 0.9999924 | 97.76714 | -2.672225
111.9 | 97.7953 | 0.131 | 3.188 | 25.43 |  | 0.9999922 | 97.79595 | -2.643549
112.1 | 97.8111 | 0.148 | 2.805 | 25.43 |  | 0.9999948 | 97.81167 | -2.627898
112.3 | 97.7928 | 0.129 | 2.665 | 25.44 |  | 0.9999957 | 97.79334 | -2.646144
112.5 | 97.8145 | 0.151 | 2.331 | 25.44 |  | 0.9999979 | 97.81497 | -2.624609
112.6 | 97.7928 | 0.129 | 2.28 | 25.44 |  | 0.9999982 | 97.79326 | -2.646221
112.8 | 97.8192 | 0.156 | 1.776 | 25.44 |  | 1.000002 | 97.81956 | -2.620042
112.9 | 97.6742 | 0.008 | 0.611 | 25.43 |  | 1.000007 | 97.67432 | -2.764625
113.1 | 97.6386 | -0.029 | 0.364 | 25.4 |  | 1.000007 | 97.63867 | -2.800115
113.2 | 97.7142 | 0.048 | 0.298 | 25.39 |  | 1.000007 | 97.71426 | -2.724868
113.4 | 97.7412 | 0.076 | 0.248 | 25.4 |  | 1.000007 | 97.74125 | -2.697999
113.5 | 97.7556 | 0.091 | 0.227 | 25.41 |  | 1.000007 | 97.75565 | -2.683668
113.9 | 97.7692 | 0.105 | 0.199 | 25.5 |  | 1.000007 | 97.76924 | -2.670135
114.8 | 97.7576 | 0.093 | 0.192 | 26.21 |  | 1.000007 | 97.75764 | -2.681685
115.6 | 97.7466 | 0.082 | 0.192 | 27.27 |  | 1.000007 | 97.74664 | -2.692635
117.6 | 97.7439 | 0.079 | 0.183 | 30.64 |  | 1.000007 | 97.74394 | -2.695325
119.3 | 97.7543 | 0.089 | 0.186 | 33.33 |  | 1.000007 | 97.75434 | -2.684972
120.9 | 97.7647 | 0.1 | 0.175 | 35.59 |  | 1.000007 | 97.76473 | -2.674621
122.9 | 97.775 | 0.111 | 0.175 | 37.83 |  | 1.000007 | 97.77503 | -2.664367
124.9 | 97.7756 | 0.111 | 0.172 | 39.52 |  | 1.000008 | 97.77563 | -2.663771
126.9 | 97.7739 | 0.11 | 0.173 | 40.81 |  | 1.000008 | 97.77393 | -2.665463
127.7 | 97.7857 | 0.122 | 0.173 | 41.27 |  | 1.000008 | 97.78573 | -2.653716
128.5 | 97.7962 | 0.132 | 0.172 | 41.65 |  | 1.000008 | 97.79623 | -2.643264
130.5 | 97.8043 | 0.141 | 0.182 | 42.62 |  | 1.000008 | 97.80433 | -2.635198
132.5 | 97.8073 | 0.144 | 0.163 | 43.56 |  | 1.000008 | 97.80733 | -2.632216
134.5 | 97.8124 | 0.149 | 0.174 | 44.51 |  | 1.000008 | 97.81243 | -2.627136
136.5 | 97.8137 | 0.15 | 0.161 | 45.56 |  | 1.000008 | 97.81373 | -2.625845
138.5 | 97.814 | 0.151 | 0.166 | 46.69 |  | 1.000008 | 97.81403 | -2.625545
140.5 | 97.8145 | 0.151 | 0.168 | 47.88 |  | 1.000008 | 97.81453 | -2.625047
142.5 | 97.814 | 0.151 | 0.167 | 49.14 |  | 1.000008 | 97.81403 | -2.625545
144.6 | 97.8138 | 0.15 | 0.168 | 50.48 |  | 1.000008 | 97.81383 | -2.625744
146.6 | 97.8126 | 0.149 | 0.164 | 51.86 |  | 1.000008 | 97.81263 | -2.62694
148.6 | 97.8123 | 0.149 | 0.174 | 53.34 |  | 1.000008 | 97.81233 | -2.627237
150.6 | 97.812 | 0.149 | 0.175 | 54.87 |  | 1.000008 | 97.81203 | -2.627536
152.6 | 97.8116 | 0.148 | 0.164 | 56.47 |  | 1.000008 | 97.81163 | -2.627936
154.6 | 97.8094 | 0.146 | 0.165 | 58.08 |  | 1.000009 | 97.80943 | -2.630126
156.6 | 97.8094 | 0.146 | 0.168 | 59.75 |  | 1.000009 | 97.80943 | -2.630126
158.6 | 97.8077 | 0.144 | 0.172 | 61.45 |  | 1.000009 | 97.80773 | -2.631817
160.6 | 97.8089 | 0.145 | 0.173 | 63.15 |  | 1.000009 | 97.80893 | -2.630623
162.6 | 97.8066 | 0.143 | 0.167 | 64.93 |  | 1.000009 | 97.80663 | -2.632914
164.6 | 97.8055 | 0.142 | 0.17 | 66.74 |  | 1.000009 | 97.80553 | -2.634008
166.6 | 97.8051 | 0.141 | 0.172 | 68.54 |  | 1.000009 | 97.80513 | -2.634406
167.4 | 97.7931 | 0.129 | 0.178 | 69.27 |  | 1.000009 | 97.79313 | -2.646351
168.9 | 97.803 | 0.139 | 0.17 | 70.72 |  | 1.000009 | 97.80303 | -2.636497
170.9 | 97.8052 | 0.142 | 0.17 | 72.54 |  | 1.000009 | 97.80523 | -2.634307
172.9 | 97.8025 | 0.139 | 0.154 | 74.34 |  | 1.000009 | 97.80253 | -2.636998
174.9 | 97.8009 | 0.137 | 0.172 | 76.22 |  | 1.000009 | 97.80093 | -2.638588
176.9 | 97.8016 | 0.138 | 0.155 | 78.1 |  | 1.000009 | 97.80163 | -2.637894
178.9 | 97.8 | 0.136 | 0.169 | 80.02 |  | 1.000009 | 97.80003 | -2.639485
180.9 | 97.7996 | 0.136 | 0.162 | 81.98 |  | 1.00001 | 97.79963 | -2.639884
182.9 | 97.7996 | 0.136 | 0.169 | 83.93 |  | 1.00001 | 97.79963 | -2.639883
184.9 | 97.8049 | 0.141 | 0.168 | 85.76 |  | 1.00001 | 97.80493 | -2.634608
186.9 | 97.8007 | 0.137 | 0.163 | 87.57 |  | 1.00001 | 97.80073 | -2.63879
189 | 97.799 | 0.135 | 0.172 | 89.46 |  | 1.00001 | 97.79903 | -2.640481
191 | 97.798 | 0.134 | 0.167 | 91.38 |  | 1.00001 | 97.79803 | -2.641477
193 | 97.7972 | 0.133 | 0.167 | 93.37 |  | 1.00001 | 97.79723 | -2.642274
195 | 97.7971 | 0.133 | 0.177 | 95.44 |  | 1.00001 | 97.79713 | -2.642372
197 | 97.7964 | 0.133 | 0.165 | 97.51 |  | 1.00001 | 97.79643 | -2.643071
199 | 97.7902 | 0.126 | 0.162 | 99.6 |  | 1.00001 | 97.79023 | -2.649244
201 | 97.7908 | 0.127 | 0.164 | 101.55 |  | 1.00001 | 97.79083 | -2.648646
203 | 97.792 | 0.128 | 0.169 | 103.35 |  | 1.00001 | 97.79203 | -2.647451
205 | 97.7929 | 0.129 | 0.163 | 104.99 |  | 1.00001 | 97.79293 | -2.646556
207 | 97.7946 | 0.131 | 0.169 | 106.46 |  | 1.00001 | 97.79463 | -2.644863
209 | 97.7957 | 0.132 | 0.166 | 107.76 |  | 1.00001 | 97.79573 | -2.643768
211 | 97.7967 | 0.133 | 0.181 | 108.88 |  | 1.00001 | 97.79673 | -2.64277
213 | 97.797 | 0.133 | 0.166 | 109.84 |  | 1.00001 | 97.79703 | -2.642474
215 | 97.7975 | 0.134 | 0.161 | 110.66 |  | 1.00001 | 97.79753 | -2.641977
217 | 97.7948 | 0.131 | 0.174 | 111.38 |  | 1.00001 | 97.79483 | -2.644663
219 | 97.7967 | 0.133 | 0.156 | 111.98 |  | 1.00001 | 97.79672 | -2.642775
221 | 97.7981 | 0.134 | 0.171 | 112.47 |  | 1.00001 | 97.79813 | -2.641378
223 | 97.7982 | 0.134 | 0.183 | 112.91 |  | 1.00001 | 97.79823 | -2.641277
225 | 97.799 | 0.135 | 0.18 | 113.24 |  | 1.00001 | 97.79903 | -2.640481
227.1 | 97.7997 | 0.136 | 0.178 | 113.45 |  | 1.00001 | 97.79973 | -2.639785
229.1 | 97.8006 | 0.137 | 0.181 | 113.59 |  | 1.000011 | 97.80063 | -2.638888
231.1 | 97.8022 | 0.139 | 0.176 | 113.64 |  | 1.000011 | 97.80223 | -2.637296
233.1 | 97.8022 | 0.139 | 0.17 | 113.65 |  | 1.000011 | 97.80223 | -2.637297
235.1 | 97.8034 | 0.14 | 0.165 | 113.52 |  | 1.00001 | 97.80343 | -2.636103
237.1 | 97.8041 | 0.14 | 0.18 | 113.29 |  | 1.00001 | 97.80413 | -2.635404
239.1 | 97.8052 | 0.142 | 0.172 | 113.01 |  | 1.00001 | 97.80523 | -2.63431
241.1 | 97.807 | 0.143 | 0.174 | 112.7 |  | 1.00001 | 97.80703 | -2.632518
243.1 | 97.8068 | 0.143 | 0.182 | 112.35 |  | 1.00001 | 97.80683 | -2.632716
245.1 | 97.8075 | 0.144 | 0.172 | 111.92 |  | 1.00001 | 97.80753 | -2.632021
247.1 | 97.8084 | 0.145 | 0.178 | 111.5 |  | 1.00001 | 97.80843 | -2.631124
249.1 | 97.8095 | 0.146 | 0.183 | 111.07 |  | 1.00001 | 97.80953 | -2.630028
251.1 | 97.81 | 0.146 | 0.178 | 110.66 |  | 1.00001 | 97.81003 | -2.629531
253.1 | 97.8103 | 0.147 | 0.17 | 110.23 |  | 1.00001 | 97.81033 | -2.629233
255.1 | 97.8121 | 0.149 | 0.183 | 109.82 |  | 1.00001 | 97.81213 | -2.627439
257.1 | 97.8127 | 0.149 | 0.183 | 109.44 |  | 1.00001 | 97.81273 | -2.626842
259.1 | 97.8123 | 0.149 | 0.174 | 109.1 |  | 1.00001 | 97.81233 | -2.627242
261.1 | 97.8127 | 0.149 | 0.174 | 108.79 |  | 1.00001 | 97.81273 | -2.626843
263.1 | 97.8137 | 0.15 | 0.18 | 108.57 |  | 1.00001 | 97.81373 | -2.625847
264.3 | 97.7989 | 0.135 | 0.177 | 108.5 |  | 1.00001 | 97.79893 | -2.640581
264.4 | 97.7831 | 0.119 | 0.17 | 108.52 |  | 1.00001 | 97.78313 | -2.656311
264.8 | 97.7947 | 0.131 | 0.188 | 108.53 |  | 1.00001 | 97.79473 | -2.64476
265.3 | 97.8053 | 0.142 | 0.175 | 108.5 |  | 1.00001 | 97.80533 | -2.63421
267.3 | 97.8129 | 0.149 | 0.169 | 108.41 |  | 1.00001 | 97.81293 | -2.626645
269.3 | 97.8136 | 0.15 | 0.17 | 108.33 |  | 1.00001 | 97.81363 | -2.625948
269.6 | 96.3349 | -1.364 | 14.073 | 108.78 |  | 0.9999731 | 96.33713 | -4.09581
269.8 | 94.5096 | -3.233 | 76.244 | 110.24 |  | 0.9997986 | 94.52163 | -5.903146
269.9 | 97.038 | -0.644 | 115.119 | 111.23 |  | 0.9996921 | 97.05613 | -3.380044
270.1 | 97.5213 | -0.149 | 142.743 | 111.99 |  | 0.9996179 | 97.54373 | -2.894629
270.3 | 97.6544 | -0.013 | 163.538 | 112.6 |  | 0.9995628 | 97.68006 | -2.758913
270.4 | 97.7223 | 0.057 | 179.717 | 113.06 |  | 0.9995204 | 97.75047 | -2.688823
270.6 | 97.7599 | 0.095 | 189.649 | 113.34 |  | 0.9994945 | 97.7896 | -2.649862
270.7 | 97.7768 | 0.113 | 197.923 | 113.57 |  | 0.999473 | 97.80778 | -2.631766
270.9 | 97.7902 | 0.126 | 204.615 | 113.74 |  | 0.9994556 | 97.82222 | -2.617397
271.2 | 97.8056 | 0.142 | 215.231 | 113.98 |  | 0.999428 | 97.83926 | -2.600432
271.6 | 97.8173 | 0.154 | 224.819 | 114.15 |  | 0.9994029 | 97.85244 | -2.587307
272.7 | 97.8274 | 0.164 | 238.467 | 114.22 |  | 0.9993662 | 97.86467 | -2.575134
274.7 | 97.8324 | 0.169 | 248.684 | 113.75 |  | 0.9993355 | 97.87132 | -2.568518
276.7 | 97.8339 | 0.171 | 252.57 | 112.87 |  | 0.9993193 | 97.87351 | -2.566329
278.7 | 97.8343 | 0.171 | 254.284 | 111.7 |  | 0.999307 | 97.87431 | -2.565542
280.7 | 97.8341 | 0.171 | 255.087 | 110.36 |  | 0.9992959 | 97.87437 | -2.565475
282.7 | 97.8342 | 0.171 | 255.404 | 108.93 |  | 0.9992854 | 97.87467 | -2.565175
284.7 | 97.8343 | 0.171 | 255.514 | 107.42 |  | 0.9992748 | 97.87495 | -2.564898
286.7 | 97.8341 | 0.171 | 255.493 | 105.87 |  | 0.9992641 | 97.87492 | -2.564935
288.7 | 97.8345 | 0.172 | 255.41 | 104.33 |  | 0.9992535 | 97.87547 | -2.564384
290.8 | 97.8343 | 0.171 | 255.309 | 102.8 |  | 0.9992428 | 97.87542 | -2.564432
292.8 | 97.8343 | 0.171 | 255.163 | 101.28 |  | 0.9992322 | 97.87556 | -2.564289
294.8 | 97.8342 | 0.171 | 255.027 | 99.78 |  | 0.9992215 | 97.87561 | -2.564245
296.8 | 97.8286 | 0.166 | 245.839 | 51.37 |  | 0.9987849 | 97.87449 | -2.565358
298.8 | 97.8291 | 0.166 | 245.146 | 27.14 |  | 0.9984276 | 97.87857 | -2.561295
300.8 | 97.8289 | 0.166 | 244.804 | 24.79 |  | 0.9983881 | 97.87869 | -2.561173
302.8 | 97.8288 | 0.166 | 244.483 | 23.71 |  | 0.9983707 | 97.87871 | -2.561157
304.8 | 97.8291 | 0.166 | 244.187 | 22.76 |  | 0.9983552 | 97.87911 | -2.560758
306.8 | 97.8288 | 0.166 | 243.92 | 21.86 |  | 0.9983403 | 97.87891 | -2.560959
308.8 | 97.8284 | 0.165 | 243.73 | 21.24 |  | 0.9983299 | 97.87858 | -2.56129
310.8 | 97.8283 | 0.165 | 243.599 | 20.92 |  | 0.9983248 | 97.8785 | -2.561362
312.8 | 97.8289 | 0.166 | 243.434 | 20.52 |  | 0.9983183 | 97.87914 | -2.56073
314.8 | 97.8286 | 0.166 | 243.285 | 19.97 |  | 0.9983088 | 97.8789 | -2.560965
316.9 | 97.8191 | 0.156 | 235.985 | 19.7 |  | 0.998355 | 97.86794 | -2.571883
318.9 | 97.8236 | 0.16 | 207.54 | 19.64 |  | 0.9985541 | 97.86655 | -2.573263
319.6 | 97.805 | 0.141 | 185.202 | 19.65 |  | 0.9987115 | 97.84332 | -2.596389
321.6 | 97.8124 | 0.149 | 103.091 | 19.66 |  | 0.999289 | 97.83372 | -2.605948
323.6 | 97.8168 | 0.154 | 68.59 | 19.67 |  | 0.9995315 | 97.83098 | -2.608674
325.6 | 97.8185 | 0.155 | 49.363 | 19.66 |  | 0.9996665 | 97.8287 | -2.610939
327.6 | 97.8193 | 0.156 | 37.271 | 19.68 |  | 0.9997515 | 97.827 | -2.612632
329.6 | 97.8199 | 0.157 | 28.996 | 19.69 |  | 0.9998097 | 97.82589 | -2.613738
331.6 | 97.8214 | 0.158 | 22.975 | 19.71 |  | 0.999852 | 97.82615 | -2.613484
333.6 | 97.822 | 0.159 | 18.402 | 19.7 |  | 0.9998841 | 97.8258 | -2.613827
335.6 | 97.8216 | 0.158 | 14.908 | 19.65 |  | 0.9999085 | 97.82468 | -2.614944
337.6 | 97.822 | 0.159 | 12.146 | 19.66 |  | 0.9999279 | 97.82451 | -2.615114
339.6 | 97.7553 | 0.091 | 7.418 | 19.67 |  | 0.9999611 | 97.75683 | -2.682487
339.9 | 97.7906 | 0.127 | 5.827 | 19.68 |  | 0.9999723 | 97.7918 | -2.647673
340.1 | 97.7542 | 0.089 | 5.051 | 19.69 |  | 0.9999778 | 97.75524 | -2.684069
340.2 | 97.8238 | 0.161 | 4.858 | 19.68 |  | 0.9999791 | 97.8248 | -2.614821
340.4 | 97.7648 | 0.1 | 3.938 | 19.68 |  | 0.9999856 | 97.76561 | -2.673746
340.6 | 97.8029 | 0.139 | 3.915 | 19.68 |  | 0.9999857 | 97.80371 | -2.635821
341.5 | 97.7804 | 0.116 | 2.29 | 19.67 |  | 0.9999972 | 97.78087 | -2.658555
341.7 | 97.8257 | 0.163 | 2.122 | 19.67 |  | 0.9999983 | 97.82614 | -2.613493
341.8 | 97.7925 | 0.129 | 1.894 | 19.66 |  | 0.9999999 | 97.79289 | -2.64659
342 | 97.8144 | 0.151 | 1.974 | 19.67 |  | 0.9999994 | 97.81481 | -2.624772
342.1 | 97.7738 | 0.109 | 0.969 | 19.67 |  | 1.000006 | 97.774 | -2.665397
342.3 | 97.641 | -0.026 | 0.391 | 19.66 |  | 1.000006 | 97.64108 | -2.797719
342.5 | 97.7046 | 0.039 | 0.266 | 19.66 |  | 1.000006 | 97.70465 | -2.73443
342.7 | 97.745 | 0.08 | 0.207 | 19.65 |  | 1.000006 | 97.74504 | -2.694224
342.8 | 97.7664 | 0.102 | 0.188 | 19.66 |  | 1.000006 | 97.76644 | -2.672924
343.2 | 97.782 | 0.118 | 0.162 | 19.66 |  | 1.000006 | 97.78203 | -2.6574
344.3 | 97.7923 | 0.128 | 0.166 | 19.66 |  | 1.000006 | 97.79233 | -2.647145
346.2 | 97.8029 | 0.139 | 0.158 | 19.66 |  | 1.000006 | 97.80293 | -2.636594
348.2 | 97.8098 | 0.146 | 0.143 | 19.68 |  | 1.000006 | 97.80983 | -2.629728
350.2 | 97.8167 | 0.153 | 0.156 | 19.69 |  | 1.000006 | 97.81673 | -2.622857
352.3 | 97.8202 | 0.157 | 0.146 | 19.69 |  | 1.000006 | 97.82023 | -2.619374
354.3 | 97.8234 | 0.16 | 0.149 | 19.7 |  | 1.000006 | 97.82343 | -2.616188
356.3 | 97.8258 | 0.163 | 0.152 | 19.73 |  | 1.000006 | 97.82583 | -2.613798
358.3 | 97.8271 | 0.164 | 0.145 | 19.74 |  | 1.000006 | 97.82713 | -2.612506
360.3 | 97.8269 | 0.164 | 0.149 | 19.77 |  | 1.000006 | 97.82693 | -2.612704
362.2 | 97.1476 | -0.532 | 7.989 | 19.78 |  | 0.9999572 | 97.14925 | -3.287339
362.3 | 92.4645 | -5.327 | 169.53 | 19.86 |  | 0.9988245 | 92.49955 | -7.916146
362.5 | 96.2137 | -1.488 | 367.872 | 19.97 |  | 0.9974344 | 96.28983 | -4.142897
362.7 | 97.5044 | -0.166 | 487.067 | 20.06 |  | 0.9966003 | 97.60525 | -2.833388
362.8 | 97.6254 | -0.043 | 563.493 | 20.1 |  | 0.9960651 | 97.74212 | -2.697132
363 | 97.6619 | -0.005 | 598.65 | 20.1 |  | 0.995818 | 97.78593 | -2.653516
363.2 | 97.6839 | 0.017 | 631.778 | 20.11 |  | 0.9955856 | 97.81482 | -2.624756
363.7 | 97.6981 | 0.032 | 656.036 | 20.1 |  | 0.9954146 | 97.83408 | -2.605587
364.3 | 97.7085 | 0.043 | 660.464 | 20.06 |  | 0.9953813 | 97.84542 | -2.594297
365.7 | 97.7189 | 0.053 | 618.82 | 20.02 |  | 0.9956723 | 97.84717 | -2.592558
367.7 | 97.7264 | 0.061 | 555.643 | 20.08 |  | 0.9961194 | 97.8415 | -2.598203
369.1 | 97.738 | 0.073 | 510.89 | 20.17 |  | 0.9964374 | 97.84376 | -2.59595
371.1 | 97.747 | 0.082 | 452.019 | 20.27 |  | 0.9968539 | 97.8405 | -2.599193
373.1 | 97.7534 | 0.089 | 400.666 | 20.39 |  | 0.9972174 | 97.83622 | -2.603461
375.1 | 97.7576 | 0.093 | 352.546 | 20.45 |  | 0.9975554 | 97.83043 | -2.60922
377 | 97.7679 | 0.103 | 318.491 | 20.5 |  | 0.9977944 | 97.83367 | -2.605997
379 | 97.7703 | 0.106 | 300.882 | 20.53 |  | 0.997918 | 97.83242 | -2.607242
381 | 97.7702 | 0.106 | 301.528 | 20.5 |  | 0.9979128 | 97.83246 | -2.607202
383 | 97.7704 | 0.106 | 301.842 | 20.4 |  | 0.9979082 | 97.83274 | -2.606917
385 | 97.7709 | 0.107 | 301.981 | 20.31 |  | 0.9979051 | 97.83329 | -2.606371
387 | 97.7702 | 0.106 | 302.05 | 20.27 |  | 0.9979037 | 97.83261 | -2.607045
389 | 97.7697 | 0.105 | 302.054 | 20.22 |  | 0.9979025 | 97.83213 | -2.607532
391 | 97.7706 | 0.106 | 302.068 | 20.21 |  | 0.9979021 | 97.83303 | -2.606631
393 | 97.7708 | 0.106 | 302.079 | 20.2 |  | 0.9979018 | 97.83324 | -2.606427
393.5 | 97.7704 | 0.106 | 302.082 | 20.19 |  | 0.9979016 | 97.83284 | -2.606823
393.7 | 97.4776 | -0.194 | 414.786 | 20.24 |  | 0.9971137 | 97.56339 | -2.875063
393.8 | 97.3235 | -0.352 | 572.14 | 20.32 |  | 0.9960143 | 97.44193 | -2.995975
394 | 97.5125 | -0.158 | 700.157 | 20.41 |  | 0.9951213 | 97.65751 | -2.781359
394.1 | 97.6071 | -0.061 | 779.511 | 20.45 |  | 0.9945672 | 97.76862 | -2.670755
394.3 | 97.6334 | -0.034 | 820.432 | 20.48 |  | 0.9942821 | 97.80343 | -2.636101
394.5 | 97.6468 | -0.021 | 838.535 | 20.48 |  | 0.9941551 | 97.8206 | -2.619005
394.6 | 97.6592 | -0.008 | 859.43 | 20.48 |  | 0.9940085 | 97.83736 | -2.602323
394.9 | 97.6754 | 0.009 | 861.308 | 20.46 |  | 0.993994 | 97.85396 | -2.585793
396.1 | 97.6869 | 0.02 | 803.194 | 20.38 |  | 0.9943967 | 97.85339 | -2.586361
397.6 | 97.6991 | 0.033 | 729.431 | 20.35 |  | 0.9949126 | 97.85024 | -2.5895
399.2 | 97.7123 | 0.046 | 665.219 | 20.35 |  | 0.9953631 | 97.85007 | -2.589666
401.3 | 97.7219 | 0.056 | 590.492 | 20.4 |  | 0.9958893 | 97.84411 | -2.595602
403.1 | 97.7319 | 0.067 | 526.561 | 20.45 |  | 0.996339 | 97.84081 | -2.598886
405.1 | 97.7375 | 0.072 | 501.311 | 20.5 |  | 0.9965176 | 97.84115 | -2.598546
407.1 | 97.7379 | 0.073 | 501.998 | 20.55 |  | 0.9965148 | 97.84168 | -2.598024
409.1 | 97.7364 | 0.071 | 502.144 | 20.49 |  | 0.9965114 | 97.84023 | -2.599466
411.1 | 97.7367 | 0.071 | 502.162 | 20.41 |  | 0.9965081 | 97.84056 | -2.599135
413.1 | 97.737 | 0.072 | 502.165 | 20.33 |  | 0.996505 | 97.84089 | -2.598807
415.1 | 97.738 | 0.073 | 502.14 | 20.27 |  | 0.9965028 | 97.84191 | -2.597795
417.1 | 97.7376 | 0.072 | 502.133 | 20.25 |  | 0.996502 | 97.84151 | -2.598188
419.1 | 97.7371 | 0.072 | 502.133 | 20.22 |  | 0.9965008 | 97.84102 | -2.598675
421.1 | 97.7368 | 0.072 | 502.116 | 20.21 |  | 0.9965006 | 97.84072 | -2.598973
423.1 | 97.7372 | 0.072 | 502.11 | 20.22 |  | 0.996501 | 97.84112 | -2.59858
424.8 | 97.7381 | 0.073 | 502.086 | 20.19 |  | 0.9965 | 97.84202 | -2.597678
425 | 97.5938 | -0.075 | 642.189 | 20.25 |  | 0.9955195 | 97.72683 | -2.712358
425.2 | 97.4398 | -0.233 | 824.007 | 20.36 |  | 0.9942492 | 97.61064 | -2.828019
425.3 | 97.6075 | -0.061 | 876.519 | 20.41 |  | 0.9938838 | 97.78927 | -2.650198
425.5 | 97.6728 | 0.006 | 876.025 | 20.4 |  | 0.9938866 | 97.85447 | -2.585288
427.5 | 97.6764 | 0.01 | 866.567 | 20.32 |  | 0.9939475 | 97.85615 | -2.583619
429.5 | 97.6843 | 0.018 | 828.955 | 20.32 |  | 0.9942119 | 97.8562 | -2.583566
430.4 | 97.6945 | 0.028 | 775.7 | 20.33 |  | 0.9945866 | 97.85529 | -2.584472
432.1 | 97.7056 | 0.04 | 705.744 | 20.36 |  | 0.9950794 | 97.8518 | -2.587944
434.1 | 97.7052 | 0.039 | 707.06 | 20.45 |  | 0.9950752 | 97.85163 | -2.588115
436.1 | 97.7039 | 0.038 | 707.31 | 20.52 |  | 0.9950773 | 97.85035 | -2.589393
438.1 | 97.7032 | 0.037 | 707.236 | 20.53 |  | 0.9950784 | 97.84963 | -2.59011
440.1 | 97.7029 | 0.037 | 707.112 | 20.44 |  | 0.9950743 | 97.84935 | -2.590389
442.1 | 97.703 | 0.037 | 707.068 | 20.36 |  | 0.9950701 | 97.84948 | -2.590258
444.1 | 97.7038 | 0.038 | 707.027 | 20.3 |  | 0.995067 | 97.8503 | -2.58944
446.1 | 97.7028 | 0.037 | 707.012 | 20.25 |  | 0.9950644 | 97.84932 | -2.590413
448.1 | 97.7034 | 0.037 | 706.988 | 20.24 |  | 0.995064 | 97.84992 | -2.589816
450.1 | 97.7042 | 0.038 | 706.969 | 20.21 |  | 0.9950624 | 97.85073 | -2.589008
452.1 | 97.7042 | 0.038 | 706.945 | 20.19 |  | 0.9950615 | 97.85074 | -2.589003
454.2 | 97.7035 | 0.037 | 706.924 | 20.19 |  | 0.9950616 | 97.85003 | -2.589704
456.1 | 97.704 | 0.038 | 706.903 | 20.2 |  | 0.9950623 | 97.85052 | -2.589216
456.2 | 97.5978 | -0.071 | 792.199 | 20.23 |  | 0.9944645 | 97.76209 | -2.677257
456.4 | 97.4263 | -0.246 | 951.992 | 20.33 |  | 0.9933475 | 97.62388 | -2.814843
456.5 | 97.4997 | -0.171 | 1081.377 | 20.42 |  | 0.9924444 | 97.72427 | -2.714906
456.7 | 97.5893 | -0.079 | 1105.468 | 20.45 |  | 0.9922774 | 97.81889 | -2.620713
456.8 | 97.6236 | -0.044 | 1102.627 | 20.45 |  | 0.9922974 | 97.85259 | -2.587159
458.8 | 97.6313 | -0.036 | 1066.758 | 20.34 |  | 0.9925405 | 97.85287 | -2.586881
460.9 | 97.6393 | -0.028 | 1033.962 | 20.36 |  | 0.992773 | 97.85399 | -2.585763
462.9 | 97.6445 | -0.023 | 999.984 | 20.4 |  | 0.9930153 | 97.85206 | -2.587688
464.9 | 97.6451 | -0.022 | 990.538 | 20.46 |  | 0.9930864 | 97.85064 | -2.589099
466.9 | 97.646 | -0.021 | 989.348 | 20.51 |  | 0.9930987 | 97.85126 | -2.588486
468.9 | 97.6441 | -0.023 | 989.349 | 20.53 |  | 0.9931003 | 97.84934 | -2.590392
470.9 | 97.6436 | -0.024 | 988.722 | 20.46 |  | 0.9930992 | 97.84876 | -2.59097
472.9 | 97.645 | -0.022 | 989.029 | 20.38 |  | 0.9930908 | 97.85028 | -2.589456
474.9 | 97.6438 | -0.024 | 988.259 | 20.31 |  | 0.9930907 | 97.84897 | -2.590761
476.9 | 97.6449 | -0.023 | 988.995 | 20.26 |  | 0.9930816 | 97.85026 | -2.589477
478.9 | 97.6448 | -0.023 | 988.949 | 20.24 |  | 0.9930804 | 97.85017 | -2.589572
480.9 | 97.6451 | -0.022 | 989.105 | 20.23 |  | 0.9930785 | 97.85051 | -2.589233
482.9 | 97.6442 | -0.023 | 988.86 | 20.22 |  | 0.9930794 | 97.84956 | -2.590173
484.9 | 97.6451 | -0.022 | 988.574 | 20.2 |  | 0.9930799 | 97.85042 | -2.589323
486.9 | 97.6447 | -0.023 | 989.232 | 20.19 |  | 0.9930745 | 97.85016 | -2.589577
487.5 | 97.6445 | -0.023 | 989.116 | 20.21 |  | 0.9930769 | 97.84992 | -2.589814
487.7 | 97.5118 | -0.159 | 1224.489 | 20.28 |  | 0.9914229 | 97.76647 | -2.672892
487.9 | 97.4156 | -0.257 | 1462.817 | 20.42 |  | 0.989755 | 97.72021 | -2.718949
488 | 97.5 | -0.171 | 1528.557 | 20.47 |  | 0.9892965 | 97.81839 | -2.621208
488.2 | 97.5533 | -0.116 | 1521.197 | 20.47 |  | 0.9893485 | 97.87014 | -2.56969
489 | 97.5638 | -0.106 | 1487.018 | 20.39 |  | 0.9895805 | 97.87353 | -2.566313
490.3 | 97.574 | -0.095 | 1437.101 | 20.34 |  | 0.9899275 | 97.87328 | -2.566563
492.3 | 97.5819 | -0.087 | 1380.171 | 20.34 |  | 0.9903298 | 97.86921 | -2.570617
494.3 | 97.5819 | -0.087 | 1375.476 | 20.42 |  | 0.9903717 | 97.86814 | -2.57168
496.3 | 97.5819 | -0.087 | 1375.28 | 20.47 |  | 0.9903786 | 97.86805 | -2.571771
498.3 | 97.5818 | -0.087 | 1375.198 | 20.54 |  | 0.9903868 | 97.86786 | -2.571958
500.3 | 97.5795 | -0.089 | 1375.635 | 20.51 |  | 0.9903804 | 97.86568 | -2.574126
502.3 | 97.5797 | -0.089 | 1375.297 | 20.43 |  | 0.9903741 | 97.86589 | -2.573917
504.3 | 97.5802 | -0.089 | 1375.134 | 20.37 |  | 0.9903687 | 97.86642 | -2.573394
506.3 | 97.5811 | -0.088 | 1375.033 | 20.32 |  | 0.9903639 | 97.86735 | -2.572469
508.3 | 97.5814 | -0.088 | 1374.846 | 20.28 |  | 0.9903609 | 97.86765 | -2.572169
510.3 | 97.5813 | -0.088 | 1374.819 | 20.27 |  | 0.99036 | 97.86755 | -2.572264
512.3 | 97.5812 | -0.088 | 1374.539 | 20.25 |  | 0.9903597 | 97.86741 | -2.572402
514.3 | 97.5808 | -0.088 | 1374.827 | 20.24 |  | 0.9903566 | 97.86709 | -2.57273
516.3 | 97.5812 | -0.088 | 1374.52 | 20.22 |  | 0.9903566 | 97.86744 | -2.572376
518.3 | 97.5807 | -0.088 | 1374.721 | 20.22 |  | 0.9903552 | 97.86698 | -2.572832
518.8 | 97.5807 | -0.088 | 1374.898 | 20.22 |  | 0.9903539 | 97.86702 | -2.572795
519 | 97.5622 | -0.107 | 1451.412 | 20.25 |  | 0.9898159 | 97.86459 | -2.575217
519.1 | 97.3633 | -0.311 | 1792.593 | 20.38 |  | 0.9874158 | 97.73751 | -2.701722
519.3 | 97.1939 | -0.484 | 2277.407 | 20.59 |  | 0.9840078 | 97.67062 | -2.768309
519.4 | 97.1784 | -0.5 | 2548.911 | 20.74 |  | 0.9821056 | 97.71272 | -2.726404
519.5 | 97.3259 | -0.349 | 2620.833 | 20.83 |  | 0.9816125 | 97.8754 | -2.564451
519.7 | 97.3816 | -0.292 | 2599.687 | 20.8 |  | 0.9817567 | 97.92664 | -2.513439
520.3 | 97.3973 | -0.276 | 2517.384 | 20.68 |  | 0.9823178 | 97.925 | -2.515073
520.8 | 97.3868 | -0.287 | 2516.427 | 20.62 |  | 0.9823125 | 97.91441 | -2.525616
520.9 | 97.3752 | -0.299 | 2527.793 | 20.65 |  | 0.9822376 | 97.90518 | -2.534805
521.2 | 97.3905 | -0.283 | 2492.018 | 20.6 |  | 0.9824824 | 97.91294 | -2.527082
523.2 | 97.3966 | -0.277 | 2479.723 | 20.54 |  | 0.982558 | 97.91653 | -2.523509
525.2 | 97.3971 | -0.276 | 2478.436 | 20.55 |  | 0.9825692 | 97.91673 | -2.523304
527.2 | 97.3957 | -0.278 | 2478.267 | 20.58 |  | 0.9825763 | 97.91524 | -2.524789
529.2 | 97.3944 | -0.279 | 2477.825 | 20.52 |  | 0.9825675 | 97.91396 | -2.526065
531.2 | 97.3952 | -0.278 | 2477.33 | 20.43 |  | 0.9825531 | 97.91482 | -2.525206
533.2 | 97.397 | -0.276 | 2477.535 | 20.37 |  | 0.9825397 | 97.91678 | -2.523259
535.2 | 97.3969 | -0.276 | 2477.81 | 20.31 |  | 0.9825257 | 97.91685 | -2.523188
537.2 | 97.397 | -0.276 | 2477.244 | 20.27 |  | 0.9825218 | 97.91691 | -2.523134
539.2 | 97.3972 | -0.276 | 2477.229 | 20.25 |  | 0.9825179 | 97.91714 | -2.5229
541.2 | 97.3964 | -0.277 | 2476.446 | 20.21 |  | 0.9825155 | 97.91625 | -2.523788
543.3 | 97.3958 | -0.278 | 2476.071 | 20.19 |  | 0.9825142 | 97.91561 | -2.524428
545.3 | 97.3969 | -0.276 | 2476.804 | 20.18 |  | 0.9825069 | 97.91688 | -2.523158
547.3 | 97.3975 | -0.276 | 2476.495 | 20.16 |  | 0.9825051 | 97.91745 | -2.52259
549.3 | 97.3972 | -0.276 | 2476.863 | 20.18 |  | 0.9825065 | 97.91719 | -2.522847
550.4 | 97.3968 | -0.277 | 2476.881 | 20.18 |  | 0.9825064 | 97.9168 | -2.523242
550.5 | 97.387 | -0.287 | 2531.449 | 20.2 |  | 0.9821198 | 97.91863 | -2.521421
550.6 | 97.272 | -0.404 | 2820.273 | 20.31 |  | 0.9800737 | 97.8653 | -2.574512
550.8 | 97.1317 | -0.548 | 3400.441 | 20.6 |  | 0.9759799 | 97.84934 | -2.5904
550.9 | 97.0096 | -0.673 | 3942.211 | 20.88 |  | 0.9721624 | 97.84404 | -2.595668
551.1 | 96.9087 | -0.776 | 4515.582 | 21.19 |  | 0.9681305 | 97.86748 | -2.572339
551.3 | 96.8477 | -0.839 | 5073.651 | 21.48 |  | 0.9642059 | 97.92829 | -2.511799
551.4 | 96.9205 | -0.764 | 5097.994 | 21.54 |  | 0.9640546 | 98.00623 | -2.434215
551.6 | 96.9676 | -0.716 | 5022.588 | 21.44 |  | 0.9645593 | 98.03707 | -2.40351
551.9 | 96.9559 | -0.728 | 5040.04 | 21.26 |  | 0.9643584 | 98.02997 | -2.410582
553 | 96.9402 | -0.744 | 5016.124 | 20.97 |  | 0.9644122 | 98.01016 | -2.430296
553.4 | 96.9509 | -0.733 | 5017.103 | 20.9 |  | 0.9643761 | 98.02137 | -2.419142
555.4 | 96.9535 | -0.73 | 5017.099 | 20.72 |  | 0.9643014 | 98.0247 | -2.415819
557.4 | 96.9538 | -0.73 | 5017.773 | 20.69 |  | 0.964284 | 98.02528 | -2.415249
559.4 | 96.947 | -0.737 | 5016.325 | 20.66 |  | 0.9642821 | 98.01828 | -2.422216
561.4 | 96.948 | -0.736 | 5015.467 | 20.55 |  | 0.9642425 | 98.01954 | -2.42096
563.4 | 96.9461 | -0.738 | 5014.313 | 20.41 |  | 0.9641926 | 98.01796 | -2.422533
565.4 | 96.9449 | -0.739 | 5013.284 | 20.25 |  | 0.9641333 | 98.01719 | -2.423299
567.4 | 96.9468 | -0.737 | 5011.98 | 20.08 |  | 0.9640717 | 98.0195 | -2.420998
569.4 | 96.9458 | -0.738 | 5011.738 | 19.93 |  | 0.9640105 | 98.01907 | -2.421431
571.5 | 96.9456 | -0.739 | 5011.141 | 19.83 |  | 0.9639728 | 98.01915 | -2.421351
573.5 | 96.9399 | -0.744 | 5010.298 | 19.75 |  | 0.9639453 | 98.01359 | -2.426883
575.3 | 96.9516 | -0.732 | 5009.911 | 19.71 |  | 0.9639314 | 98.02537 | -2.415156
577.3 | 96.9441 | -0.74 | 5010.121 | 19.68 |  | 0.9639171 | 98.01804 | -2.422452
579.3 | 96.941 | -0.743 | 5009.996 | 19.67 |  | 0.9639139 | 98.01495 | -2.425525
581.3 | 96.9467 | -0.737 | 5009.751 | 19.64 |  | 0.963903 | 98.02072 | -2.419781
582.2 | 96.9446 | -0.74 | 5010.373 | 19.65 |  | 0.9639026 | 98.01872 | -2.421775
582.5 | 96.8872 | -0.798 | 5317.856 | 19.74 |  | 0.9616628 | 98.02954 | -2.411002
582.6 | 96.8049 | -0.883 | 5768.018 | 19.99 |  | 0.9584362 | 98.04706 | -2.393569
582.8 | 96.7284 | -0.961 | 6299.194 | 20.28 |  | 0.9546301 | 98.08901 | -2.351805
582.9 | 96.6194 | -1.072 | 6975.89 | 20.63 |  | 0.949775 | 98.13207 | -2.308936
583.1 | 96.5065 | -1.188 | 7549.376 | 20.95 |  | 0.9456783 | 98.14883 | -2.292252
583.4 | 96.5234 | -1.171 | 7460.284 | 20.9 |  | 0.9463142 | 98.14553 | -2.295534
583.6 | 96.4969 | -1.198 | 7557.651 | 20.81 |  | 0.9455256 | 98.14208 | -2.298973
584 | 96.4853 | -1.21 | 7449.831 | 20.59 |  | 0.9461947 | 98.10707 | -2.333819
584.3 | 96.5039 | -1.191 | 7441.546 | 20.47 |  | 0.9461803 | 98.12456 | -2.316415
585.6 | 96.5187 | -1.176 | 7441.371 | 20.2 |  | 0.9460084 | 98.14111 | -2.299941
586.9 | 96.5069 | -1.188 | 7442.428 | 20.15 |  | 0.9459682 | 98.12988 | -2.311115
588.5 | 96.5168 | -1.178 | 7443.916 | 20.19 |  | 0.9459827 | 98.13986 | -2.301181
590.5 | 96.5152 | -1.179 | 7444.044 | 20.34 |  | 0.9460781 | 98.13729 | -2.303735
591.5 | 96.5045 | -1.19 | 7445.124 | 20.39 |  | 0.946102 | 98.12651 | -2.314468
592 | 96.5163 | -1.178 | 7444.772 | 20.42 |  | 0.9461239 | 98.13803 | -2.303
594 | 96.5126 | -1.182 | 7445.731 | 20.53 |  | 0.9461871 | 98.13383 | -2.307188
595.6 | 96.502 | -1.193 | 7444.299 | 20.55 |  | 0.9462107 | 98.12276 | -2.318201
597.6 | 96.5117 | -1.183 | 7443.294 | 20.47 |  | 0.9461671 | 98.13276 | -2.308248
599.4 | 96.4955 | -1.199 | 7442.617 | 20.41 |  | 0.9461338 | 98.1168 | -2.324136
599.7 | 96.5103 | -1.184 | 7442.789 | 20.39 |  | 0.9461196 | 98.13177 | -2.309231
601.8 | 96.5071 | -1.187 | 7442.495 | 20.33 |  | 0.9460834 | 98.1289 | -2.312088
603.8 | 96.5054 | -1.189 | 7442.327 | 20.3 |  | 0.9460654 | 98.12736 | -2.313622
605.8 | 96.507 | -1.188 | 7442.417 | 20.29 |  | 0.9460583 | 98.12905 | -2.311942
607.8 | 96.5054 | -1.189 | 7441.842 | 20.25 |  | 0.9460369 | 98.12758 | -2.313403
609.8 | 96.5066 | -1.188 | 7441.743 | 20.26 |  | 0.9460441 | 98.12869 | -2.312297
611.8 | 96.5076 | -1.187 | 7441.338 | 20.26 |  | 0.9460472 | 98.1296 | -2.311395
613.8 | 96.5065 | -1.188 | 7440.965 | 20.27 |  | 0.9460564 | 98.12835 | -2.312642
614.1 | 96.5064 | -1.188 | 7440.955 | 20.26 |  | 0.9460501 | 98.12831 | -2.312677
614.2 | 96.4771 | -1.218 | 7645.966 | 20.29 |  | 0.944519 | 98.14623 | -2.294841
614.4 | 96.4045 | -1.293 | 8137.679 | 20.53 |  | 0.9409552 | 98.18624 | -2.255008
614.5 | 96.3225 | -1.377 | 8531.92 | 20.75 |  | 0.9381185 | 98.19481 | -2.246481
614.7 | 96.244 | -1.457 | 9118.034 | 21.07 |  | 0.9338996 | 98.25178 | -2.189763
614.9 | 96.1141 | -1.59 | 9741.659 | 21.39 |  | 0.9293975 | 98.26725 | -2.174361
615 | 96.0695 | -1.636 | 10102.155 | 21.6 |  | 0.9268181 | 98.30695 | -2.134842
615.2 | 96.1097 | -1.594 | 9960.78 | 21.6 |  | 0.9279013 | 98.31326 | -2.128558
615.3 | 96.0387 | -1.667 | 10059.928 | 21.48 |  | 0.9270358 | 98.26718 | -2.174432
615.5 | 96.0232 | -1.683 | 10015.54 | 21.43 |  | 0.9273324 | 98.24152 | -2.199982
615.6 | 96.0529 | -1.653 | 9933.999 | 21.31 |  | 0.9278533 | 98.25282 | -2.188733
615.8 | 96.0692 | -1.636 | 9912.661 | 21.2 |  | 0.9279211 | 98.26505 | -2.176553
616 | 96.0522 | -1.653 | 9911.322 | 21.13 |  | 0.9278702 | 98.2484 | -2.193132
616.8 | 96.0363 | -1.67 | 9910.371 | 20.89 |  | 0.9276671 | 98.23456 | -2.206907
617.2 | 96.047 | -1.659 | 9909.894 | 20.81 |  | 0.9276005 | 98.24591 | -2.195608
619.2 | 96.0494 | -1.656 | 9910.726 | 20.62 |  | 0.9274267 | 98.25033 | -2.191209
621.2 | 96.0428 | -1.663 | 9911.104 | 20.63 |  | 0.9274326 | 98.24372 | -2.197784
622.5 | 96.033 | -1.673 | 9910.583 | 20.62 |  | 0.9274278 | 98.23389 | -2.207569
624.5 | 96.0343 | -1.672 | 9908.663 | 20.56 |  | 0.9273897 | 98.23531 | -2.206162
625.8 | 96.0198 | -1.686 | 9908.111 | 20.48 |  | 0.9273233 | 98.22144 | -2.219965
626.2 | 96.0372 | -1.669 | 9908.04 | 20.46 |  | 0.9273062 | 98.23902 | -2.202469
628.2 | 96.0432 | -1.662 | 9907.292 | 20.35 |  | 0.9272146 | 98.24589 | -2.195624
628.9 | 96.0332 | -1.673 | 9906.646 | 20.32 |  | 0.9271931 | 98.23603 | -2.205447
630.9 | 96.0323 | -1.674 | 9906.358 | 20.28 |  | 0.9271599 | 98.23544 | -2.206029
632.9 | 96.0321 | -1.674 | 9905.85 | 20.24 |  | 0.9271283 | 98.2355 | -2.205967
634.9 | 96.0329 | -1.673 | 9904.821 | 20.24 |  | 0.9271363 | 98.23606 | -2.205417
636.9 | 96.035 | -1.671 | 9905.286 | 20.22 |  | 0.927115 | 98.23846 | -2.203024
638.9 | 96.0327 | -1.673 | 9905.398 | 20.23 |  | 0.927123 | 98.23609 | -2.205382
640.9 | 96.0321 | -1.674 | 9904.924 | 20.2 |  | 0.9271 | 98.23567 | -2.205806
642.9 | 96.0337 | -1.672 | 9904.042 | 20.2 |  | 0.9271069 | 98.23705 | -2.204425
644.9 | 96.0336 | -1.672 | 9904.104 | 20.2 |  | 0.9271064 | 98.23697 | -2.204509
646 | 96.0359 | -1.67 | 9903.29 | 20.19 |  | 0.9271039 | 98.23917 | -2.202319
646.1 | 96.0097 | -1.697 | 10071.94 | 20.23 |  | 0.9258243 | 98.25328 | -2.18827
646.3 | 95.9407 | -1.767 | 10684.348 | 20.5 |  | 0.9212858 | 98.33022 | -2.111674
646.5 | 95.8456 | -1.865 | 11193.913 | 20.78 |  | 0.9175625 | 98.35685 | -2.085166
646.6 | 95.7421 | -1.971 | 11851.38 | 21.12 |  | 0.9127392 | 98.41181 | -2.030455
646.8 | 95.6321 | -2.083 | 12336.507 | 21.37 |  | 0.9091802 | 98.4196 | -2.022697
646.9 | 95.5617 | -2.155 | 12582.467 | 21.57 |  | 0.9074603 | 98.40823 | -2.034014
647.1 | 95.5777 | -2.139 | 12419.422 | 21.48 |  | 0.9086483 | 98.38453 | -2.05761
647.3 | 95.549 | -2.168 | 12520.44 | 21.35 |  | 0.9076994 | 98.38287 | -2.059264
647.5 | 95.5167 | -2.202 | 12522.565 | 21.29 |  | 0.9076137 | 98.3519 | -2.090098
647.7 | 95.4975 | -2.221 | 12441.02 | 21.11 |  | 0.9080557 | 98.31458 | -2.127242
648.1 | 95.5336 | -2.184 | 12440.694 | 20.97 |  | 0.9078981 | 98.35244 | -2.089555
650.1 | 95.5337 | -2.184 | 12441.043 | 20.57 |  | 0.9074353 | 98.3579 | -2.084123
651.9 | 95.5459 | -2.172 | 12442.008 | 20.52 |  | 0.9073698 | 98.371 | -2.071078
652.9 | 95.5354 | -2.182 | 12442.052 | 20.55 |  | 0.9074041 | 98.36012 | -2.081914
653.5 | 95.5479 | -2.17 | 12442.903 | 20.56 |  | 0.9074088 | 98.3727 | -2.069388
653.7 | 95.5373 | -2.181 | 12442.673 | 20.57 |  | 0.9074222 | 98.36191 | -2.08013
653.9 | 95.5275 | -2.191 | 12442.887 | 20.56 |  | 0.907409 | 98.3523 | -2.089701
654.8 | 95.5134 | -2.205 | 12441.214 | 20.56 |  | 0.9074224 | 98.33777 | -2.104157
655 | 95.5235 | -2.195 | 12441.227 | 20.55 |  | 0.9074107 | 98.34801 | -2.093968
657 | 95.5243 | -2.194 | 12438.317 | 20.45 |  | 0.9073186 | 98.3494 | -2.092586
658.4 | 95.5118 | -2.207 | 12436.638 | 20.37 |  | 0.9072395 | 98.33753 | -2.104398
660.2 | 95.525 | -2.193 | 12435.817 | 20.29 |  | 0.9071535 | 98.35158 | -2.090409
660.7 | 95.5128 | -2.206 | 12435.881 | 20.28 |  | 0.9071414 | 98.33953 | -2.102406
662.7 | 95.5179 | -2.2 | 12435.488 | 20.25 |  | 0.9071097 | 98.34493 | -2.097032
664.7 | 95.5186 | -2.2 | 12435.014 | 20.24 |  | 0.907102 | 98.34564 | -2.096323
666.8 | 95.5189 | -2.199 | 12435.501 | 20.23 |  | 0.9070864 | 98.3462 | -2.09577
668.8 | 95.5213 | -2.197 | 12434.262 | 20.2 |  | 0.9070616 | 98.34868 | -2.093296
670.8 | 95.5165 | -2.202 | 12435.161 | 20.22 |  | 0.9070776 | 98.34385 | -2.098113
672.8 | 95.5223 | -2.196 | 12434.22 | 20.23 |  | 0.9070968 | 98.34928 | -2.092707
673.6 | 95.5095 | -2.209 | 12433.969 | 20.23 |  | 0.9070988 | 98.33641 | -2.105513
674 | 95.5204 | -2.198 | 12434.171 | 20.22 |  | 0.9070856 | 98.3475 | -2.094479
676 | 95.5173 | -2.201 | 12433.145 | 20.23 |  | 0.9071054 | 98.344 | -2.097955
677.8 | 95.5221 | -2.196 | 12433.175 | 20.21 |  | 0.907082 | 98.34908 | -2.092905
678 | 95.5017 | -2.217 | 12699.462 | 20.26 |  | 0.9049925 | 98.3954 | -2.046793
678.2 | 95.3949 | -2.326 | 13333.527 | 20.56 |  | 0.9002248 | 98.44605 | -1.996371
678.4 | 95.3029 | -2.42 | 13954.149 | 20.93 |  | 0.8956555 | 98.50832 | -1.93438
678.6 | 95.2011 | -2.525 | 14598.271 | 21.27 |  | 0.8908589 | 98.56864 | -1.874328
678.8 | 95.0576 | -2.672 | 15097.712 | 21.53 |  | 0.8871351 | 98.55189 | -1.891008
679.1 | 94.9898 | -2.741 | 14899.778 | 21.31 |  | 0.8884447 | 98.43576 | -2.006607
679.5 | 94.9789 | -2.752 | 14897.478 | 21.08 |  | 0.8881358 | 98.42822 | -2.014113
680.1 | 95.0019 | -2.729 | 14896.16 | 20.86 |  | 0.8878319 | 98.45468 | -1.987775
680.3 | 94.9896 | -2.741 | 14896.218 | 20.81 |  | 0.8877598 | 98.44326 | -1.999142
681.2 | 95.0149 | -2.715 | 14895.89 | 20.58 |  | 0.8874318 | 98.47247 | -1.970068
682.6 | 95.0041 | -2.726 | 14897.034 | 20.48 |  | 0.8872781 | 98.46371 | -1.978786
684.6 | 95.015 | -2.715 | 14899.327 | 20.53 |  | 0.8873312 | 98.47435 | -1.968197
685.8 | 94.9937 | -2.737 | 14899.255 | 20.57 |  | 0.8873895 | 98.45233 | -1.990113
687.8 | 94.9895 | -2.741 | 14895.884 | 20.54 |  | 0.8873742 | 98.44776 | -1.994663
689.8 | 94.9878 | -2.743 | 14892.869 | 20.41 |  | 0.8872116 | 98.44753 | -1.994897
691.8 | 94.985 | -2.746 | 14892.523 | 20.33 |  | 0.8870989 | 98.44603 | -1.996387
692.6 | 94.9955 | -2.735 | 14890.615 | 20.31 |  | 0.8870858 | 98.45637 | -1.986091
693 | 94.9813 | -2.75 | 14890.569 | 20.3 |  | 0.8870717 | 98.44234 | -2.000065
693.7 | 94.996 | -2.735 | 14890.171 | 20.29 |  | 0.8870606 | 98.4571 | -1.985363
694.5 | 94.9857 | -2.745 | 14890.618 | 20.28 |  | 0.8870424 | 98.4471 | -1.995325
696.5 | 94.9864 | -2.745 | 14889.66 | 20.28 |  | 0.8870503 | 98.44754 | -1.994881
698.3 | 94.9974 | -2.733 | 14888.551 | 20.28 |  | 0.8870596 | 98.45825 | -1.984223
698.9 | 94.986 | -2.745 | 14888.4 | 20.27 |  | 0.8870464 | 98.44698 | -1.995438
700.9 | 94.9937 | -2.737 | 14887.848 | 20.26 |  | 0.8870365 | 98.45471 | -1.987744
701.1 | 94.9824 | -2.749 | 14887.207 | 20.26 |  | 0.8870418 | 98.44324 | -1.999162
701.6 | 94.9942 | -2.737 | 14887.415 | 20.26 |  | 0.8870401 | 98.4551 | -1.987361
702.8 | 94.979 | -2.752 | 14888.036 | 20.26 |  | 0.8870349 | 98.44006 | -2.002328
703 | 94.9928 | -2.738 | 14887.689 | 20.25 |  | 0.8870233 | 98.45394 | -1.988508
705 | 94.9867 | -2.744 | 14887.69 | 20.27 |  | 0.8870523 | 98.4475 | -1.994928
706.8 | 94.9968 | -2.734 | 14887.226 | 20.25 |  | 0.8870272 | 98.45782 | -1.984648
707.8 | 94.9866 | -2.744 | 14887.15 | 20.26 |  | 0.8870423 | 98.44743 | -1.994996
707.9 | 94.9757 | -2.756 | 14887.01 | 20.26 |  | 0.8870435 | 98.43649 | -2.005884
708.1 | 94.9933 | -2.737 | 14887.117 | 20.25 |  | 0.8870281 | 98.45429 | -1.988161
709.7 | 94.9937 | -2.737 | 14887.201 | 20.27 |  | 0.8870564 | 98.45437 | -1.988088
709.9 | 94.9463 | -2.786 | 15359.444 | 20.39 |  | 0.8832874 | 98.53051 | -1.912284
710.1 | 94.8559 | -2.878 | 15942.18 | 20.69 |  | 0.8788556 | 98.59104 | -1.852029
710.3 | 94.7397 | -2.997 | 16547.797 | 21.05 |  | 0.8743272 | 98.63204 | -1.81121
710.5 | 94.6107 | -3.129 | 17161.856 | 21.36 |  | 0.869647 | 98.66493 | -1.778467
710.6 | 94.4909 | -3.252 | 17598.147 | 21.59 |  | 0.8663371 | 98.66083 | -1.782554
710.8 | 94.4714 | -3.272 | 17489.143 | 21.56 |  | 0.867212 | 98.61174 | -1.831422
711 | 94.436 | -3.308 | 17469.068 | 21.41 |  | 0.8671213 | 98.57413 | -1.868867
711.2 | 94.4018 | -3.343 | 17466.72 | 21.29 |  | 0.8669318 | 98.54196 | -1.900887
711.4 | 94.4126 | -3.332 | 17465.175 | 21.18 |  | 0.8667525 | 98.5548 | -1.888107
711.6 | 94.3958 | -3.349 | 17464.508 | 21.08 |  | 0.8665829 | 98.54006 | -1.90278
712.1 | 94.4126 | -3.332 | 17462.64 | 20.83 |  | 0.8661591 | 98.56197 | -1.880969
712.3 | 94.3981 | -3.347 | 17462.396 | 20.77 |  | 0.8660554 | 98.54875 | -1.894124
712.7 | 94.4113 | -3.333 | 17461.619 | 20.68 |  | 0.8659031 | 98.56377 | -1.879175
712.9 | 94.3968 | -3.348 | 17461.617 | 20.66 |  | 0.8658677 | 98.54972 | -1.89316
713.1 | 94.4106 | -3.334 | 17461.662 | 20.61 |  | 0.8657789 | 98.56467 | -1.878283
713.3 | 94.3857 | -3.36 | 17461.863 | 20.6 |  | 0.8657594 | 98.54005 | -1.90279
713.5 | 94.3991 | -3.346 | 17461.802 | 20.58 |  | 0.8657245 | 98.55389 | -1.889016
713.7 | 94.4176 | -3.327 | 17461.749 | 20.57 |  | 0.8657073 | 98.5726 | -1.870389
714 | 94.4306 | -3.314 | 17462.456 | 20.54 |  | 0.865648 | 98.58647 | -1.856574
714.2 | 94.4123 | -3.332 | 17462.661 | 20.53 |  | 0.8656285 | 98.56846 | -1.874509
715.2 | 94.4286 | -3.316 | 17463.737 | 20.52 |  | 0.8656015 | 98.58529 | -1.857757
715.4 | 94.4124 | -3.332 | 17463.772 | 20.53 |  | 0.8656189 | 98.56887 | -1.8741
716.8 | 94.426 | -3.318 | 17464.67 | 20.57 |  | 0.8656821 | 98.58181 | -1.861214
717.4 | 94.4136 | -3.331 | 17465.298 | 20.57 |  | 0.8656767 | 98.56959 | -1.873384
718.2 | 94.3981 | -3.347 | 17463.519 | 20.61 |  | 0.8657629 | 98.55269 | -1.890211
719.3 | 94.4104 | -3.334 | 17460.616 | 20.56 |  | 0.8656993 | 98.56531 | -1.877646
719.5 | 94.3978 | -3.347 | 17460.073 | 20.55 |  | 0.8656863 | 98.55278 | -1.890115
721.5 | 94.3954 | -3.35 | 17456.23 | 20.41 |  | 0.8654711 | 98.55248 | -1.890414
723.3 | 94.3856 | -3.36 | 17453.805 | 20.32 |  | 0.8653321 | 98.54405 | -1.898811
725.3 | 94.3888 | -3.356 | 17452.566 | 20.25 |  | 0.8652182 | 98.54849 | -1.894386
727.3 | 94.3828 | -3.363 | 17451.837 | 20.23 |  | 0.8651889 | 98.54274 | -1.90011
727.7 | 94.4052 | -3.34 | 17452.115 | 20.23 |  | 0.8651865 | 98.56522 | -1.877733
728.9 | 94.3952 | -3.35 | 17451.478 | 20.21 |  | 0.8651564 | 98.5555 | -1.887413
730.6 | 94.3854 | -3.36 | 17451.739 | 20.21 |  | 0.8651541 | 98.54577 | -1.897096
731 | 94.3976 | -3.347 | 17451.647 | 20.22 |  | 0.8651728 | 98.55772 | -1.885203
733 | 94.4021 | -3.343 | 17451.81 | 20.23 |  | 0.8651892 | 98.56203 | -1.880904
733.2 | 94.392 | -3.353 | 17450.917 | 20.22 |  | 0.8651791 | 98.55191 | -1.890981
733.8 | 94.4026 | -3.342 | 17450.739 | 20.22 |  | 0.8651806 | 98.56246 | -1.880479
734.4 | 94.39 | -3.355 | 17450.673 | 20.22 |  | 0.8651812 | 98.54984 | -1.89304
736.4 | 94.3955 | -3.35 | 17449.596 | 20.22 |  | 0.8651906 | 98.55504 | -1.887865
736.8 | 94.4055 | -3.339 | 17449.791 | 20.21 |  | 0.865171 | 98.56532 | -1.877629
737.7 | 94.3911 | -3.354 | 17449.324 | 20.21 |  | 0.8651751 | 98.55079 | -1.892095
739.7 | 94.3817 | -3.364 | 17449.326 | 20.21 |  | 0.8651751 | 98.54139 | -1.901452
739.9 | 94.3939 | -3.351 | 17448.965 | 20.21 |  | 0.8651782 | 98.55349 | -1.889408
741.6 | 94.3861 | -3.359 | 17449.066 | 20.2 |  | 0.8651595 | 98.54595 | -1.896918
741.9 | 94.3236 | -3.423 | 18225.112 | 20.48 |  | 0.8589087 | 98.6959 | -1.747636
742.1 | 94.226 | -3.523 | 18799.803 | 20.83 |  | 0.8545396 | 98.75384 | -1.689962
742.3 | 94.0887 | -3.664 | 19371.29 | 21.17 |  | 0.850183 | 98.77267 | -1.671217
742.5 | 93.9509 | -3.805 | 19937.548 | 21.44 |  | 0.8457297 | 98.79273 | -1.651243
742.7 | 93.8293 | -3.929 | 20099.476 | 21.57 |  | 0.8445665 | 98.71502 | -1.728602
742.8 | 93.8442 | -3.914 | 20021.141 | 21.43 |  | 0.844967 | 98.71089 | -1.73272
743 | 93.8079 | -3.951 | 20014.312 | 21.29 |  | 0.8447329 | 98.67659 | -1.766864
743.2 | 93.7687 | -3.991 | 20012.809 | 21.14 |  | 0.8444297 | 98.64125 | -1.80204
743.4 | 93.7547 | -4.006 | 20010.599 | 21.04 |  | 0.8442378 | 98.62948 | -1.813762
743.9 | 93.7675 | -3.993 | 20007.67 | 20.77 |  | 0.8436906 | 98.64921 | -1.794123
744.5 | 93.7844 | -3.975 | 20006.441 | 20.6 |  | 0.843339 | 98.67067 | -1.772758
744.7 | 93.7717 | -3.988 | 20006.449 | 20.56 |  | 0.8432534 | 98.65913 | -1.784243
745.1 | 93.7818 | -3.978 | 20007.172 | 20.51 |  | 0.84314 | 98.6709 | -1.772529
745.3 | 93.7946 | -3.965 | 20007.189 | 20.5 |  | 0.8431184 | 98.68399 | -1.759492
745.7 | 93.7846 | -3.975 | 20007.215 | 20.47 |  | 0.8430539 | 98.67487 | -1.768571
745.9 | 93.7967 | -3.963 | 20007.214 | 20.46 |  | 0.8430325 | 98.68727 | -1.756236
747.1 | 93.7773 | -3.982 | 20009.464 | 20.47 |  | 0.8430336 | 98.66824 | -1.775174
747.3 | 93.7872 | -3.972 | 20010.075 | 20.47 |  | 0.8430281 | 98.67832 | -1.765138
748.9 | 93.7977 | -3.962 | 20011.461 | 20.55 |  | 0.8431869 | 98.68691 | -1.756591
749 | 93.7859 | -3.974 | 20011.375 | 20.55 |  | 0.8431877 | 98.67508 | -1.768363
749.8 | 93.775 | -3.985 | 20010.988 | 20.59 |  | 0.8432767 | 98.66291 | -1.780485
750.8 | 93.7619 | -3.998 | 20007.844 | 20.57 |  | 0.8432623 | 98.64946 | -1.793876
752.8 | 93.7565 | -4.004 | 20003.428 | 20.42 |  | 0.8429809 | 98.6471 | -1.796216
753.2 | 93.7459 | -4.015 | 20002.721 | 20.41 |  | 0.8429659 | 98.63659 | -1.806687
753.4 | 93.7606 | -4 | 20002.617 | 20.4 |  | 0.8429454 | 98.65155 | -1.791794
755.4 | 93.7595 | -4.001 | 20001.046 | 20.33 |  | 0.8428093 | 98.65202 | -1.791325
756.8 | 93.7703 | -3.99 | 20000.512 | 20.3 |  | 0.8427497 | 98.66353 | -1.779861
757.4 | 93.7569 | -4.003 | 20000.161 | 20.29 |  | 0.8427314 | 98.65032 | -1.793014
757.9 | 93.7707 | -3.989 | 20000.126 | 20.28 |  | 0.8427102 | 98.6644 | -1.778996
758.3 | 93.7586 | -4.002 | 19999.983 | 20.26 |  | 0.8426685 | 98.65284 | -1.790503
759.5 | 93.7737 | -3.986 | 19999.276 | 20.27 |  | 0.8426964 | 98.66744 | -1.775971
760.1 | 93.7619 | -3.998 | 19999.708 | 20.26 |  | 0.842671 | 98.65606 | -1.7873
760.5 | 93.7507 | -4.01 | 19998.875 | 20.27 |  | 0.8427 | 98.64432 | -1.798986
760.7 | 93.7624 | -3.998 | 19999.397 | 20.27 |  | 0.8426953 | 98.65618 | -1.787184
760.8 | 93.774 | -3.986 | 19998.683 | 20.26 |  | 0.8426803 | 98.66786 | -1.775557
761 | 93.7612 | -3.999 | 19998.078 | 20.26 |  | 0.8426857 | 98.65488 | -1.788479
761.4 | 93.7716 | -3.988 | 19998.101 | 20.27 |  | 0.842707 | 98.66499 | -1.778409
761.6 | 93.7564 | -4.004 | 19998.939 | 20.27 |  | 0.8426994 | 98.65004 | -1.793293
762.2 | 93.7683 | -3.992 | 19998.526 | 20.28 |  | 0.8427247 | 98.66153 | -1.781859
763.6 | 93.7578 | -4.002 | 19997.314 | 20.28 |  | 0.8427357 | 98.65067 | -1.79267
764.7 | 93.7722 | -3.988 | 19997.788 | 20.27 |  | 0.8427099 | 98.6655 | -1.777905
766.7 | 93.7705 | -3.99 | 19996.332 | 20.27 |  | 0.842723 | 98.66337 | -1.780028
766.9 | 93.7452 | -4.015 | 19996.902 | 20.26 |  | 0.8426964 | 98.63853 | -1.804755
767.3 | 93.7646 | -3.996 | 19996.512 | 20.25 |  | 0.8426784 | 98.6581 | -1.785267
767.7 | 93.7755 | -3.984 | 19995.875 | 20.26 |  | 0.8427057 | 98.66852 | -1.774895
768.1 | 93.7624 | -3.998 | 19995.758 | 20.24 |  | 0.8426637 | 98.65597 | -1.78739
769.3 | 93.7756 | -3.984 | 19995.515 | 20.24 |  | 0.8426659 | 98.6691 | -1.774322
770.1 | 93.7628 | -3.997 | 19995.158 | 20.25 |  | 0.8426907 | 98.6559 | -1.78746
771.5 | 93.7774 | -3.982 | 19994.697 | 20.25 |  | 0.8426949 | 98.67036 | -1.773062
772.2 | 93.7662 | -3.994 | 19994.58 | 20.24 |  | 0.8426744 | 98.65942 | -1.783956
772.8 | 93.7549 | -4.005 | 19994.195 | 20.24 |  | 0.8426779 | 98.64801 | -1.795319
773.2 | 93.7683 | -3.992 | 19993.927 | 20.24 |  | 0.8426803 | 98.66133 | -1.782059
773.5 | 93.7748 | -3.985 | 19994.275 | 20.24 |  | 0.8426772 | 98.66793 | -1.775485
773.8 | 93.6978 | -4.064 | 20650.44 | 20.47 |  | 0.8372162 | 98.78049 | -1.66343
774 | 93.5985 | -4.166 | 21187.283 | 20.81 |  | 0.8330803 | 98.83315 | -1.611006
774.2 | 93.4534 | -4.314 | 21717.153 | 21.12 |  | 0.8289416 | 98.84007 | -1.604116
774.4 | 93.3665 | -4.403 | 22289.354 | 21.41 |  | 0.824363 | 98.92033 | -1.524215
774.5 | 93.2311 | -4.542 | 22651.985 | 21.58 |  | 0.8214234 | 98.89222 | -1.552201
774.7 | 93.2007 | -4.573 | 22550.097 | 21.52 |  | 0.8222192 | 98.83205 | -1.612102
774.9 | 93.1517 | -4.623 | 22534.752 | 21.35 |  | 0.8219364 | 98.7844 | -1.659534
775.1 | 93.0888 | -4.687 | 22531.203 | 21.19 |  | 0.8215678 | 98.72621 | -1.717471
775.3 | 93.0731 | -4.704 | 22529.4 | 21.06 |  | 0.8212574 | 98.71468 | -1.728948
775.6 | 93.0914 | -4.685 | 22526.194 | 20.85 |  | 0.8207569 | 98.73965 | -1.704091
775.8 | 93.0797 | -4.697 | 22525.195 | 20.76 |  | 0.8205382 | 98.73093 | -1.712767
776.4 | 93.0996 | -4.676 | 22523.665 | 20.58 |  | 0.8200951 | 98.75696 | -1.68685
777.2 | 93.1202 | -4.655 | 22524.075 | 20.48 |  | 0.8198362 | 98.78138 | -1.662544
777.4 | 93.1053 | -4.671 | 22524.489 | 20.48 |  | 0.8198323 | 98.76661 | -1.677246
777.8 | 93.1234 | -4.652 | 22524.923 | 20.46 |  | 0.8197772 | 98.78559 | -1.658356
778 | 93.1128 | -4.663 | 22525.365 | 20.44 |  | 0.8197219 | 98.77587 | -1.668033
779.6 | 93.1319 | -4.643 | 22528.005 | 20.52 |  | 0.8199012 | 98.79285 | -1.651127
780.5 | 93.1177 | -4.658 | 22529.643 | 20.56 |  | 0.8199877 | 98.77769 | -1.666215
780.7 | 93.1286 | -4.647 | 22529.681 | 20.57 |  | 0.8200128 | 98.78824 | -1.655719
781.3 | 93.1073 | -4.668 | 22529.565 | 20.6 |  | 0.8200903 | 98.76579 | -1.678061
782.1 | 93.0917 | -4.685 | 22528.207 | 20.61 |  | 0.8201286 | 98.7494 | -1.694385
782.9 | 93.0794 | -4.697 | 22524.2 | 20.58 |  | 0.82009 | 98.73693 | -1.706791
783.3 | 93.0909 | -4.685 | 22523.087 | 20.55 |  | 0.8200241 | 98.74919 | -1.694593
784 | 93.0772 | -4.699 | 22520.692 | 20.48 |  | 0.8198682 | 98.73731 | -1.706417
784.2 | 93.0883 | -4.688 | 22520.352 | 20.46 |  | 0.8198204 | 98.74904 | -1.694739
785 | 93.0703 | -4.706 | 22518.564 | 20.4 |  | 0.819684 | 98.73269 | -1.711016
785.2 | 93.0889 | -4.687 | 22518.506 | 20.39 |  | 0.819659 | 98.75164 | -1.69215
785.8 | 93.0781 | -4.698 | 22516.853 | 20.35 |  | 0.8195724 | 98.74179 | -1.701951
787 | 93.067 | -4.71 | 22515.342 | 20.28 |  | 0.8194075 | 98.73281 | -1.7109
788.6 | 93.0822 | -4.694 | 22513.315 | 20.23 |  | 0.8192985 | 98.74921 | -1.694565
789.1 | 93.0963 | -4.68 | 22512.973 | 20.22 |  | 0.8192761 | 98.76358 | -1.680268
789.9 | 93.0726 | -4.704 | 22513.094 | 20.22 |  | 0.819275 | 98.73991 | -1.703823
790.1 | 93.0835 | -4.693 | 22513.388 | 20.2 |  | 0.8192209 | 98.75165 | -1.692141
790.5 | 93.0699 | -4.707 | 22513.337 | 20.2 |  | 0.8192214 | 98.73803 | -1.705696
790.7 | 93.0861 | -4.69 | 22512.625 | 20.21 |  | 0.8192538 | 98.75364 | -1.690163
791.1 | 93.0759 | -4.701 | 22512.907 | 20.2 |  | 0.8192255 | 98.7439 | -1.699859
792.2 | 93.0629 | -4.714 | 22513.164 | 20.22 |  | 0.8192743 | 98.73024 | -1.713457
792.4 | 93.0792 | -4.697 | 22512.555 | 20.22 |  | 0.8192801 | 98.74634 | -1.697423
793.8 | 93.0668 | -4.71 | 22512.542 | 20.2 |  | 0.8192289 | 98.73468 | -1.709033
794.4 | 93.0822 | -4.694 | 22511.84 | 20.19 |  | 0.8192099 | 98.75023 | -1.693555
794.8 | 93.0972 | -4.679 | 22511.312 | 20.2 |  | 0.8192406 | 98.76469 | -1.679159
795 | 93.0871 | -4.689 | 22511.636 | 20.19 |  | 0.8192119 | 98.75506 | -1.688742
795.1 | 93.0688 | -4.708 | 22511.55 | 20.19 |  | 0.8192127 | 98.73674 | -1.706987
795.7 | 93.0843 | -4.692 | 22511.287 | 20.2 |  | 0.8192408 | 98.75178 | -1.692008
795.9 | 93.0945 | -4.682 | 22511.017 | 20.19 |  | 0.8192177 | 98.76227 | -1.681571
796.1 | 93.0837 | -4.693 | 22511.315 | 20.2 |  | 0.8192406 | 98.75119 | -1.692597
797.3 | 93.0739 | -4.703 | 22510.053 | 20.2 |  | 0.8192526 | 98.74099 | -1.702752
798.1 | 93.0888 | -4.687 | 22509.451 | 20.2 |  | 0.8192583 | 98.7557 | -1.688109
799.5 | 93.0718 | -4.705 | 22509.675 | 20.21 |  | 0.8192818 | 98.7384 | -1.705331
799.6 | 93.0883 | -4.688 | 22509.34 | 20.21 |  | 0.819285 | 98.75479 | -1.689011
799.8 | 93.0774 | -4.699 | 22510.25 | 20.21 |  | 0.8192764 | 98.74418 | -1.699574
800 | 93.0897 | -4.687 | 22510.428 | 20.21 |  | 0.8192747 | 98.75654 | -1.687273
801.4 | 93.0799 | -4.697 | 22509.738 | 20.24 |  | 0.8193582 | 98.74541 | -1.698354
802.2 | 93.0918 | -4.684 | 22508.399 | 20.22 |  | 0.8193196 | 98.75762 | -1.686193
802.8 | 93.08 | -4.696 | 22508.529 | 20.21 |  | 0.8192927 | 98.74624 | -1.69753
804.5 | 93.0678 | -4.709 | 22508.196 | 20.2 |  | 0.8192702 | 98.7343 | -1.709411
804.9 | 93.0788 | -4.698 | 22507.823 | 20.21 |  | 0.8192994 | 98.74481 | -1.698947
805.4 | 93.0812 | -4.695 | 22508.275 | 20.2 |  | 0.8192695 | 98.74773 | -1.696046
805.7 | 93.01 | -4.768 | 23131.538 | 20.43 |  | 0.8139246 | 98.86708 | -1.577225
805.9 | 92.9189 | -4.861 | 23633.649 | 20.76 |  | 0.8099955 | 98.9254 | -1.519172
806.1 | 92.8382 | -4.944 | 24117.458 | 21.04 |  | 0.8061073 | 98.99136 | -1.453505
806.3 | 92.651 | -5.136 | 24640.38 | 21.32 |  | 0.8018378 | 98.96504 | -1.479708
806.4 | 92.5228 | -5.267 | 25072.577 | 21.48 |  | 0.798094 | 98.97422 | -1.470567
806.6 | 92.4175 | -5.375 | 25229.061 | 21.53 |  | 0.7967115 | 98.91935 | -1.525193
806.8 | 92.3722 | -5.421 | 25217.985 | 21.39 |  | 0.7964017 | 98.87681 | -1.567538
807 | 92.3496 | -5.444 | 25206.905 | 21.22 |  | 0.796001 | 98.85839 | -1.585884
807.2 | 92.2444 | -5.552 | 25201.309 | 21.05 |  | 0.7955448 | 98.75923 | -1.68459
807.4 | 92.294 | -5.501 | 25199.118 | 20.92 |  | 0.7951741 | 98.81419 | -1.629885
807.8 | 92.2432 | -5.553 | 25195.945 | 20.72 |  | 0.7945996 | 98.77172 | -1.672162
808 | 92.261 | -5.535 | 25193.959 | 20.65 |  | 0.7944066 | 98.79215 | -1.651827
808.1 | 92.2807 | -5.515 | 25193.799 | 20.58 |  | 0.7941951 | 98.8151 | -1.628975
808.9 | 92.3037 | -5.491 | 25193.812 | 20.42 |  | 0.7937065 | 98.84569 | -1.598523
809.3 | 92.2927 | -5.503 | 25194.223 | 20.39 |  | 0.7936106 | 98.83626 | -1.607915
809.5 | 92.3034 | -5.492 | 25195.271 | 20.38 |  | 0.7935694 | 98.84779 | -1.596433
809.7 | 92.2918 | -5.503 | 25195.692 | 20.38 |  | 0.7935652 | 98.83633 | -1.607837
810 | 92.3041 | -5.491 | 25195.858 | 20.39 |  | 0.7935942 | 98.84822 | -1.596009
810.6 | 92.3153 | -5.479 | 25198.396 | 20.43 |  | 0.7936912 | 98.85838 | -1.585887
811 | 92.2886 | -5.507 | 25198.811 | 20.44 |  | 0.7937176 | 98.83135 | -1.612798
811.2 | 92.3118 | -5.483 | 25198.843 | 20.45 |  | 0.7937479 | 98.85409 | -1.590164
811.6 | 92.3236 | -5.471 | 25199.458 | 20.48 |  | 0.7938334 | 98.86467 | -1.579626
812 | 92.3022 | -5.493 | 25200.043 | 20.5 |  | 0.7938887 | 98.84252 | -1.601675
812.4 | 92.3129 | -5.482 | 25201.392 | 20.54 |  | 0.7939973 | 98.85179 | -1.592452
812.6 | 92.3237 | -5.471 | 25201.131 | 20.54 |  | 0.7939999 | 98.8625 | -1.581789
813 | 92.3065 | -5.488 | 25201.244 | 20.57 |  | 0.7940903 | 98.84392 | -1.600289
813.6 | 92.2887 | -5.507 | 25200.542 | 20.59 |  | 0.7941583 | 98.82493 | -1.61919
815 | 92.2776 | -5.518 | 25196.217 | 20.57 |  | 0.7941405 | 98.8133 | -1.630768
815.7 | 92.2882 | -5.507 | 25194.357 | 20.51 |  | 0.793976 | 98.82611 | -1.618019
815.9 | 92.2678 | -5.528 | 25193.217 | 20.5 |  | 0.7939569 | 98.80579 | -1.638243
816.1 | 92.2826 | -5.513 | 25193.123 | 20.49 |  | 0.7939273 | 98.82103 | -1.62307
817.5 | 92.2971 | -5.498 | 25189.642 | 20.42 |  | 0.7937482 | 98.83766 | -1.606514
817.9 | 92.2713 | -5.525 | 25188.961 | 20.41 |  | 0.7937245 | 98.8121 | -1.631957
818.3 | 92.2917 | -5.504 | 25188.688 | 20.39 |  | 0.793666 | 98.83336 | -1.610796
818.5 | 92.2682 | -5.528 | 25188.028 | 20.38 |  | 0.793642 | 98.81011 | -1.633943
818.9 | 92.2811 | -5.514 | 25187.303 | 20.36 |  | 0.793588 | 98.82371 | -1.620402
820.7 | 92.2926 | -5.503 | 25184.69 | 20.31 |  | 0.7934611 | 98.8367 | -1.607477
820.8 | 92.2803 | -5.515 | 25184.577 | 20.31 |  | 0.7934622 | 98.82436 | -1.61976
822.8 | 92.2822 | -5.513 | 25184.068 | 20.29 |  | 0.793406 | 98.82703 | -1.617095
823.8 | 92.2716 | -5.524 | 25183.877 | 20.28 |  | 0.7933772 | 98.81684 | -1.627238
824.4 | 92.2815 | -5.514 | 25183.296 | 20.28 |  | 0.7933831 | 98.82655 | -1.617581
826 | 92.2712 | -5.525 | 25183.303 | 20.28 |  | 0.793383 | 98.81625 | -1.627833
826.8 | 92.289 | -5.506 | 25183.018 | 20.3 |  | 0.7934472 | 98.833 | -1.611157
827.1 | 92.2777 | -5.518 | 25182.536 | 20.29 |  | 0.7934214 | 98.82201 | -1.622097
827.7 | 92.2886 | -5.507 | 25181.979 | 20.28 |  | 0.7933963 | 98.83319 | -1.610962
828.5 | 92.274 | -5.522 | 25181.635 | 20.28 |  | 0.7933997 | 98.81848 | -1.625614
828.9 | 92.2924 | -5.503 | 25181.972 | 20.27 |  | 0.7933657 | 98.83747 | -1.606708
829.1 | 92.2781 | -5.518 | 25181.758 | 20.28 |  | 0.7933985 | 98.82262 | -1.621491
829.5 | 92.2931 | -5.502 | 25181.46 | 20.27 |  | 0.7933708 | 98.83799 | -1.606186
830.3 | 92.2829 | -5.513 | 25180.595 | 20.29 |  | 0.7934408 | 98.82654 | -1.617583
830.5 | 92.2955 | -5.5 | 25181.418 | 20.28 |  | 0.7934019 | 98.8399 | -1.604285
831.7 | 92.2851 | -5.51 | 25180.547 | 20.28 |  | 0.7934107 | 98.8292 | -1.614935
831.9 | 92.2752 | -5.52 | 25179.952 | 20.28 |  | 0.7934166 | 98.8191 | -1.624994
832.1 | 92.2855 | -5.51 | 25179.961 | 20.28 |  | 0.7934165 | 98.8294 | -1.614737
834.1 | 92.3022 | -5.493 | 25179.757 | 20.27 |  | 0.7933879 | 98.84651 | -1.597708
834.3 | 92.291 | -5.504 | 25180.216 | 20.27 |  | 0.7933833 | 98.83547 | -1.608701
834.4 | 92.2802 | -5.515 | 25180.066 | 20.28 |  | 0.7934155 | 98.82414 | -1.619977
834.6 | 92.2908 | -5.504 | 25180.345 | 20.28 |  | 0.7934127 | 98.83483 | -1.60933
835.4 | 92.2799 | -5.516 | 25178.697 | 20.27 |  | 0.7933986 | 98.82385 | -1.620269
836.6 | 92.2921 | -5.503 | 25178.738 | 20.25 |  | 0.7933368 | 98.83701 | -1.607162
837.3 | 92.2864 | -5.509 | 25178.873 | 20.27 |  | 0.7933968 | 98.83041 | -1.613738
837.6 | 92.2576 | -5.538 | 25577.121 | 20.38 |  | 0.7897272 | 98.9335 | -1.511111
837.8 | 92.1557 | -5.643 | 26088.661 | 20.7 |  | 0.7855631 | 98.99376 | -1.451123
838 | 92.0446 | -5.757 | 26517.727 | 20.99 |  | 0.7821416 | 99.01864 | -1.42635
838.1 | 91.9613 | -5.842 | 26947.432 | 21.24 |  | 0.7785821 | 99.0747 | -1.370538
838.3 | 91.8608 | -5.945 | 27178.152 | 21.4 |  | 0.7767576 | 99.04805 | -1.397068
838.5 | 91.7853 | -6.022 | 27172.15 | 21.34 |  | 0.776615 | 98.97375 | -1.471038
838.7 | 91.6596 | -6.151 | 27158.478 | 21.18 |  | 0.7762098 | 98.85209 | -1.592149
838.9 | 91.6741 | -6.136 | 27151.597 | 21.02 |  | 0.775733 | 98.8731 | -1.571233
839.1 | 91.65 | -6.161 | 27149.162 | 20.92 |  | 0.7754147 | 98.85376 | -1.590489
839.5 | 91.6644 | -6.146 | 27144.134 | 20.72 |  | 0.7747775 | 98.87766 | -1.566701
839.6 | 91.6513 | -6.159 | 27143.291 | 20.64 |  | 0.7745096 | 98.86879 | -1.575525
840 | 91.6318 | -6.179 | 27141.769 | 20.54 |  | 0.7741788 | 98.85443 | -1.589823
840.2 | 91.6602 | -6.15 | 27141.366 | 20.49 |  | 0.7740093 | 98.88553 | -1.558859
840.6 | 91.6232 | -6.188 | 27141.811 | 20.44 |  | 0.7738307 | 98.85155 | -1.592689
840.8 | 91.662 | -6.148 | 27142.288 | 20.43 |  | 0.7737909 | 98.8911 | -1.553322
841 | 91.6954 | -6.114 | 27142.621 | 20.42 |  | 0.7737526 | 98.92519 | -1.519382
841.2 | 91.6835 | -6.126 | 27143.267 | 20.42 |  | 0.7737458 | 98.91352 | -1.530995
841.6 | 91.6703 | -6.14 | 27143.72 | 20.42 |  | 0.7737411 | 98.90049 | -1.543971
842.2 | 91.688 | -6.122 | 27145.264 | 20.43 |  | 0.7737597 | 98.91818 | -1.52636
842.4 | 91.6713 | -6.139 | 27146.04 | 20.44 |  | 0.7737864 | 98.90119 | -1.543272
842.5 | 91.7103 | -6.099 | 27146.582 | 20.45 |  | 0.7738155 | 98.93982 | -1.50482
842.7 | 91.6932 | -6.116 | 27146.898 | 20.47 |  | 0.7738818 | 98.92169 | -1.522866
842.9 | 91.6806 | -6.129 | 27147.638 | 20.48 |  | 0.7739089 | 98.90879 | -1.53571
844.1 | 91.698 | -6.111 | 27150.019 | 20.56 |  | 0.774162 | 98.92249 | -1.522069
844.7 | 91.6794 | -6.131 | 27149.871 | 20.59 |  | 0.7742676 | 98.90213 | -1.54234
845.4 | 91.6685 | -6.142 | 27148.528 | 20.61 |  | 0.774351 | 98.8896 | -1.554811
845.6 | 91.6542 | -6.156 | 27148.203 | 20.61 |  | 0.7743544 | 98.87518 | -1.569164
846.6 | 91.6403 | -6.171 | 27143.272 | 20.57 |  | 0.7742672 | 98.86177 | -1.582518
847.6 | 91.6276 | -6.184 | 27139.303 | 20.48 |  | 0.7739961 | 98.85275 | -1.591492
848 | 91.6426 | -6.168 | 27136.696 | 20.44 |  | 0.7738843 | 98.86909 | -1.575231
848.8 | 91.6221 | -6.189 | 27134.366 | 20.38 |  | 0.7736998 | 98.85117 | -1.59307
849.1 | 91.6432 | -6.168 | 27133.107 | 20.34 |  | 0.7735735 | 98.8741 | -1.570244
849.5 | 91.6325 | -6.179 | 27132.395 | 20.32 |  | 0.7735112 | 98.86428 | -1.580014
850.3 | 91.6579 | -6.153 | 27131.613 | 20.28 |  | 0.7733798 | 98.89169 | -1.552731
850.5 | 91.6679 | -6.142 | 27131.656 | 20.27 |  | 0.7733444 | 98.90228 | -1.542189
850.7 | 91.6451 | -6.166 | 27131.645 | 20.28 |  | 0.7733795 | 98.8789 | -1.565462
851.3 | 91.6267 | -6.185 | 27130.333 | 20.26 |  | 0.7733234 | 98.86117 | -1.583114
851.5 | 91.6161 | -6.195 | 27130.77 | 20.26 |  | 0.7733188 | 98.85073 | -1.593508
851.8 | 91.6281 | -6.183 | 27130.499 | 20.25 |  | 0.7732867 | 98.8632 | -1.581089
852.2 | 91.6071 | -6.205 | 27130.245 | 20.25 |  | 0.7732894 | 98.84211 | -1.602087
852.6 | 91.6355 | -6.175 | 27129.743 | 20.24 |  | 0.7732597 | 98.8709 | -1.573426
852.8 | 91.6232 | -6.188 | 27129.32 | 20.24 |  | 0.7732641 | 98.85845 | -1.585825
853 | 91.6454 | -6.165 | 27129.236 | 20.24 |  | 0.773265 | 98.88062 | -1.563755
853.2 | 91.6292 | -6.182 | 27129.085 | 20.22 |  | 0.7731967 | 98.86551 | -1.578794
853.6 | 91.6399 | -6.171 | 27128.994 | 20.22 |  | 0.7731976 | 98.87617 | -1.568175
854.5 | 91.6265 | -6.185 | 27128.431 | 20.22 |  | 0.7732036 | 98.86257 | -1.58172
854.9 | 91.6439 | -6.167 | 27127.249 | 20.21 |  | 0.773181 | 98.88011 | -1.564256
856.1 | 91.6585 | -6.152 | 27126.071 | 20.2 |  | 0.7731584 | 98.89486 | -1.549579
856.5 | 91.6434 | -6.167 | 27126.451 | 20.2 |  | 0.7731544 | 98.87989 | -1.564473
857.3 | 91.654 | -6.157 | 27126.338 | 20.21 |  | 0.7731906 | 98.88988 | -1.554533
857.7 | 91.6259 | -6.185 | 27126.229 | 20.21 |  | 0.7731917 | 98.86174 | -1.582546
857.9 | 91.6366 | -6.174 | 27126.028 | 20.21 |  | 0.7731939 | 98.87237 | -1.571968
858.2 | 91.6231 | -6.188 | 27126.261 | 20.2 |  | 0.7731564 | 98.85952 | -1.584751
858.4 | 91.6413 | -6.17 | 27126.357 | 20.19 |  | 0.7731204 | 98.87833 | -1.566026
858.6 | 91.661 | -6.149 | 27126.287 | 20.2 |  | 0.7731561 | 98.89743 | -1.547012
858.8 | 91.6443 | -6.166 | 27126.054 | 20.2 |  | 0.7731586 | 98.88065 | -1.563721
859.2 | 91.6778 | -6.132 | 27125.764 | 20.21 |  | 0.7731966 | 98.91347 | -1.531049
859.4 | 91.652 | -6.159 | 27125.567 | 20.21 |  | 0.7731987 | 98.8876 | -1.556804
859.6 | 91.6366 | -6.174 | 27125.223 | 20.21 |  | 0.7732023 | 98.87207 | -1.57226
859.9 | 91.6549 | -6.156 | 27125.77 | 20.21 |  | 0.7731966 | 98.89057 | -1.553844
860.5 | 91.6364 | -6.175 | 27125.619 | 20.22 |  | 0.7732331 | 98.87144 | -1.572887
860.7 | 91.6517 | -6.159 | 27124.704 | 20.22 |  | 0.7732428 | 98.88641 | -1.557988
861.1 | 91.6338 | -6.177 | 27124.593 | 20.2 |  | 0.773174 | 98.86962 | -1.574705
861.5 | 91.6447 | -6.166 | 27124.6 | 20.21 |  | 0.7732089 | 98.87994 | -1.564423
862.3 | 91.6185 | -6.193 | 27124.362 | 20.22 |  | 0.7732464 | 98.85308 | -1.591163
862.5 | 91.6301 | -6.181 | 27124.099 | 20.21 |  | 0.7732142 | 98.86516 | -1.57914
862.7 | 91.6506 | -6.16 | 27124.376 | 20.22 |  | 0.7732462 | 98.88519 | -1.559202
863.3 | 91.6382 | -6.173 | 27124.645 | 20.22 |  | 0.7732434 | 98.87289 | -1.571449
864.1 | 91.6516 | -6.159 | 27123.843 | 20.23 |  | 0.7732868 | 98.88542 | -1.558972
864.5 | 91.6382 | -6.173 | 27123.791 | 20.23 |  | 0.7732873 | 98.872 | -1.57233
865.8 | 91.6558 | -6.155 | 27123.645 | 20.23 |  | 0.7732889 | 98.88955 | -1.554863
866.2 | 91.6434 | -6.167 | 27122.447 | 20.23 |  | 0.7733015 | 98.87671 | -1.567642
867.6 | 91.6329 | -6.178 | 27122.003 | 20.2 |  | 0.7732012 | 98.86777 | -1.576543
867.8 | 91.643 | -6.168 | 27121.5 | 20.2 |  | 0.7732065 | 98.87769 | -1.566671
869.1 | 91.6487 | -6.162 | 27121.869 | 20.21 |  | 0.7732376 | 98.88295 | -1.561434
869.4 | 91.5927 | -6.219 | 27624.466 | 20.38 |  | 0.7685289 | 99.00186 | -1.443058
869.5 | 91.5503 | -6.263 | 28024.755 | 20.65 |  | 0.7652523 | 99.09206 | -1.353256
869.7 | 91.3953 | -6.421 | 28430.004 | 20.94 |  | 0.7619992 | 99.07121 | -1.374019
869.9 | 91.2719 | -6.548 | 28808.883 | 21.14 |  | 0.7586904 | 99.07872 | -1.366544
870.1 | 91.1701 | -6.652 | 29175.538 | 21.29 |  | 0.7553127 | 99.10758 | -1.337805
870.3 | 90.9987 | -6.827 | 29537.045 | 21.41 |  | 0.7518589 | 99.06816 | -1.377052
870.5 | 90.8358 | -6.994 | 29921.231 | 21.5 |  | 0.7480169 | 99.0497 | -1.395433
870.7 | 90.7433 | -7.089 | 30104.799 | 21.51 |  | 0.7460358 | 99.02925 | -1.415784
870.8 | 90.7292 | -7.103 | 30094.029 | 21.38 |  | 0.7456189 | 99.02048 | -1.42452
871 | 90.7103 | -7.123 | 30077.806 | 21.19 |  | 0.7450125 | 99.00921 | -1.435741
871.2 | 90.6253 | -7.21 | 30069.514 | 21.01 |  | 0.7443564 | 98.93431 | -1.510298
871.4 | 90.555 | -7.282 | 30065.613 | 20.88 |  | 0.7438572 | 98.87219 | -1.572146
871.6 | 90.5688 | -7.268 | 30062.574 | 20.75 |  | 0.7433465 | 98.89454 | -1.549892
871.9 | 90.5558 | -7.281 | 30058.075 | 20.56 |  | 0.7425972 | 98.89408 | -1.550346
872.1 | 90.5265 | -7.311 | 30057.302 | 20.49 |  | 0.7423101 | 98.86978 | -1.574538
872.5 | 90.54 | -7.297 | 30056.825 | 20.39 |  | 0.7418918 | 98.8907 | -1.553717
872.9 | 90.57 | -7.266 | 30057.054 | 20.36 |  | 0.7417619 | 98.92308 | -1.521482
873.3 | 90.5978 | -7.238 | 30058.665 | 20.36 |  | 0.7417436 | 98.95153 | -1.493156
873.5 | 90.578 | -7.258 | 30058.901 | 20.37 |  | 0.7417834 | 98.93107 | -1.513531
873.9 | 90.6049 | -7.231 | 30060.966 | 20.37 |  | 0.7417599 | 98.9588 | -1.485918
874.3 | 90.595 | -7.241 | 30062.393 | 20.4 |  | 0.7418711 | 98.94719 | -1.497475
874.5 | 90.6075 | -7.228 | 30063.293 | 20.4 |  | 0.7418609 | 98.96006 | -1.484668
874.6 | 90.5944 | -7.241 | 30064.045 | 20.43 |  | 0.7419796 | 98.94498 | -1.499681
874.8 | 90.6166 | -7.219 | 30065.213 | 20.45 |  | 0.7420512 | 98.96613 | -1.478626
875.2 | 90.6035 | -7.232 | 30066.816 | 20.48 |  | 0.7421601 | 98.9514 | -1.493293
876 | 90.6222 | -7.213 | 30068.97 | 20.54 |  | 0.7423896 | 98.96641 | -1.478348
876.2 | 90.6326 | -7.202 | 30069.227 | 20.55 |  | 0.742429 | 98.97615 | -1.468647
876.8 | 90.5976 | -7.238 | 30070.51 | 20.59 |  | 0.7425834 | 98.93864 | -1.505994
877.6 | 90.6119 | -7.224 | 30069.413 | 20.62 |  | 0.7427224 | 98.95022 | -1.494463
877.8 | 90.5707 | -7.266 | 30068.91 | 20.62 |  | 0.7427281 | 98.90882 | -1.53568
878.6 | 90.5884 | -7.248 | 30064.977 | 20.6 |  | 0.7426881 | 98.92644 | -1.518133
878.8 | 90.5623 | -7.274 | 30063.561 | 20.58 |  | 0.7426197 | 98.90129 | -1.543177
879.6 | 90.5357 | -7.302 | 30058.857 | 20.51 |  | 0.7423771 | 98.87809 | -1.566265
880.3 | 90.5253 | -7.312 | 30056.203 | 20.45 |  | 0.7421532 | 98.87118 | -1.573149
880.5 | 90.5516 | -7.285 | 30055.315 | 20.43 |  | 0.7420786 | 98.89864 | -1.545811
880.7 | 90.563 | -7.274 | 30054.186 | 20.41 |  | 0.7420066 | 98.91111 | -1.533402
881.5 | 90.5435 | -7.294 | 30051.647 | 20.35 |  | 0.7417808 | 98.89515 | -1.549288
882.5 | 90.5201 | -7.317 | 30049.837 | 20.3 |  | 0.7415888 | 98.87483 | -1.569515
882.9 | 90.5438 | -7.293 | 30048.827 | 20.28 |  | 0.7415153 | 98.89965 | -1.544808
883.9 | 90.5175 | -7.32 | 30046.897 | 20.25 |  | 0.7414095 | 98.87486 | -1.569488
884.1 | 90.5373 | -7.3 | 30045.954 | 20.24 |  | 0.7413777 | 98.89504 | -1.549397
884.5 | 90.549 | -7.288 | 30045.336 | 20.24 |  | 0.7413847 | 98.90649 | -1.537999
884.8 | 90.5769 | -7.259 | 30045.525 | 20.22 |  | 0.7412973 | 98.93599 | -1.508625
885 | 90.5434 | -7.294 | 30045.674 | 20.22 |  | 0.7412956 | 98.90255 | -1.541914
885.4 | 90.523 | -7.315 | 30044.86 | 20.2 |  | 0.7412196 | 98.88336 | -1.561027
885.8 | 90.5592 | -7.277 | 30044.413 | 20.21 |  | 0.7412674 | 98.91861 | -1.525933
886.2 | 90.5493 | -7.288 | 30044.339 | 20.2 |  | 0.7412256 | 98.90944 | -1.535056
886.6 | 90.5664 | -7.27 | 30044.059 | 20.21 |  | 0.7412714 | 98.92566 | -1.518909
886.9 | 90.5387 | -7.299 | 30044.575 | 20.21 |  | 0.7412655 | 98.89817 | -1.546275
887.1 | 90.5631 | -7.274 | 30043.507 | 20.21 |  | 0.7412777 | 98.92214 | -1.522417
887.3 | 90.553 | -7.284 | 30043.273 | 20.2 |  | 0.7412377 | 98.91271 | -1.531804
887.7 | 90.5711 | -7.265 | 30043.949 | 20.21 |  | 0.7412726 | 98.93032 | -1.514274
888.1 | 90.5372 | -7.3 | 30043.702 | 20.21 |  | 0.7412755 | 98.89632 | -1.548122
888.3 | 90.5473 | -7.29 | 30043.554 | 20.21 |  | 0.7412771 | 98.90636 | -1.538127
888.5 | 90.5288 | -7.309 | 30043.774 | 20.23 |  | 0.7413599 | 98.88642 | -1.557979
888.6 | 90.552 | -7.285 | 30043.813 | 20.22 |  | 0.7413168 | 98.9104 | -1.534106
889 | 90.5629 | -7.274 | 30043.69 | 20.2 |  | 0.741233 | 98.92278 | -1.52178
889.4 | 90.5356 | -7.302 | 30043.548 | 20.22 |  | 0.7413198 | 98.89389 | -1.550539
889.6 | 90.5484 | -7.289 | 30043.423 | 20.23 |  | 0.7413639 | 98.90587 | -1.538609
889.8 | 90.5616 | -7.275 | 30043.839 | 20.22 |  | 0.7413165 | 98.92001 | -1.524538
889.9 | 90.5331 | -7.304 | 30043.391 | 20.23 |  | 0.7413642 | 98.89056 | -1.553853
890.3 | 90.5464 | -7.291 | 30043.389 | 20.24 |  | 0.7414069 | 98.9031 | -1.541375
890.9 | 90.5806 | -7.256 | 30042.657 | 20.24 |  | 0.7414152 | 98.937 | -1.507625
891.3 | 90.5651 | -7.271 | 30042.101 | 20.24 |  | 0.7414215 | 98.92127 | -1.523281
891.5 | 90.5475 | -7.29 | 30042.007 | 20.23 |  | 0.74138 | 98.9044 | -1.540078
892.1 | 90.572 | -7.264 | 30042.261 | 20.23 |  | 0.7413771 | 98.929 | -1.515585
892.3 | 90.56 | -7.277 | 30041.455 | 20.24 |  | 0.7414289 | 98.91591 | -1.528619
893.8 | 90.5392 | -7.298 | 30040.928 | 20.21 |  | 0.7413071 | 98.89719 | -1.547254
894.2 | 90.5729 | -7.264 | 30040.406 | 20.22 |  | 0.7413556 | 98.92991 | -1.514679
894.4 | 90.5611 | -7.276 | 30041.14 | 20.23 |  | 0.7413899 | 98.91765 | -1.52689
894.6 | 90.5479 | -7.289 | 30040.487 | 20.23 |  | 0.7413973 | 98.90418 | -1.540295
895 | 90.5616 | -7.275 | 30040.57 | 20.23 |  | 0.7413964 | 98.91791 | -1.526623
895.4 | 90.5453 | -7.292 | 30040.463 | 20.23 |  | 0.7413976 | 98.90157 | -1.542893
895.8 | 90.53 | -7.307 | 30039.29 | 20.22 |  | 0.7413683 | 98.88656 | -1.557838
896 | 90.5564 | -7.28 | 30038.86 | 20.22 |  | 0.7413732 | 98.91278 | -1.53173
896.4 | 90.579 | -7.257 | 30039.813 | 20.21 |  | 0.7413198 | 98.93654 | -1.508084
896.5 | 90.5615 | -7.275 | 30039.781 | 20.22 |  | 0.7413627 | 98.91826 | -1.52628
896.7 | 90.5514 | -7.285 | 30039.179 | 20.22 |  | 0.7413696 | 98.90791 | -1.536579
897.1 | 90.5689 | -7.268 | 30039.275 | 20.21 |  | 0.7413259 | 98.92622 | -1.518357
897.5 | 90.5508 | -7.286 | 30039.12 | 20.21 |  | 0.7413277 | 98.90806 | -1.536438
897.9 | 90.5613 | -7.275 | 30039.619 | 20.23 |  | 0.7414072 | 98.91723 | -1.527307
899.1 | 90.5729 | -7.263 | 30040.164 | 20.21 |  | 0.7413158 | 98.93058 | -1.514015
899.3 | 90.5577 | -7.279 | 30040.541 | 20.22 |  | 0.7413541 | 98.91477 | -1.529756
899.7 | 90.5458 | -7.291 | 30040.467 | 20.22 |  | 0.7413549 | 98.90284 | -1.541632
899.9 | 90.5663 | -7.27 | 30040.589 | 20.23 |  | 0.7413961 | 98.92262 | -1.521937
900.3 | 90.5519 | -7.285 | 30040.389 | 20.23 |  | 0.7413984 | 98.90814 | -1.536353
900.4 | 90.5623 | -7.274 | 30039.97 | 20.24 |  | 0.7414458 | 98.91761 | -1.52693
900.6 | 90.5509 | -7.286 | 30039.172 | 20.22 |  | 0.7413697 | 98.90741 | -1.537079
900.8 | 90.5294 | -7.308 | 30039.263 | 20.23 |  | 0.7414112 | 98.88518 | -1.559207
901.4 | 90.5379 | -7.299 | 30039.438 | 20.22 |  | 0.7413666 | 98.89452 | -1.549913
901.4 | 90.566 | -7.27 | 30052.475 | 20.22 |  | 0.7412181 | 98.92792 | -1.516662
901.6 | 90.5391 | -7.298 | 30337.218 | 20.31 |  | 0.7383511 | 99.01043 | -1.434526
901.8 | 90.4519 | -7.387 | 30728.493 | 20.57 |  | 0.7349928 | 99.06406 | -1.381132
902 | 90.3747 | -7.466 | 31091.889 | 20.84 |  | 0.7320012 | 99.11629 | -1.329141
902.2 | 90.2656 | -7.578 | 31408.391 | 21.03 |  | 0.7291924 | 99.12446 | -1.321002
902.4 | 90.1211 | -7.726 | 31713.1 | 21.15 |  | 0.7261928 | 99.09919 | -1.346159
902.5 | 89.951 | -7.9 | 32010.717 | 21.26 |  | 0.7232165 | 99.04725 | -1.397874
902.7 | 89.8028 | -8.052 | 32299.414 | 21.35 |  | 0.7202358 | 99.01625 | -1.42873
902.9 | 89.7079 | -8.149 | 32575.788 | 21.39 |  | 0.7171413 | 99.03901 | -1.406067
903.1 | 89.5665 | -8.294 | 32818.803 | 21.41 |  | 0.7143258 | 99.00364 | -1.441286
903.3 | 89.5243 | -8.337 | 33036.996 | 21.41 |  | 0.7116894 | 99.05937 | -1.385803
903.4 | 89.4043 | -8.46 | 33044.828 | 21.31 |  | 0.7110875 | 98.95295 | -1.49175
903.6 | 89.3798 | -8.485 | 33024.746 | 21.12 |  | 0.710365 | 98.93852 | -1.506115
903.8 | 89.2262 | -8.642 | 33014.176 | 20.94 |  | 0.7095731 | 98.79838 | -1.645625
904.2 | 89.2529 | -8.615 | 33004.207 | 20.67 |  | 0.7083037 | 98.84814 | -1.59608
904.5 | 89.2203 | -8.648 | 32999.446 | 20.51 |  | 0.7075318 | 98.82986 | -1.614282
904.7 | 89.2541 | -8.614 | 32997.882 | 20.44 |  | 0.7071862 | 98.87019 | -1.574132
905.1 | 89.2875 | -8.58 | 32996.675 | 20.37 |  | 0.7068354 | 98.91031 | -1.534196
905.5 | 89.3128 | -8.554 | 32997.413 | 20.34 |  | 0.706669 | 98.93907 | -1.505561
905.7 | 89.2849 | -8.582 | 32997.827 | 20.33 |  | 0.7066114 | 98.9124 | -1.532108
905.9 | 89.3039 | -8.563 | 32998.284 | 20.34 |  | 0.7066581 | 98.93057 | -1.514021
906.1 | 89.3251 | -8.541 | 32999.367 | 20.34 |  | 0.7066446 | 98.95227 | -1.492418
906.3 | 89.3094 | -8.557 | 33000.233 | 20.37 |  | 0.7067909 | 98.93385 | -1.510759
906.5 | 89.3252 | -8.541 | 33000.762 | 20.38 |  | 0.7068366 | 98.94885 | -1.495823
906.7 | 89.3669 | -8.498 | 33002.48 | 20.41 |  | 0.7069721 | 98.98823 | -1.456626
906.8 | 89.3527 | -8.513 | 33002.589 | 20.42 |  | 0.707023 | 98.97304 | -1.471746
907 | 89.2697 | -8.598 | 33003.844 | 20.45 |  | 0.7071641 | 98.8875 | -1.556898
907.2 | 89.3219 | -8.544 | 33004.908 | 20.46 |  | 0.707203 | 98.93916 | -1.505477
907.4 | 89.343 | -8.523 | 33004.894 | 20.47 |  | 0.7072554 | 98.95921 | -1.485511
907.6 | 89.3593 | -8.506 | 33006.363 | 20.49 |  | 0.7073414 | 98.97412 | -1.470675
907.8 | 89.3219 | -8.544 | 33007.225 | 20.5 |  | 0.7073828 | 98.93608 | -1.508543
908.2 | 89.2983 | -8.568 | 33008.072 | 20.52 |  | 0.7074765 | 98.9108 | -1.53371
908.4 | 89.3416 | -8.524 | 33008.409 | 20.52 |  | 0.7074723 | 98.95425 | -1.49045
908.6 | 89.328 | -8.538 | 33009.378 | 20.54 |  | 0.7075644 | 98.93903 | -1.505606
908.7 | 89.345 | -8.521 | 33010.3 | 20.56 |  | 0.707657 | 98.95438 | -1.490319
908.9 | 89.3761 | -8.489 | 33009.963 | 20.56 |  | 0.7076612 | 98.98533 | -1.459513
909.1 | 89.3397 | -8.526 | 33011.072 | 20.57 |  | 0.7076994 | 98.9484 | -1.49627
909.5 | 89.36 | -8.505 | 33011.742 | 20.6 |  | 0.7078471 | 98.96591 | -1.478839
909.9 | 89.3354 | -8.531 | 33012.124 | 20.63 |  | 0.7079981 | 98.9384 | -1.506235
910.1 | 89.322 | -8.544 | 33011.473 | 20.63 |  | 0.7080062 | 98.9247 | -1.519872
910.7 | 89.3047 | -8.562 | 33008.174 | 20.63 |  | 0.7080472 | 98.90588 | -1.538602
911.1 | 89.2877 | -8.579 | 33004.772 | 20.61 |  | 0.7079856 | 98.88938 | -1.555029
911.3 | 89.3146 | -8.552 | 33004.389 | 20.59 |  | 0.7078864 | 98.91817 | -1.526371
911.4 | 89.3022 | -8.565 | 33002.186 | 20.57 |  | 0.7078099 | 98.90682 | -1.537669
911.6 | 89.2664 | -8.601 | 33001.072 | 20.55 |  | 0.7077197 | 98.87257 | -1.571761
912.2 | 89.2494 | -8.619 | 32996.963 | 20.48 |  | 0.7074064 | 98.86092 | -1.58336
912.6 | 89.271 | -8.597 | 32994.541 | 20.45 |  | 0.7072801 | 98.88451 | -1.559873
913 | 89.2501 | -8.618 | 32992.016 | 20.41 |  | 0.7071027 | 98.8666 | -1.577707
913.4 | 89.2788 | -8.588 | 32990.273 | 20.4 |  | 0.7070722 | 98.89553 | -1.548903
913.6 | 89.2981 | -8.569 | 32989.914 | 20.39 |  | 0.7070245 | 98.91571 | -1.528821
913.8 | 89.2541 | -8.614 | 32988.592 | 20.37 |  | 0.7069364 | 98.87318 | -1.571162
913.9 | 89.2319 | -8.637 | 32988.205 | 20.37 |  | 0.7069412 | 98.8508 | -1.59344
914.1 | 89.2681 | -8.599 | 32987.883 | 20.35 |  | 0.7068406 | 98.88893 | -1.55548
914.3 | 89.2788 | -8.588 | 32986.47 | 20.35 |  | 0.7068583 | 98.89897 | -1.545478
914.7 | 89.2561 | -8.612 | 32986.133 | 20.32 |  | 0.7067054 | 98.87924 | -1.565123
915.5 | 89.2439 | -8.624 | 32983.713 | 20.29 |  | 0.7065784 | 98.86905 | -1.57527
915.7 | 89.228 | -8.641 | 32983.614 | 20.28 |  | 0.7065272 | 98.85414 | -1.590106
916.1 | 89.2936 | -8.573 | 32982.654 | 20.25 |  | 0.7063818 | 98.92243 | -1.522127
916.3 | 89.2657 | -8.602 | 32982.274 | 20.26 |  | 0.7064391 | 98.89331 | -1.551116
916.8 | 89.2484 | -8.62 | 32980.781 | 20.24 |  | 0.7063528 | 98.87741 | -1.566948
917.2 | 89.2734 | -8.594 | 32980.833 | 20.26 |  | 0.7064571 | 98.90034 | -1.544114
917.4 | 89.2843 | -8.583 | 32980.533 | 20.25 |  | 0.7064084 | 98.91215 | -1.532363
917.6 | 89.2626 | -8.605 | 32979.335 | 20.24 |  | 0.7063709 | 98.89094 | -1.553478
917.8 | 89.2289 | -8.64 | 32979.999 | 20.24 |  | 0.7063626 | 98.85755 | -1.586721
918 | 89.2769 | -8.59 | 32979.42 | 20.24 |  | 0.7063698 | 98.90528 | -1.539203
918.2 | 89.2955 | -8.571 | 32979.418 | 20.24 |  | 0.7063699 | 98.92388 | -1.520688
918.6 | 89.267 | -8.601 | 32979.104 | 20.24 |  | 0.7063738 | 98.89523 | -1.549204
918.7 | 89.2395 | -8.629 | 32978.844 | 20.24 |  | 0.7063771 | 98.86761 | -1.5767
919.1 | 89.2528 | -8.615 | 32978.194 | 20.25 |  | 0.7064377 | 98.87957 | -1.564799
919.7 | 89.2788 | -8.589 | 32978.135 | 20.25 |  | 0.7064385 | 98.90554 | -1.538943
920.3 | 89.2632 | -8.604 | 32978.178 | 20.24 |  | 0.7063854 | 98.891 | -1.553414
920.7 | 89.3009 | -8.566 | 32977.684 | 20.24 |  | 0.7063916 | 98.92847 | -1.516111
921.1 | 89.2582 | -8.61 | 32976.502 | 20.23 |  | 0.7063539 | 98.88627 | -1.558124
921.3 | 89.2681 | -8.599 | 32976.41 | 20.23 |  | 0.7063551 | 98.89613 | -1.548311
922.2 | 89.2797 | -8.588 | 32975.97 | 20.23 |  | 0.7063606 | 98.90752 | -1.536966
922.4 | 89.2549 | -8.613 | 32976.06 | 20.23 |  | 0.7063595 | 98.88277 | -1.561613
922.6 | 89.274 | -8.593 | 32975.154 | 20.23 |  | 0.7063708 | 98.90145 | -1.543017
923 | 89.2541 | -8.614 | 32974.837 | 20.22 |  | 0.7063223 | 98.88244 | -1.561934
923.2 | 89.2729 | -8.595 | 32974.712 | 20.24 |  | 0.7064289 | 98.8991 | -1.545355
923.4 | 89.2925 | -8.574 | 32975.332 | 20.24 |  | 0.7064211 | 98.91899 | -1.525557
923.8 | 89.2662 | -8.601 | 32974.444 | 20.24 |  | 0.7064323 | 98.89227 | -1.552148
924 | 89.2412 | -8.627 | 32974.748 | 20.23 |  | 0.7063759 | 98.86846 | -1.575856
924.1 | 89.2554 | -8.612 | 32974.55 | 20.24 |  | 0.7064309 | 98.88152 | -1.562851
924.3 | 89.2401 | -8.628 | 32975.02 | 20.24 |  | 0.706425 | 98.86644 | -1.577865
924.5 | 89.2702 | -8.597 | 32974.861 | 20.24 |  | 0.706427 | 98.89647 | -1.547974
924.7 | 89.2839 | -8.583 | 32974.761 | 20.24 |  | 0.7064283 | 98.91012 | -1.534381
925.3 | 89.2571 | -8.611 | 32974.196 | 20.22 |  | 0.7063303 | 98.88515 | -1.559243
925.4 | 89.2745 | -8.593 | 32974.02 | 20.22 |  | 0.7063325 | 98.90247 | -1.542002
926 | 89.2547 | -8.613 | 32974.12 | 20.23 |  | 0.7063838 | 98.88167 | -1.562707
926.4 | 89.273 | -8.594 | 32974.334 | 20.23 |  | 0.7063811 | 98.90007 | -1.54439
927 | 89.2972 | -8.57 | 32972.84 | 20.22 |  | 0.7063473 | 98.92462 | -1.519948
927.2 | 89.2615 | -8.606 | 32973.456 | 20.22 |  | 0.7063396 | 98.8892 | -1.555204
927.4 | 89.2756 | -8.592 | 32973.824 | 20.22 |  | 0.706335 | 98.90348 | -1.540997
927.8 | 89.2863 | -8.581 | 32973.336 | 20.22 |  | 0.7063411 | 98.91395 | -1.53057
928.1 | 89.3103 | -8.556 | 32973.54 | 20.24 |  | 0.7064436 | 98.93596 | -1.508663
928.3 | 89.257 | -8.611 | 32972.957 | 20.23 |  | 0.7063984 | 98.88343 | -1.560953
928.5 | 89.269 | -8.599 | 32972.728 | 20.24 |  | 0.7064538 | 98.89428 | -1.550151
928.7 | 89.2896 | -8.577 | 32972.48 | 20.23 |  | 0.7064044 | 98.91581 | -1.528719
928.9 | 89.3129 | -8.554 | 32972.984 | 20.23 |  | 0.7063981 | 98.93934 | -1.505292
929.1 | 89.287 | -8.58 | 32972.552 | 20.23 |  | 0.7064035 | 98.91324 | -1.531274
929.9 | 89.2743 | -8.593 | 32972.247 | 20.24 |  | 0.7064598 | 98.89936 | -1.545097
930.2 | 89.2994 | -8.567 | 32972.019 | 20.23 |  | 0.7064102 | 98.9254 | -1.519176
930.4 | 89.3212 | -8.545 | 32972.487 | 20.23 |  | 0.7064043 | 98.94741 | -1.497258
930.6 | 89.2635 | -8.604 | 32971.804 | 20.23 |  | 0.7064129 | 98.8894 | -1.555013
930.8 | 89.2871 | -8.58 | 32972.064 | 20.24 |  | 0.7064621 | 98.91207 | -1.532438
931.2 | 89.2977 | -8.569 | 32971.103 | 20.22 |  | 0.7063691 | 98.92432 | -1.520251
931.4 | 89.2745 | -8.593 | 32971.9 | 20.23 |  | 0.7064117 | 98.90044 | -1.544019
931.6 | 89.2377 | -8.631 | 32971.865 | 20.22 |  | 0.7063596 | 98.86467 | -1.57963
931.7 | 89.2665 | -8.601 | 32972.015 | 20.23 |  | 0.7064102 | 98.89249 | -1.55193
931.9 | 89.2769 | -8.59 | 32971.528 | 20.23 |  | 0.7064163 | 98.90267 | -1.541801
932.1 | 89.2413 | -8.627 | 32970.876 | 20.22 |  | 0.706372 | 98.86781 | -1.576502
932.3 | 89.2573 | -8.61 | 32971.507 | 20.22 |  | 0.7063641 | 98.8841 | -1.560283
932.5 | 89.2473 | -8.621 | 32970.946 | 20.22 |  | 0.7063711 | 98.87384 | -1.570497
933.3 | 89.2683 | -8.599 | 32969.725 | 20.21 |  | 0.7063339 | 98.89532 | -1.549115
933.5 | 89.2954 | -8.571 | 32970.575 | 20.21 |  | 0.7063232 | 98.92282 | -1.521745
933.7 | 89.2542 | -8.614 | 32970.481 | 20.22 |  | 0.7063769 | 98.88053 | -1.563842
934 | 89.2541 | -8.614 | 32970.338 | 20.21 |  | 0.7063262 | 98.88141 | -1.562968
934.2 | 89.3601 | -8.505 | 32363.312 | 20.04 |  | 0.713005 | 98.72706 | -1.716618
934.4 | 89.7424 | -8.114 | 31783.909 | 19.61 |  | 0.7179852 | 98.89127 | -1.553145
934.6 | 90.1115 | -7.736 | 31188.189 | 19.18 |  | 0.7231683 | 99.03766 | -1.407411
934.8 | 90.4423 | -7.397 | 30660.886 | 18.94 |  | 0.7284108 | 99.16155 | -1.284083
935 | 90.6653 | -7.169 | 30106.297 | 18.76 |  | 0.7342119 | 99.16443 | -1.281216
935.2 | 90.8809 | -6.948 | 29579.648 | 18.65 |  | 0.7399311 | 99.16993 | -1.275736
935.3 | 91.1228 | -6.7 | 29057.644 | 18.57 |  | 0.7456551 | 99.20526 | -1.240567
935.5 | 91.318 | -6.501 | 28543.767 | 18.53 |  | 0.7513772 | 99.19814 | -1.247654
935.7 | 91.3888 | -6.428 | 28508.572 | 18.61 |  | 0.7520993 | 99.24951 | -1.196513
935.9 | 91.2171 | -6.604 | 28927.608 | 19.04 |  | 0.7490868 | 99.21365 | -1.232218
936.1 | 91.0514 | -6.774 | 29138.305 | 19.52 |  | 0.7486629 | 99.09753 | -1.347811
936.3 | 90.9896 | -6.837 | 29138.011 | 19.8 |  | 0.7498062 | 99.01571 | -1.429271
936.4 | 90.9763 | -6.85 | 29130.712 | 19.91 |  | 0.7503331 | 98.99175 | -1.453118
937 | 90.9627 | -6.864 | 29125.338 | 20.05 |  | 0.7509573 | 98.96619 | -1.478566
937.4 | 90.9783 | -6.848 | 29126.848 | 20.09 |  | 0.7511013 | 98.97958 | -1.465237
937.6 | 90.9906 | -6.836 | 29127.044 | 20.12 |  | 0.7512196 | 98.98985 | -1.455008
938 | 91.0087 | -6.817 | 29130.158 | 20.18 |  | 0.7514256 | 99.00498 | -1.43995
938.4 | 91.0303 | -6.795 | 29133.455 | 20.21 |  | 0.7515092 | 99.02578 | -1.419246
938.7 | 91.0467 | -6.778 | 29135.545 | 20.27 |  | 0.7517261 | 99.03881 | -1.406273
939.1 | 91.0356 | -6.79 | 29138.784 | 20.31 |  | 0.7518501 | 99.02619 | -1.418835
939.3 | 91.0232 | -6.802 | 29140.157 | 20.33 |  | 0.7519148 | 99.01293 | -1.432031
939.7 | 91.0335 | -6.792 | 29142.641 | 20.38 |  | 0.7520868 | 99.02073 | -1.424273
940.3 | 91.0458 | -6.779 | 29146.122 | 20.43 |  | 0.7522476 | 99.03091 | -1.414133
940.9 | 91.0352 | -6.79 | 29149.307 | 20.49 |  | 0.7524513 | 99.01739 | -1.427592
941.5 | 91.0248 | -6.801 | 29151.654 | 20.52 |  | 0.7525447 | 99.00583 | -1.439103
942.9 | 91.0033 | -6.823 | 29154.063 | 20.59 |  | 0.7527961 | 98.98042 | -1.464397
943 | 90.9856 | -6.841 | 29153.371 | 20.59 |  | 0.7528037 | 98.96245 | -1.482286
943.4 | 90.9753 | -6.851 | 29152.362 | 20.59 |  | 0.7528148 | 98.95176 | -1.492931
944 | 90.9855 | -6.841 | 29150.766 | 20.55 |  | 0.7526736 | 98.9641 | -1.480641
944.2 | 90.9713 | -6.856 | 29149.676 | 20.55 |  | 0.7526856 | 98.94948 | -1.495201
945 | 90.9564 | -6.871 | 29146.812 | 20.48 |  | 0.752439 | 98.93831 | -1.506318
945.2 | 90.9458 | -6.882 | 29146.487 | 20.46 |  | 0.752363 | 98.92897 | -1.515615
945.4 | 90.9612 | -6.866 | 29146.372 | 20.44 |  | 0.7522847 | 98.94572 | -1.498947
946 | 90.9507 | -6.877 | 29145.128 | 20.42 |  | 0.7522188 | 98.93612 | -1.508501
948 | 90.9473 | -6.88 | 29141.053 | 20.32 |  | 0.7518649 | 98.93808 | -1.506547
948.1 | 90.9369 | -6.891 | 29141.404 | 20.31 |  | 0.7518211 | 98.92852 | -1.516069
949.3 | 90.9589 | -6.868 | 29141.079 | 20.28 |  | 0.7517048 | 98.95248 | -1.492212
949.7 | 90.9488 | -6.879 | 29140.438 | 20.28 |  | 0.7517119 | 98.94213 | -1.502517
949.9 | 90.9634 | -6.864 | 29141.301 | 20.28 |  | 0.7517023 | 98.95707 | -1.487646
950.1 | 90.9486 | -6.879 | 29141.418 | 20.27 |  | 0.751661 | 98.94301 | -1.501639
950.6 | 90.9711 | -6.856 | 29141.438 | 20.27 |  | 0.7516608 | 98.96552 | -1.479232
951.2 | 90.9554 | -6.872 | 29141.241 | 20.29 |  | 0.751743 | 98.94835 | -1.496328
951.8 | 90.9371 | -6.891 | 29142.025 | 20.28 |  | 0.7516943 | 98.93105 | -1.513545
952.4 | 90.9472 | -6.88 | 29141.826 | 20.27 |  | 0.7516565 | 98.94177 | -1.502873
952.6 | 90.9304 | -6.897 | 29141.034 | 20.27 |  | 0.7516653 | 98.92466 | -1.519907
953.6 | 90.9119 | -6.916 | 29142.072 | 20.24 |  | 0.7515337 | 98.90866 | -1.535833
953.8 | 90.945 | -6.882 | 29142.034 | 20.23 |  | 0.7514941 | 98.94245 | -1.502201
953.9 | 90.9279 | -6.9 | 29142.012 | 20.25 |  | 0.7515744 | 98.92394 | -1.520624
954.3 | 90.94 | -6.888 | 29141.731 | 20.26 |  | 0.7516176 | 98.93523 | -1.509383
955.1 | 90.917 | -6.911 | 29141.936 | 20.27 |  | 0.7516553 | 98.91161 | -1.532895
955.3 | 90.9391 | -6.888 | 29142.898 | 20.26 |  | 0.7516046 | 98.93479 | -1.509823
956.5 | 90.9283 | -6.9 | 29142.625 | 20.27 |  | 0.7516477 | 98.92318 | -1.521376
957.1 | 90.9148 | -6.913 | 29142.641 | 20.27 |  | 0.7516475 | 98.90969 | -1.53481
957.3 | 90.9274 | -6.901 | 29142.076 | 20.27 |  | 0.7516537 | 98.92207 | -1.522487
959 | 90.9584 | -6.869 | 29142.066 | 20.24 |  | 0.7515338 | 98.95516 | -1.489545
959.2 | 90.9358 | -6.892 | 29141.534 | 20.24 |  | 0.7515397 | 98.93235 | -1.512251
959.8 | 90.9643 | -6.863 | 29140.81 | 20.26 |  | 0.7516278 | 98.95917 | -1.485552
960 | 90.9404 | -6.887 | 29140.787 | 20.25 |  | 0.751588 | 98.93596 | -1.508659
960.6 | 90.9561 | -6.871 | 29140.74 | 20.25 |  | 0.7515885 | 98.95164 | -1.493048
961.4 | 90.9255 | -6.902 | 29140.63 | 20.26 |  | 0.7516298 | 98.9203 | -1.524248
962 | 90.9453 | -6.882 | 29141.948 | 20.26 |  | 0.7516151 | 98.94062 | -1.504022
962.7 | 90.9559 | -6.871 | 29141.802 | 20.27 |  | 0.7516568 | 98.95046 | -1.494222
962.9 | 90.9374 | -6.89 | 29141.258 | 20.27 |  | 0.7516628 | 98.93175 | -1.512851
963.5 | 90.9195 | -6.909 | 29142.037 | 20.27 |  | 0.7516542 | 98.91415 | -1.530367
963.7 | 90.9516 | -6.876 | 29142.241 | 20.27 |  | 0.7516519 | 98.94633 | -1.498331
963.9 | 90.9705 | -6.856 | 29141.658 | 20.27 |  | 0.7516584 | 98.96501 | -1.479744
964.3 | 90.9337 | -6.894 | 29141.898 | 20.27 |  | 0.7516557 | 98.9283 | -1.516285
964.4 | 90.9499 | -6.877 | 29141.685 | 20.28 |  | 0.7516981 | 98.94372 | -1.500935
965 | 90.9652 | -6.862 | 29141.528 | 20.28 |  | 0.7516998 | 98.95896 | -1.485765
965.4 | 90.9366 | -6.891 | 29141.839 | 20.28 |  | 0.7516964 | 98.93048 | -1.514115
966 | 90.9266 | -6.901 | 29141.805 | 20.29 |  | 0.7517367 | 98.91977 | -1.524778
966.4 | 90.9594 | -6.868 | 29141.152 | 20.3 |  | 0.7517839 | 98.95161 | -1.493075
966.4 | 90.9594 | -6.868 | 29141.152 | 20.3 |  | 0.7517839 | 98.95161 | -1.493075
966.8 | 91.1877 | -6.634 | 28204.318 | 19.91 |  | 0.7605562 | 98.84394 | -1.60027
967 | 91.4851 | -6.33 | 27674.543 | 19.54 |  | 0.7649275 | 98.96404 | -1.480709
967.2 | 91.7345 | -6.074 | 27112.149 | 19.23 |  | 0.7698698 | 99.02213 | -1.422873
967.3 | 91.8612 | -5.944 | 27013.376 | 19.1 |  | 0.7704666 | 99.11989 | -1.325559
967.5 | 91.7612 | -6.047 | 27398.427 | 19.34 |  | 0.7671814 | 99.14881 | -1.296763
967.7 | 91.6233 | -6.188 | 27660.666 | 19.79 |  | 0.7659979 | 99.08167 | -1.363604
967.9 | 91.5652 | -6.247 | 27662.133 | 20.02 |  | 0.766823 | 99.01009 | -1.434858
968.1 | 91.531 | -6.283 | 27653.785 | 20.1 |  | 0.7672036 | 98.96793 | -1.476836
968.3 | 91.52 | -6.294 | 27649.89 | 20.16 |  | 0.7674631 | 98.95184 | -1.492846
969.4 | 91.5397 | -6.274 | 27649.135 | 20.26 |  | 0.7678334 | 98.96523 | -1.479525
969.6 | 91.5517 | -6.261 | 27649.55 | 20.28 |  | 0.7679014 | 98.97617 | -1.468626
969.8 | 91.5683 | -6.244 | 27649.672 | 20.29 |  | 0.7679362 | 98.99222 | -1.452655
970.8 | 91.5547 | -6.258 | 27655.765 | 20.37 |  | 0.7681604 | 98.97606 | -1.468736
971.4 | 91.5668 | -6.246 | 27657.312 | 20.42 |  | 0.7683243 | 98.98573 | -1.459112
972 | 91.5567 | -6.256 | 27660.519 | 20.47 |  | 0.7684704 | 98.97382 | -1.470972
972.6 | 91.575 | -6.237 | 27662.484 | 20.52 |  | 0.7686294 | 98.98985 | -1.455015
973.2 | 91.5508 | -6.262 | 27663.72 | 20.54 |  | 0.7686883 | 98.96491 | -1.479843
974.8 | 91.5195 | -6.294 | 27664.615 | 20.61 |  | 0.7689302 | 98.92975 | -1.514844
976.3 | 91.4985 | -6.316 | 27659.775 | 20.52 |  | 0.7686581 | 98.91234 | -1.532169
977.3 | 91.512 | -6.302 | 27656.217 | 20.45 |  | 0.768444 | 98.92872 | -1.515863
977.7 | 91.4952 | -6.319 | 27655.257 | 20.42 |  | 0.7683461 | 98.91337 | -1.531148
978.5 | 91.4831 | -6.332 | 27654.814 | 20.37 |  | 0.7681705 | 98.90411 | -1.540366
978.7 | 91.4956 | -6.319 | 27654.303 | 20.37 |  | 0.7681759 | 98.91642 | -1.528111
979.5 | 91.4811 | -6.334 | 27654.173 | 20.33 |  | 0.7680329 | 98.90428 | -1.540197
979.7 | 91.4952 | -6.319 | 27653.798 | 20.33 |  | 0.7680369 | 98.91824 | -1.526299
979.9 | 91.4741 | -6.341 | 27654.143 | 20.32 |  | 0.7679971 | 98.89787 | -1.546578
980 | 91.4868 | -6.328 | 27654.007 | 20.31 |  | 0.7679624 | 98.91112 | -1.533385
980.4 | 91.5124 | -6.301 | 27653.983 | 20.31 |  | 0.7679626 | 98.93671 | -1.507909
980.6 | 91.4965 | -6.318 | 27653.611 | 20.31 |  | 0.7679666 | 98.92067 | -1.523875
980.8 | 91.4716 | -6.343 | 27654.054 | 20.31 |  | 0.7679619 | 98.89594 | -1.5485
981.2 | 91.502 | -6.312 | 27653.5 | 20.31 |  | 0.7679678 | 98.92613 | -1.518441
981.4 | 91.4878 | -6.327 | 27653.314 | 20.3 |  | 0.7679336 | 98.91247 | -1.532046
981.6 | 91.5074 | -6.307 | 27653.846 | 20.31 |  | 0.7679641 | 98.93166 | -1.512938
981.8 | 91.4975 | -6.317 | 27653.325 | 20.3 |  | 0.7679335 | 98.92217 | -1.522386
982 | 91.4854 | -6.329 | 27653.025 | 20.31 |  | 0.7679728 | 98.90936 | -1.535142
982.6 | 91.4994 | -6.315 | 27653.384 | 20.3 |  | 0.7679329 | 98.92409 | -1.520473
982.8 | 91.4881 | -6.326 | 27652.974 | 20.29 |  | 0.7679011 | 98.91324 | -1.531274
983 | 91.5152 | -6.299 | 27653.105 | 20.29 |  | 0.7678997 | 98.94039 | -1.504247
983.3 | 91.4984 | -6.316 | 27653.402 | 20.28 |  | 0.7678603 | 98.9243 | -1.520261
983.7 | 91.4866 | -6.328 | 27652.908 | 20.29 |  | 0.7679018 | 98.91172 | -1.532791
984.1 | 91.5134 | -6.301 | 27653.338 | 20.3 |  | 0.7679333 | 98.93808 | -1.506553
984.3 | 91.4983 | -6.316 | 27653.562 | 20.3 |  | 0.767931 | 98.92306 | -1.521502
985.1 | 91.4868 | -6.328 | 27653.247 | 20.28 |  | 0.767862 | 98.91265 | -1.531867
985.9 | 91.5068 | -6.307 | 27653.883 | 20.28 |  | 0.7678552 | 98.93288 | -1.511721
986.1 | 91.4908 | -6.324 | 27653.412 | 20.29 |  | 0.7678964 | 98.91611 | -1.528424
986.3 | 91.5031 | -6.311 | 27653.877 | 20.3 |  | 0.7679276 | 98.92798 | -1.516607
986.5 | 91.4897 | -6.325 | 27654.023 | 20.3 |  | 0.7679261 | 98.91463 | -1.529893
987.3 | 91.4786 | -6.336 | 27654.123 | 20.3 |  | 0.767925 | 98.90357 | -1.540906
987.6 | 91.4894 | -6.325 | 27653.405 | 20.28 |  | 0.7678603 | 98.91531 | -1.52922
988 | 91.5078 | -6.306 | 27653.246 | 20.3 |  | 0.7679343 | 98.93244 | -1.512161
988.4 | 91.4861 | -6.328 | 27653.872 | 20.29 |  | 0.7678915 | 98.91158 | -1.532932
988.8 | 91.4995 | -6.315 | 27654.147 | 20.29 |  | 0.7678886 | 98.92508 | -1.519491
989.2 | 91.4829 | -6.332 | 27653.768 | 20.3 |  | 0.7679288 | 98.90774 | -1.536756
989.4 | 91.4976 | -6.317 | 27653.275 | 20.3 |  | 0.767934 | 98.92225 | -1.522305
989.8 | 91.4848 | -6.33 | 27654.04 | 20.29 |  | 0.7678897 | 98.91034 | -1.534164
990.2 | 91.4963 | -6.318 | 27652.935 | 20.29 |  | 0.7679015 | 98.92143 | -1.523125
990.7 | 91.4823 | -6.332 | 27653.101 | 20.28 |  | 0.7678635 | 98.90809 | -1.5364
991.1 | 91.4968 | -6.317 | 27653.082 | 20.29 |  | 0.7678999 | 98.92198 | -1.522573
991.5 | 91.4821 | -6.333 | 27653.995 | 20.3 |  | 0.7679263 | 98.90702 | -1.537469
991.7 | 91.5009 | -6.313 | 27653.636 | 20.3 |  | 0.7679302 | 98.92569 | -1.518886
992.5 | 91.4827 | -6.332 | 27652.855 | 20.29 |  | 0.7679023 | 98.9078 | -1.536693
992.7 | 91.4948 | -6.32 | 27652.888 | 20.29 |  | 0.767902 | 98.91991 | -1.524635
993.3 | 91.5211 | -6.293 | 27653.088 | 20.3 |  | 0.767936 | 98.94568 | -1.49898
993.7 | 91.4915 | -6.323 | 27653.007 | 20.29 |  | 0.7679007 | 98.91666 | -1.527877
994.2 | 91.5043 | -6.31 | 27653.084 | 20.3 |  | 0.767936 | 98.92888 | -1.515706
994.6 | 91.4865 | -6.328 | 27652.625 | 20.29 |  | 0.7679048 | 98.91151 | -1.532995
995 | 91.506 | -6.308 | 27653.07 | 20.29 |  | 0.7679 | 98.93118 | -1.513418
995.6 | 91.488 | -6.326 | 27653.576 | 20.3 |  | 0.7679308 | 98.91276 | -1.53175
995.8 | 91.4999 | -6.314 | 27653.152 | 20.29 |  | 0.7678992 | 98.92511 | -1.519461
996 | 91.5182 | -6.296 | 27652.677 | 20.3 |  | 0.7679404 | 98.94263 | -1.502018
996.1 | 91.4914 | -6.323 | 27652.797 | 20.3 |  | 0.7679391 | 98.91587 | -1.528654
996.7 | 91.5026 | -6.312 | 27652.83 | 20.29 |  | 0.7679026 | 98.92769 | -1.516892
996.9 | 91.4907 | -6.324 | 27652.109 | 20.28 |  | 0.7678741 | 98.91612 | -1.528405
997.5 | 91.5117 | -6.302 | 27651.429 | 20.29 |  | 0.7679175 | 98.93627 | -1.508351
997.9 | 91.4954 | -6.319 | 27651.548 | 20.28 |  | 0.7678801 | 98.92062 | -1.523934
998.1 | 91.4859 | -6.329 | 27650.934 | 20.28 |  | 0.7678866 | 98.91089 | -1.533618
998.3 | 91.5072 | -6.307 | 27343.708 | 20.23 |  | 0.7709678 | 98.82159 | -1.622513
998.5 | 91.7606 | -6.047 | 26737.786 | 19.89 |  | 0.7761648 | 98.87326 | -1.571075
998.6 | 92.0057 | -5.796 | 26225.316 | 19.54 |  | 0.780343 | 98.95298 | -1.491715
998.8 | 92.169 | -5.629 | 25678.199 | 19.24 |  | 0.7850477 | 98.93752 | -1.507109
999 | 92.3656 | -5.428 | 25231.175 | 19.05 |  | 0.7890597 | 98.98677 | -1.458074
999.2 | 92.4924 | -5.298 | 25045.069 | 18.95 |  | 0.79066 | 99.05368 | -1.39147
999.4 | 92.4287 | -5.363 | 25441.419 | 19.18 |  | 0.787305 | 99.11695 | -1.328483
999.6 | 92.3047 | -5.49 | 25679.52 | 19.56 |  | 0.7860712 | 99.05736 | -1.387803
999.7 | 92.2262 | -5.571 | 25687.494 | 19.84 |  | 0.7868902 | 98.96748 | -1.477281
1000.1 | 92.1836 | -5.614 | 25676.955 | 20.02 |  | 0.7875738 | 98.91213 | -1.53238
1000.9 | 92.1968 | -5.601 | 25674.831 | 20.14 |  | 0.7879777 | 98.91858 | -1.525965
1001.3 | 92.1854 | -5.612 | 25677.137 | 20.18 |  | 0.7880814 | 98.90598 | -1.538506
1001.5 | 92.2035 | -5.594 | 25677.903 | 20.19 |  | 0.7881054 | 98.92384 | -1.52072
1001.9 | 92.2168 | -5.58 | 25679.779 | 20.22 |  | 0.7881816 | 98.9363 | -1.508322
1002.4 | 92.2352 | -5.562 | 25682.423 | 20.31 |  | 0.7884402 | 98.95113 | -1.493561
1002.6 | 92.2248 | -5.572 | 25683.643 | 20.33 |  | 0.7884912 | 98.94015 | -1.504485
1003.4 | 92.2085 | -5.589 | 25687.274 | 20.39 |  | 0.7886443 | 98.92213 | -1.522431
1003.8 | 92.223 | -5.574 | 25688.598 | 20.43 |  | 0.7887574 | 98.93509 | -1.50952
1005.8 | 92.2125 | -5.585 | 25694.454 | 20.56 |  | 0.7891085 | 98.92017 | -1.52438
1006.8 | 92.1974 | -5.6 | 25693.254 | 20.6 |  | 0.7892466 | 98.90267 | -1.541802
1007 | 92.1792 | -5.619 | 25692.903 | 20.6 |  | 0.7892501 | 98.88435 | -1.560041
1007.1 | 92.1954 | -5.602 | 25692.263 | 20.59 |  | 0.7892251 | 98.90082 | -1.543641
1007.5 | 92.1844 | -5.614 | 25690.979 | 20.56 |  | 0.7891436 | 98.89086 | -1.553554
1007.7 | 92.1739 | -5.624 | 25690.979 | 20.57 |  | 0.7891751 | 98.87987 | -1.5645
1009.7 | 92.1688 | -5.629 | 25685.6 | 20.43 |  | 0.7887877 | 98.87985 | -1.564513
1011.7 | 92.1717 | -5.626 | 25682.524 | 20.34 |  | 0.7885342 | 98.88617 | -1.55823
1012.5 | 92.1583 | -5.64 | 25682.114 | 20.31 |  | 0.7884433 | 98.87412 | -1.570222
1012.7 | 92.1703 | -5.628 | 25681.725 | 20.3 |  | 0.7884156 | 98.88648 | -1.557915
1013.3 | 92.1589 | -5.64 | 25682.137 | 20.28 |  | 0.788348 | 98.87622 | -1.568127
1013.7 | 92.1456 | -5.653 | 25683.076 | 20.28 |  | 0.7883385 | 98.86325 | -1.581042
1014.4 | 92.1637 | -5.635 | 25682.49 | 20.28 |  | 0.7883444 | 98.88115 | -1.563226
1015.2 | 92.1748 | -5.623 | 25682.761 | 20.28 |  | 0.7883417 | 98.89234 | -1.552082
1015.8 | 92.1571 | -5.641 | 25681.612 | 20.27 |  | 0.7883216 | 98.87474 | -1.569604
1017.6 | 92.1454 | -5.653 | 25682.163 | 20.29 |  | 0.7883794 | 98.86223 | -1.582054
1018 | 92.161 | -5.637 | 25682.402 | 20.29 |  | 0.788377 | 98.87792 | -1.566442
1018.1 | 92.1466 | -5.652 | 25682.42 | 20.29 |  | 0.7883768 | 98.86352 | -1.580771
1018.3 | 92.1603 | -5.638 | 25682.01 | 20.3 |  | 0.7884127 | 98.87658 | -1.567771
1019.7 | 92.1707 | -5.627 | 25681.804 | 20.28 |  | 0.7883514 | 98.88791 | -1.556496
1020.1 | 92.1571 | -5.641 | 25681.647 | 20.28 |  | 0.788353 | 98.87425 | -1.570089
1020.5 | 92.1467 | -5.652 | 25681.141 | 20.28 |  | 0.7883581 | 98.86368 | -1.580617
1020.6 | 92.1584 | -5.64 | 25681.165 | 20.28 |  | 0.7883579 | 98.87538 | -1.568962
1021.2 | 92.1683 | -5.63 | 25681.718 | 20.29 |  | 0.788384 | 98.88498 | -1.559411
1021.6 | 92.1518 | -5.647 | 25681.312 | 20.28 |  | 0.7883564 | 98.86884 | -1.575481
1021.8 | 92.1657 | -5.633 | 25681.87 | 20.28 |  | 0.7883507 | 98.88293 | -1.56145
1022.6 | 92.1508 | -5.648 | 25682.386 | 20.29 |  | 0.7883772 | 98.86771 | -1.576601
1022.8 | 92.1639 | -5.634 | 25682.542 | 20.29 |  | 0.7883756 | 98.88087 | -1.563506
1023.6 | 92.1493 | -5.649 | 25682.84 | 20.3 |  | 0.7884043 | 98.86587 | -1.578434
1024.2 | 92.1663 | -5.632 | 25682.602 | 20.3 |  | 0.7884067 | 98.88279 | -1.561593
1024.6 | 92.1518 | -5.647 | 25681.922 | 20.3 |  | 0.7884136 | 98.86805 | -1.576263
1025.7 | 92.1691 | -5.629 | 25682.743 | 20.28 |  | 0.7883418 | 98.88663 | -1.557763
1026.1 | 92.1537 | -5.645 | 25682.415 | 20.29 |  | 0.7883769 | 98.87062 | -1.573704
1027.3 | 92.1669 | -5.631 | 25681.798 | 20.27 |  | 0.7883197 | 98.8846 | -1.559784
1027.5 | 92.1486 | -5.65 | 25681.649 | 20.25 |  | 0.7882578 | 98.86725 | -1.577059
1028.7 | 92.1591 | -5.639 | 25681.942 | 20.26 |  | 0.7882865 | 98.87735 | -1.567002
1029.1 | 92.1332 | -5.666 | 25681.814 | 20.26 |  | 0.7882878 | 98.85141 | -1.59283
1029.2 | 92.1519 | -5.647 | 25681.765 | 20.26 |  | 0.7882883 | 98.87009 | -1.574231
1029.4 | 92.1639 | -5.634 | 25682.154 | 20.26 |  | 0.7882844 | 98.88223 | -1.56215
1030 | 92.1576 | -5.641 | 25682.899 | 20.26 |  | 0.7882768 | 98.87619 | -1.568163
1030.2 | 92.1978 | -5.6 | 25340.204 | 20.21 |  | 0.7915883 | 98.80013 | -1.643876
1030.4 | 92.3897 | -5.403 | 24805.726 | 19.93 |  | 0.7961056 | 98.82224 | -1.621865
1030.6 | 92.625 | -5.162 | 24315.953 | 19.6 |  | 0.8000214 | 98.90674 | -1.537742
1030.7 | 92.7624 | -5.022 | 23836.938 | 19.34 |  | 0.8040351 | 98.8951 | -1.549332
1030.9 | 92.9139 | -4.867 | 23362.984 | 19.15 |  | 0.8081885 | 98.89766 | -1.546784
1031.1 | 93.0614 | -4.716 | 22908.518 | 19.01 |  | 0.8122711 | 98.90207 | -1.542396
1031.3 | 93.2023 | -4.571 | 22574.369 | 18.91 |  | 0.8152679 | 98.93858 | -1.506046
1031.5 | 93.1638 | -4.611 | 22907.768 | 19.07 |  | 0.8124409 | 99.00186 | -1.443054
1031.7 | 93.0727 | -4.704 | 23197.859 | 19.47 |  | 0.8106926 | 98.98934 | -1.455517
1031.9 | 93.0146 | -4.763 | 23073.605 | 19.75 |  | 0.8126615 | 98.87968 | -1.564686
1032 | 93.0441 | -4.733 | 23008.541 | 19.78 |  | 0.8133721 | 98.88693 | -1.557465
1032.2 | 93.0313 | -4.746 | 23010.07 | 19.81 |  | 0.8134377 | 98.87345 | -1.570886
1033.8 | 93.0431 | -4.734 | 23021.368 | 20.14 |  | 0.8142097 | 98.87601 | -1.568341
1035.6 | 93.0327 | -4.745 | 23028.897 | 20.36 |  | 0.8147215 | 98.85948 | -1.584795
1036.1 | 93.0224 | -4.755 | 23030.698 | 20.42 |  | 0.8148631 | 98.84743 | -1.596789
1036.5 | 93.0333 | -4.744 | 23032.014 | 20.45 |  | 0.8149299 | 98.85759 | -1.586674
1036.9 | 93.0471 | -4.73 | 23032.312 | 20.48 |  | 0.8150063 | 98.87033 | -1.573997
1037.7 | 93.0369 | -4.741 | 23034.599 | 20.53 |  | 0.8151166 | 98.85893 | -1.585346
1038.5 | 93.0249 | -4.753 | 23036.208 | 20.58 |  | 0.8152331 | 98.84551 | -1.598703
1038.9 | 93.0115 | -4.767 | 23035.071 | 20.59 |  | 0.8152703 | 98.83136 | -1.61279
1040.1 | 92.991 | -4.788 | 23033.043 | 20.57 |  | 0.8152369 | 98.81098 | -1.633077
1040.3 | 93.0021 | -4.776 | 23032.443 | 20.55 |  | 0.8151899 | 98.82266 | -1.621449
1040.5 | 93.0185 | -4.759 | 23032.122 | 20.53 |  | 0.8151402 | 98.83973 | -1.604455
1040.7 | 92.9978 | -4.781 | 23032.185 | 20.53 |  | 0.8151396 | 98.81905 | -1.625042
1040.9 | 92.9834 | -4.795 | 23032.061 | 20.52 |  | 0.8151144 | 98.805 | -1.639032
1041.1 | 92.9986 | -4.78 | 23031.733 | 20.51 |  | 0.8150911 | 98.82048 | -1.62362
1043.1 | 92.9906 | -4.788 | 23028.67 | 20.4 |  | 0.8148296 | 98.81576 | -1.628323
1044.4 | 93.0036 | -4.775 | 23028.734 | 20.36 |  | 0.8147231 | 98.83033 | -1.613817
1044.8 | 92.9863 | -4.792 | 23028.181 | 20.34 |  | 0.8146754 | 98.81363 | -1.630443
1045 | 92.9977 | -4.781 | 23028.623 | 20.34 |  | 0.8146712 | 98.82517 | -1.618953
1045.4 | 92.9825 | -4.796 | 23027.805 | 20.32 |  | 0.814626 | 98.81048 | -1.633574
1045.8 | 92.9926 | -4.786 | 23028.731 | 20.32 |  | 0.8146171 | 98.82088 | -1.623223
1046.2 | 92.9826 | -4.796 | 23028.322 | 20.31 |  | 0.8145945 | 98.81114 | -1.632922
1046.3 | 92.993 | -4.786 | 23028.249 | 20.3 |  | 0.8145687 | 98.8219 | -1.622206
1046.5 | 93.0074 | -4.771 | 23028.175 | 20.3 |  | 0.8145694 | 98.83628 | -1.607894
1046.7 | 92.9894 | -4.789 | 23028.138 | 20.31 |  | 0.8145963 | 98.81788 | -1.626212
1048.7 | 92.9958 | -4.783 | 23028.164 | 20.29 |  | 0.814543 | 98.82506 | -1.619059
1050.1 | 93.0056 | -4.773 | 23027.601 | 20.3 |  | 0.8145749 | 98.83429 | -1.60987
1050.7 | 92.986 | -4.793 | 23028.272 | 20.28 |  | 0.8145154 | 98.81568 | -1.628393
1052.5 | 92.9967 | -4.782 | 23027.17 | 20.27 |  | 0.8144995 | 98.82642 | -1.617708
1052.9 | 92.9828 | -4.796 | 23027.236 | 20.26 |  | 0.8144723 | 98.81293 | -1.631137
1053.5 | 92.9954 | -4.783 | 23026.87 | 20.26 |  | 0.8144758 | 98.82541 | -1.618711
1053.8 | 92.9827 | -4.796 | 23026.893 | 20.25 |  | 0.814449 | 98.81311 | -1.63096
1054.4 | 92.9938 | -4.785 | 23027.801 | 20.26 |  | 0.8144669 | 98.82411 | -1.620006
1054.6 | 92.9838 | -4.795 | 23027.625 | 20.25 |  | 0.814442 | 98.81444 | -1.62963
1055.4 | 93.0045 | -4.774 | 23027.12 | 20.27 |  | 0.8145 | 98.8342 | -1.609959
1055.6 | 92.9742 | -4.805 | 23027.484 | 20.26 |  | 0.8144699 | 98.80441 | -1.639619
1056.2 | 92.9851 | -4.794 | 23027.284 | 20.26 |  | 0.8144718 | 98.81524 | -1.628832
1056.6 | 92.9719 | -4.807 | 23027.45 | 20.27 |  | 0.8144968 | 98.80171 | -1.642306
1056.7 | 92.9891 | -4.79 | 23027.706 | 20.27 |  | 0.8144943 | 98.81899 | -1.625102
1057.1 | 92.9788 | -4.8 | 23027.95 | 20.28 |  | 0.8145185 | 98.80838 | -1.635664
1058.9 | 92.9894 | -4.789 | 23027.863 | 20.26 |  | 0.8144663 | 98.81973 | -1.624366
1060.7 | 92.9999 | -4.778 | 23028.382 | 20.26 |  | 0.8144613 | 98.8304 | -1.613747
1061.1 | 92.984 | -4.795 | 23028.684 | 20.26 |  | 0.8144584 | 98.81459 | -1.629479
1061.5 | 92.998 | -4.78 | 23028.508 | 20.26 |  | 0.8144601 | 98.82854 | -1.615598
1061.8 | 92.9855 | -4.793 | 23027.866 | 20.26 |  | 0.8144663 | 98.81583 | -1.628247
1062.1 | 92.9825 | -4.796 | 23028.461 | 20.26 |  | 0.8144606 | 98.81302 | -1.631043
1062.4 | 93.0618 | -4.715 | 22493.218 | 20.11 |  | 0.8191816 | 98.72688 | -1.716798
1062.6 | 93.2754 | -4.496 | 22025.81 | 19.82 |  | 0.8228848 | 98.80326 | -1.64076
1062.8 | 93.3978 | -4.371 | 21581.878 | 19.55 |  | 0.8264167 | 98.79607 | -1.647916
1063 | 93.5221 | -4.244 | 21093.861 | 19.3 |  | 0.8304115 | 98.77741 | -1.666493
1063.2 | 93.6437 | -4.119 | 20760.716 | 19.15 |  | 0.8331835 | 98.80145 | -1.642563
1063.5 | 93.5807 | -4.184 | 21125.476 | 19.52 |  | 0.8306361 | 98.83851 | -1.605669
1063.7 | 93.5679 | -4.197 | 21001.804 | 19.61 |  | 0.8320037 | 98.78474 | -1.659203
1063.9 | 93.5921 | -4.172 | 20999.611 | 19.67 |  | 0.8321645 | 98.80631 | -1.637722
1065.3 | 93.5814 | -4.183 | 21006.682 | 20 |  | 0.8328676 | 98.7871 | -1.65685
1065.6 | 93.592 | -4.172 | 21008.269 | 20.06 |  | 0.8329922 | 98.79625 | -1.647741
1066.6 | 93.6052 | -4.159 | 21011.94 | 20.2 |  | 0.8332825 | 98.80606 | -1.637973
1067 | 93.5949 | -4.169 | 21013.603 | 20.26 |  | 0.8334059 | 98.79434 | -1.649642
1067.4 | 93.606 | -4.158 | 21014.715 | 20.32 |  | 0.8335342 | 98.80385 | -1.640173
1068.2 | 93.5943 | -4.17 | 21016.977 | 20.4 |  | 0.8336979 | 98.79027 | -1.653689
1068.6 | 93.6075 | -4.156 | 21017.517 | 20.44 |  | 0.833785 | 98.80236 | -1.641661
1069.2 | 93.5971 | -4.167 | 21019.148 | 20.49 |  | 0.8338851 | 98.79085 | -1.653114
1071 | 93.5782 | -4.186 | 21021.449 | 20.57 |  | 0.8340479 | 98.77009 | -1.67378
1071.1 | 93.5639 | -4.201 | 21021.066 | 20.57 |  | 0.8340514 | 98.75568 | -1.688132
1071.3 | 93.5772 | -4.187 | 21020.428 | 20.58 |  | 0.8340802 | 98.76846 | -1.675403
1071.9 | 93.5659 | -4.199 | 21018.875 | 20.57 |  | 0.8340715 | 98.75701 | -1.686804
1072.1 | 93.5768 | -4.188 | 21018.511 | 20.57 |  | 0.8340748 | 98.7678 | -1.676063
1072.7 | 93.5655 | -4.199 | 21017.538 | 20.53 |  | 0.8339919 | 98.75748 | -1.686334
1073.9 | 93.5554 | -4.21 | 21016.262 | 20.47 |  | 0.8338656 | 98.74891 | -1.694864
1074.2 | 93.567 | -4.198 | 21015.923 | 20.45 |  | 0.8338227 | 98.76105 | -1.682781
1074.8 | 93.556 | -4.209 | 21015.314 | 20.42 |  | 0.8337592 | 98.75083 | -1.692959
1075 | 93.5664 | -4.198 | 21014.492 | 20.42 |  | 0.8337668 | 98.76098 | -1.682855
1077 | 93.5585 | -4.207 | 21012.411 | 20.34 |  | 0.8336016 | 98.75501 | -1.688797
1077.8 | 93.541 | -4.225 | 21012.706 | 20.32 |  | 0.8335527 | 98.73824 | -1.70549
1078 | 93.552 | -4.213 | 21012.962 | 20.32 |  | 0.8335504 | 98.74932 | -1.694462
1078.2 | 93.5652 | -4.2 | 21012.674 | 20.31 |  | 0.8335299 | 98.76275 | -1.681089
1078.3 | 93.5547 | -4.21 | 21012.263 | 20.31 |  | 0.8335337 | 98.75213 | -1.691667
1080.3 | 93.5567 | -4.208 | 21012.469 | 20.28 |  | 0.8334626 | 98.75515 | -1.688654
1081.5 | 93.5446 | -4.221 | 21012.625 | 20.28 |  | 0.8334611 | 98.7431 | -1.700652
1081.9 | 93.5593 | -4.206 | 21012.115 | 20.28 |  | 0.8334658 | 98.75764 | -1.686173
1083.1 | 93.5463 | -4.219 | 21012.833 | 20.27 |  | 0.8334361 | 98.74518 | -1.698577
1083.3 | 93.5567 | -4.208 | 21012.986 | 20.27 |  | 0.8334347 | 98.75563 | -1.688177
1083.9 | 93.5469 | -4.218 | 21013.387 | 20.26 |  | 0.8334079 | 98.74627 | -1.697492
1084.4 | 93.5664 | -4.198 | 21012.808 | 20.27 |  | 0.8334363 | 98.76528 | -1.678575
1084.8 | 93.5555 | -4.21 | 21013.332 | 20.27 |  | 0.8334315 | 98.75454 | -1.689267
1086.8 | 93.5518 | -4.213 | 21012.789 | 20.28 |  | 0.8334596 | 98.75035 | -1.693435
1088.2 | 93.5636 | -4.201 | 21013.308 | 20.27 |  | 0.8334317 | 98.76263 | -1.681211
1089 | 93.5519 | -4.213 | 21013.115 | 20.27 |  | 0.8334335 | 98.75087 | -1.692917
1091 | 93.558 | -4.207 | 21013.335 | 20.27 |  | 0.8334315 | 98.75704 | -1.686777
1091.1 | 93.5466 | -4.219 | 21013.404 | 20.27 |  | 0.8334308 | 98.74566 | -1.698105
1091.5 | 93.5667 | -4.198 | 21012.706 | 20.27 |  | 0.8334373 | 98.76555 | -1.678307
1093.1 | 93.5546 | -4.211 | 21012.935 | 20.27 |  | 0.8334352 | 98.75352 | -1.690283
1094.1 | 93.5491 | -4.216 | 21013.251 | 20.27 |  | 0.8334323 | 98.74811 | -1.695663
1094.3 | 93.5709 | -4.194 | 20770.032 | 20.23 |  | 0.8355792 | 98.69723 | -1.746315
1094.4 | 93.7184 | -4.043 | 20316.071 | 20.03 |  | 0.8392911 | 98.71392 | -1.729706
1094.6 | 93.8573 | -3.901 | 19890.078 | 19.76 |  | 0.8425903 | 98.73341 | -1.7103
1094.8 | 93.9549 | -3.801 | 19477.604 | 19.53 |  | 0.8458535 | 98.71521 | -1.728421
1095 | 94.0606 | -3.692 | 19069.597 | 19.33 |  | 0.849137 | 98.70634 | -1.737245
1095.2 | 94.1648 | -3.586 | 18669.542 | 19.17 |  | 0.8524251 | 98.69802 | -1.745533
1095.4 | 94.2747 | -3.473 | 18283.848 | 19.07 |  | 0.8556939 | 98.69882 | -1.744734
1095.6 | 94.371 | -3.375 | 17880.382 | 18.97 |  | 0.8591091 | 98.68177 | -1.761708
1095.7 | 94.3946 | -3.35 | 18010.329 | 19.02 |  | 0.8580445 | 98.74134 | -1.702404
1095.9 | 94.3716 | -3.374 | 18070.6 | 19.26 |  | 0.8579641 | 98.72972 | -1.713976
1096.3 | 94.3875 | -3.358 | 17962.472 | 19.46 |  | 0.8593028 | 98.70983 | -1.733769
1097.1 | 94.3728 | -3.373 | 17967.782 | 19.74 |  | 0.8597811 | 98.68987 | -1.753638
1099.1 | 94.381 | -3.364 | 17974.323 | 20.14 |  | 0.8604694 | 98.69031 | -1.753208
1101.1 | 94.377 | -3.368 | 17979.666 | 20.38 |  | 0.8608676 | 98.68207 | -1.761406
1103.1 | 94.3825 | -3.363 | 17982.691 | 20.54 |  | 0.8611367 | 98.6846 | -1.758884
1103.4 | 94.3713 | -3.374 | 17982.949 | 20.55 |  | 0.8611529 | 98.67324 | -1.770199
1104.6 | 94.3607 | -3.385 | 17982.2 | 20.6 |  | 0.8612516 | 98.66124 | -1.782149
1105.4 | 94.3498 | -3.396 | 17979.71 | 20.57 |  | 0.861218 | 98.65035 | -1.792989
1107.4 | 94.3455 | -3.401 | 17978.221 | 20.47 |  | 0.8610465 | 98.64801 | -1.795313
1109.4 | 94.3457 | -3.401 | 17977.715 | 20.37 |  | 0.8608661 | 98.65046 | -1.792878
1111.4 | 94.3405 | -3.406 | 17976.849 | 20.32 |  | 0.8607811 | 98.64621 | -1.797107
1111.6 | 94.3513 | -3.395 | 17977.114 | 20.32 |  | 0.8607788 | 98.65708 | -1.786281
1112.1 | 94.3401 | -3.406 | 17977.216 | 20.3 |  | 0.8607409 | 98.64639 | -1.796926
1113.3 | 94.3538 | -3.392 | 17976.834 | 20.29 |  | 0.8607257 | 98.66022 | -1.783157
1113.7 | 94.3434 | -3.403 | 17976.801 | 20.29 |  | 0.860726 | 98.64981 | -1.793519
1114.5 | 94.3294 | -3.417 | 17976.965 | 20.27 |  | 0.8606875 | 98.63634 | -1.806933
1114.7 | 94.3407 | -3.406 | 17977.526 | 20.28 |  | 0.8607011 | 98.64756 | -1.795764
1115.3 | 94.3539 | -3.392 | 17977.035 | 20.28 |  | 0.8607054 | 98.66062 | -1.782762
1115.6 | 94.3388 | -3.408 | 17977.077 | 20.28 |  | 0.860705 | 98.64553 | -1.797782
1115.8 | 94.3283 | -3.418 | 17976.68 | 20.27 |  | 0.86069 | 98.63516 | -1.808109
1116.2 | 94.344 | -3.402 | 17976.862 | 20.27 |  | 0.8606884 | 98.65091 | -1.792428
1117.2 | 94.3314 | -3.415 | 17977.005 | 20.27 |  | 0.8606871 | 98.63835 | -1.804931
1118.6 | 94.3415 | -3.405 | 17976.52 | 20.26 |  | 0.8606728 | 98.64855 | -1.794775
1120.6 | 94.3286 | -3.418 | 17977.299 | 20.27 |  | 0.8606846 | 98.63563 | -1.807635
1121 | 94.3413 | -3.405 | 17976.848 | 20.28 |  | 0.860707 | 98.64797 | -1.795358
1123 | 94.3404 | -3.406 | 17976.522 | 20.27 |  | 0.8606914 | 98.64721 | -1.796108
1123.8 | 94.33 | -3.417 | 17976.33 | 20.27 |  | 0.860693 | 98.63676 | -1.806515
1124.4 | 94.3423 | -3.404 | 17976.774 | 20.26 |  | 0.8606706 | 98.64942 | -1.793907
1125.8 | 94.3315 | -3.415 | 17977.208 | 20.26 |  | 0.8606668 | 98.63875 | -1.804536
1126.5 | 94.337 | -3.409 | 17977.037 | 20.27 |  | 0.8606869 | 98.64396 | -1.799347
1126.9 | 94.4559 | -3.288 | 17368.689 | 20.05 |  | 0.8655906 | 98.59664 | -1.846453
1127.1 | 94.5908 | -3.15 | 16958.675 | 19.79 |  | 0.868693 | 98.62293 | -1.820282
1127.3 | 94.6882 | -3.05 | 16563.403 | 19.58 |  | 0.8717553 | 98.61533 | -1.827848
1127.5 | 94.765 | -2.971 | 16213.423 | 19.41 |  | 0.8744924 | 98.59935 | -1.84376
1127.7 | 94.8529 | -2.881 | 15887.479 | 19.28 |  | 0.8770853 | 98.60072 | -1.842392
1127.9 | 94.8708 | -2.863 | 16056.684 | 19.29 |  | 0.8756464 | 98.66463 | -1.77877
1128.1 | 94.8444 | -2.89 | 16039.502 | 19.47 |  | 0.8760859 | 98.62994 | -1.813304
1128.4 | 94.8615 | -2.872 | 16005.054 | 19.61 |  | 0.8766069 | 98.63486 | -1.808407
1129 | 94.8472 | -2.887 | 16006.883 | 19.78 |  | 0.8768643 | 98.61769 | -1.825496
1129.8 | 94.8366 | -2.898 | 16009.004 | 19.94 |  | 0.8771023 | 98.60451 | -1.838619
1131.6 | 94.8482 | -2.886 | 16013.078 | 20.21 |  | 0.8774984 | 98.6119 | -1.831261
1132.2 | 94.8358 | -2.899 | 16014.372 | 20.27 |  | 0.8775828 | 98.59867 | -1.844429
1133.3 | 94.8475 | -2.887 | 16016.793 | 20.38 |  | 0.877737 | 98.60887 | -1.834277
1134.9 | 94.8375 | -2.897 | 16018.141 | 20.51 |  | 0.8779317 | 98.59669 | -1.846405
1135.9 | 94.8248 | -2.91 | 16019.49 | 20.57 |  | 0.8780152 | 98.58318 | -1.859853
1137.9 | 94.8185 | -2.916 | 16016.636 | 20.58 |  | 0.8780551 | 98.57591 | -1.867089
1138.1 | 94.8054 | -2.93 | 16016.176 | 20.57 |  | 0.8780432 | 98.56288 | -1.880059
1138.7 | 94.8195 | -2.915 | 16016.023 | 20.53 |  | 0.8779812 | 98.57772 | -1.865285
1139.9 | 94.8096 | -2.926 | 16015.019 | 20.47 |  | 0.8778947 | 98.56873 | -1.874242
1140.4 | 94.8236 | -2.911 | 16015.081 | 20.43 |  | 0.8778308 | 98.58353 | -1.859508
1142.2 | 94.8129 | -2.922 | 16014.118 | 20.36 |  | 0.8777279 | 98.57394 | -1.869053
1144.2 | 94.8169 | -2.918 | 16014.355 | 20.3 |  | 0.8776306 | 98.57918 | -1.863835
1146.2 | 94.8106 | -2.925 | 16013.957 | 20.26 |  | 0.8775704 | 98.57356 | -1.869433
1148.2 | 94.8165 | -2.918 | 16013.705 | 20.26 |  | 0.8775726 | 98.57939 | -1.863627
1149.4 | 94.8016 | -2.934 | 16014.409 | 20.25 |  | 0.8775507 | 98.56488 | -1.878074
1150.9 | 94.8123 | -2.923 | 16014.94 | 20.26 |  | 0.8775621 | 98.57552 | -1.867475
1151.3 | 94.8009 | -2.934 | 16014.268 | 20.26 |  | 0.8775678 | 98.56394 | -1.879005
1151.7 | 94.8129 | -2.922 | 16014.49 | 20.27 |  | 0.8775818 | 98.57581 | -1.867194
1153.7 | 94.8045 | -2.931 | 16014.815 | 20.28 |  | 0.877595 | 98.5673 | -1.875664
1154.3 | 94.8145 | -2.921 | 16014.961 | 20.27 |  | 0.8775778 | 98.57753 | -1.865474
1154.9 | 94.8028 | -2.932 | 16014.596 | 20.27 |  | 0.8775809 | 98.56573 | -1.87722
1155.1 | 94.8154 | -2.92 | 16014.438 | 20.28 |  | 0.8775982 | 98.5781 | -1.864915
1156.7 | 94.8041 | -2.931 | 16014.548 | 20.27 |  | 0.8775813 | 98.56702 | -1.875939
1156.9 | 94.817 | -2.918 | 16014.588 | 20.28 |  | 0.8775969 | 98.57974 | -1.863282
1157.2 | 94.8032 | -2.932 | 16014.274 | 20.27 |  | 0.8775837 | 98.56605 | -1.876909
1158.7 | 94.8095 | -2.926 | 16014.532 | 20.26 |  | 0.8775656 | 98.57261 | -1.870372
1159 | 94.8972 | -2.836 | 15506.118 | 20.1 |  | 0.8816148 | 98.52609 | -1.916687
1159.2 | 95.0079 | -2.722 | 15202.119 | 19.92 |  | 0.8839037 | 98.55861 | -1.884311
1159.4 | 95.0679 | -2.661 | 14879.113 | 19.72 |  | 0.8863241 | 98.53604 | -1.906777
1159.6 | 95.1303 | -2.597 | 14558.106 | 19.56 |  | 0.8887867 | 98.51607 | -1.926663
1159.7 | 95.1985 | -2.527 | 14246.01 | 19.44 |  | 0.8912297 | 98.50396 | -1.938719
1159.9 | 95.2673 | -2.457 | 13943.948 | 19.33 |  | 0.8935994 | 98.49531 | -1.947333
1160.1 | 95.3416 | -2.381 | 13645.638 | 19.24 |  | 0.895961 | 98.49319 | -1.949439
1160.3 | 95.4066 | -2.314 | 13352.362 | 19.16 |  | 0.8982893 | 98.4833 | -1.959281
1160.5 | 95.4759 | -2.243 | 13066.373 | 19.1 |  | 0.9005778 | 98.47967 | -1.962897
1160.7 | 95.5425 | -2.175 | 12935.391 | 19.06 |  | 0.9016084 | 98.51317 | -1.929551
1160.9 | 95.5013 | -2.217 | 13079.507 | 19.22 |  | 0.9006202 | 98.50671 | -1.935975
1161 | 95.4893 | -2.23 | 13043.754 | 19.35 |  | 0.9010773 | 98.48365 | -1.958938
1161.2 | 95.5095 | -2.209 | 13042.68 | 19.43 |  | 0.9011859 | 98.50242 | -1.940249
1162 | 95.4904 | -2.229 | 13045.027 | 19.69 |  | 0.90149 | 98.48019 | -1.962377
1164 | 95.4869 | -2.232 | 13049.466 | 20.07 |  | 0.9019239 | 98.4724 | -1.970137
1166 | 95.4879 | -2.231 | 13052.812 | 20.32 |  | 0.9022044 | 98.47069 | -1.971836
1168 | 95.4848 | -2.234 | 13010.37 | 20.46 |  | 0.9027197 | 98.45478 | -1.987677
1168.7 | 95.4967 | -2.222 | 13056.189 | 20.55 |  | 0.9024591 | 98.47709 | -1.96547
1168.9 | 95.4755 | -2.244 | 13055.892 | 20.56 |  | 0.9024737 | 98.45567 | -1.986792
1169.7 | 95.4647 | -2.255 | 13053.893 | 20.56 |  | 0.9024899 | 98.44436 | -1.998051
1170.3 | 95.4746 | -2.245 | 13052.304 | 20.56 |  | 0.9025027 | 98.45385 | -1.988598
1172.3 | 95.47 | -2.249 | 13051.21 | 20.49 |  | 0.9024259 | 98.44997 | -1.992467
1173.1 | 95.4837 | -2.235 | 13051.099 | 20.48 |  | 0.9024146 | 98.46378 | -1.978715
1173.5 | 95.473 | -2.246 | 13050.897 | 20.48 |  | 0.9024162 | 98.45303 | -1.989419
1173.8 | 95.4834 | -2.236 | 13051.254 | 20.48 |  | 0.9024133 | 98.46352 | -1.978975
1174.6 | 95.4935 | -2.225 | 13051.165 | 20.5 |  | 0.9024385 | 98.47331 | -1.969225
1175 | 95.4781 | -2.241 | 13051.451 | 20.5 |  | 0.9024362 | 98.45799 | -1.984483
1175.4 | 95.4652 | -2.254 | 13051.04 | 20.5 |  | 0.9024395 | 98.44498 | -1.99743
1177.4 | 95.4696 | -2.25 | 13047.603 | 20.29 |  | 0.9022098 | 98.45149 | -1.990953
1178 | 95.4592 | -2.26 | 13046.507 | 20.23 |  | 0.902145 | 98.44166 | -2.000735
1180 | 95.46 | -2.26 | 13043.946 | 20.05 |  | 0.9019442 | 98.44437 | -1.998038
1181.9 | 95.4501 | -2.27 | 13042.557 | 19.93 |  | 0.9018074 | 98.43583 | -2.006543
1182.5 | 95.4626 | -2.257 | 13042.588 | 19.9 |  | 0.9017701 | 98.44876 | -1.993664
1183.5 | 95.4515 | -2.268 | 13042.682 | 19.85 |  | 0.9017074 | 98.4384 | -2.003979
1185.5 | 95.4493 | -2.271 | 13042.234 | 19.8 |  | 0.9016492 | 98.4368 | -2.005572
1187.5 | 95.4501 | -2.27 | 13042.346 | 19.77 |  | 0.9016111 | 98.43806 | -2.00432
1188.9 | 95.4328 | -2.287 | 13042.634 | 19.77 |  | 0.9016088 | 98.42084 | -2.021469
1189.3 | 95.4486 | -2.271 | 13043.244 | 19.77 |  | 0.9016038 | 98.43679 | -2.005584
1191.2 | 95.4611 | -2.258 | 13043.059 | 19.78 |  | 0.9016177 | 98.4491 | -1.99333
1191.6 | 95.4548 | -2.265 | 13043.024 | 19.78 |  | 0.901618 | 98.44279 | -1.999611
1191.8 | 95.4756 | -2.244 | 12815.378 | 19.74 |  | 0.9034271 | 98.40596 | -2.036275
1192 | 95.5452 | -2.172 | 12530.188 | 19.57 |  | 0.9055463 | 98.40531 | -2.036928
1192.2 | 95.6266 | -2.089 | 12241.931 | 19.4 |  | 0.9076917 | 98.41592 | -2.026358
1192.4 | 95.6831 | -2.031 | 11981.677 | 19.25 |  | 0.9096337 | 98.40869 | -2.033555
1192.6 | 95.7342 | -1.979 | 11729.147 | 19.12 |  | 0.9115359 | 98.39796 | -2.044236
1192.8 | 95.7813 | -1.931 | 11481.637 | 19.02 |  | 0.9134299 | 98.38434 | -2.057802
1192.9 | 95.8371 | -1.874 | 11242.436 | 18.93 |  | 0.9152659 | 98.38158 | -2.060549
1193.1 | 95.8839 | -1.826 | 11007.669 | 18.86 |  | 0.9170851 | 98.3709 | -2.071181
1193.3 | 95.9444 | -1.764 | 10857.927 | 18.8 |  | 0.9182286 | 98.39502 | -2.047173
1193.5 | 95.9 | -1.809 | 11064.635 | 18.94 |  | 0.9167089 | 98.40021 | -2.042001
1193.9 | 95.9147 | -1.794 | 10943.51 | 19.06 |  | 0.9178049 | 98.38357 | -2.058564
1194.8 | 95.9041 | -1.805 | 10944.818 | 19.28 |  | 0.9180176 | 98.37084 | -2.071241
1196.2 | 95.9171 | -1.792 | 10948.482 | 19.52 |  | 0.918231 | 98.38207 | -2.060061
1198.2 | 95.9185 | -1.79 | 10952.46 | 19.91 |  | 0.9185916 | 98.38012 | -2.062005
1200.2 | 95.9134 | -1.795 | 10955.233 | 20.2 |  | 0.9188598 | 98.37249 | -2.0696
1202.2 | 95.9097 | -1.799 | 10957.818 | 20.4 |  | 0.9190387 | 98.36721 | -2.07485
1204 | 95.8989 | -1.81 | 10958.574 | 20.53 |  | 0.919162 | 98.35516 | -2.086844
1204.4 | 95.9096 | -1.799 | 10958.859 | 20.55 |  | 0.9191796 | 98.36571 | -2.076342
1205.3 | 95.8982 | -1.811 | 10958.547 | 20.58 |  | 0.9192119 | 98.35391 | -2.088096
1207.3 | 95.8937 | -1.816 | 10955.396 | 20.49 |  | 0.9191473 | 98.34963 | -2.092357
1209.3 | 95.8843 | -1.825 | 10954.725 | 20.34 |  | 0.9190034 | 98.34172 | -2.100233
1210.1 | 95.8985 | -1.811 | 10954.283 | 20.3 |  | 0.918967 | 98.35625 | -2.085765
1212.1 | 95.8908 | -1.819 | 10954.926 | 20.22 |  | 0.9188822 | 98.34959 | -2.092393
1214.1 | 95.8916 | -1.818 | 10955.624 | 20.19 |  | 0.9188467 | 98.35089 | -2.091096
1216.1 | 95.8914 | -1.818 | 10956.171 | 20.19 |  | 0.9188424 | 98.35083 | -2.091162
1218.1 | 95.8958 | -1.813 | 10955.89 | 20.19 |  | 0.9188446 | 98.35516 | -2.08685
1220.1 | 95.8889 | -1.82 | 10956.42 | 20.18 |  | 0.9188305 | 98.3485 | -2.093479
1222.1 | 95.89 | -1.819 | 10956.711 | 20.19 |  | 0.9188381 | 98.34956 | -2.092423
1223.1 | 95.9002 | -1.809 | 10956.961 | 20.19 |  | 0.9188362 | 98.35982 | -2.082208
1224.2 | 95.8929 | -1.816 | 10956.463 | 20.19 |  | 0.9188401 | 98.3524 | -2.089597
1224.6 | 95.9737 | -1.734 | 10547.221 | 20.03 |  | 0.9219116 | 98.33473 | -2.107184
1224.8 | 96.0322 | -1.674 | 10326.674 | 19.89 |  | 0.923515 | 98.34095 | -2.100993
1225 | 96.0788 | -1.626 | 10114.608 | 19.74 |  | 0.9250438 | 98.33756 | -2.104371
1225.2 | 96.1116 | -1.592 | 9905.781 | 19.65 |  | 0.9266028 | 98.32068 | -2.121173
1225.3 | 96.1528 | -1.55 | 9706.127 | 19.57 |  | 0.9280981 | 98.31446 | -2.127366
1225.5 | 96.1797 | -1.523 | 9507.307 | 19.49 |  | 0.929586 | 98.29427 | -2.147466
1225.7 | 96.2339 | -1.467 | 9298.039 | 19.41 |  | 0.9311549 | 98.299 | -2.142752
1225.9 | 96.2748 | -1.425 | 9111.303 | 19.35 |  | 0.9325633 | 98.29579 | -2.145953
1226.1 | 96.3164 | -1.383 | 8952.432 | 19.29 |  | 0.9337535 | 98.30002 | -2.141736
1226.5 | 96.2891 | -1.411 | 9003.808 | 19.44 |  | 0.933474 | 98.28368 | -2.158005
1226.9 | 96.3109 | -1.388 | 8961.751 | 19.51 |  | 0.9338573 | 98.29488 | -2.146861
1227.8 | 96.3006 | -1.399 | 8963.149 | 19.71 |  | 0.9340064 | 98.28321 | -2.158471
1229.8 | 96.2938 | -1.406 | 8966.659 | 20.01 |  | 0.9342182 | 98.27471 | -2.166935
1231.8 | 96.2924 | -1.407 | 8968.404 | 20.26 |  | 0.934403 | 98.27162 | -2.170015
1233.8 | 96.2949 | -1.405 | 8970.029 | 20.43 |  | 0.9345249 | 98.27307 | -2.168568
1235.8 | 96.2863 | -1.414 | 8970.776 | 20.55 |  | 0.9346139 | 98.26364 | -2.177957
1237.8 | 96.2822 | -1.418 | 8969.873 | 20.56 |  | 0.9346287 | 98.25924 | -2.182335
1239.8 | 96.2827 | -1.417 | 8967.405 | 20.42 |  | 0.9345372 | 98.26033 | -2.181248
1241.8 | 96.2794 | -1.421 | 8966.965 | 20.27 |  | 0.934422 | 98.25819 | -2.18338
1243.8 | 96.2838 | -1.416 | 8969.273 | 20.23 |  | 0.9343726 | 98.26348 | -2.17812
1244.8 | 96.2733 | -1.427 | 8969.912 | 20.22 |  | 0.9343597 | 98.25321 | -2.188338
1246.8 | 96.2735 | -1.427 | 8970.661 | 20.22 |  | 0.934354 | 98.25359 | -2.187962
1248.8 | 96.2768 | -1.423 | 8970.25 | 20.22 |  | 0.9343571 | 98.25679 | -2.184774
1250.8 | 96.2775 | -1.423 | 8970.417 | 20.22 |  | 0.9343558 | 98.25753 | -2.184038
1252.8 | 96.2839 | -1.416 | 8970.322 | 20.22 |  | 0.9343566 | 98.26391 | -2.177689
1253.3 | 96.2734 | -1.427 | 8971.024 | 20.21 |  | 0.9343432 | 98.25366 | -2.187892
1255.3 | 96.2785 | -1.422 | 8970.346 | 20.2 |  | 0.9343405 | 98.25868 | -2.182891
1257.1 | 96.2741 | -1.426 | 8970.526 | 20.2 |  | 0.9343391 | 98.25433 | -2.187229
1257.3 | 96.2895 | -1.41 | 8852.855 | 20.18 |  | 0.9352292 | 98.24202 | -2.199476
1257.5 | 96.3505 | -1.348 | 8668.007 | 20.08 |  | 0.9365733 | 98.26016 | -2.181419
1257.7 | 96.3773 | -1.32 | 8498.117 | 19.98 |  | 0.9378029 | 98.24772 | -2.193809
1257.8 | 96.4095 | -1.287 | 8329.427 | 19.87 |  | 0.9390165 | 98.24111 | -2.20039
1258 | 96.4477 | -1.248 | 8168.769 | 19.78 |  | 0.9401837 | 98.2423 | -2.199202
1258.2 | 96.4858 | -1.209 | 8010.371 | 19.71 |  | 0.9413481 | 98.24384 | -2.197664
1258.4 | 96.5095 | -1.185 | 7840.612 | 19.63 |  | 0.9425922 | 98.22849 | -2.212954
1258.6 | 96.5384 | -1.156 | 7692.519 | 19.57 |  | 0.9436841 | 98.22331 | -2.218105
1258.8 | 96.5765 | -1.116 | 7546.266 | 19.52 |  | 0.9447683 | 98.22776 | -2.213674
1259 | 96.5993 | -1.093 | 7402.121 | 19.47 |  | 0.9458357 | 98.21747 | -2.22392
1259.1 | 96.6207 | -1.071 | 7263.381 | 19.43 |  | 0.9468678 | 98.20703 | -2.234317
1259.3 | 96.6516 | -1.04 | 7127.37 | 19.4 |  | 0.9478847 | 98.20671 | -2.234631
1259.5 | 96.6744 | -1.016 | 6996.033 | 19.36 |  | 0.948859 | 98.1995 | -2.241814
1259.7 | 96.6928 | -0.997 | 6915.048 | 19.33 |  | 0.9494563 | 98.19945 | -2.241862
1259.9 | 96.659 | -1.032 | 7049.408 | 19.43 |  | 0.9484961 | 98.19595 | -2.245342
1260.3 | 96.6739 | -1.017 | 6979.394 | 19.52 |  | 0.9490825 | 98.19418 | -2.247107
1260.6 | 96.6603 | -1.031 | 6999.311 | 19.63 |  | 0.9489982 | 98.18448 | -2.256762
1262.6 | 96.6565 | -1.035 | 7001.83 | 19.97 |  | 0.9491848 | 98.17916 | -2.262058
1264.6 | 96.6518 | -1.039 | 7003.766 | 20.23 |  | 0.9493268 | 98.1733 | -2.267888
1266.6 | 96.6478 | -1.043 | 7004.55 | 20.42 |  | 0.9494349 | 98.16832 | -2.272853
1268.7 | 96.6546 | -1.036 | 7005.509 | 20.52 |  | 0.9494876 | 98.17472 | -2.266476
1269.6 | 96.6431 | -1.048 | 7005.56 | 20.55 |  | 0.9495052 | 98.16305 | -2.278096
1271.6 | 96.6418 | -1.05 | 7003.313 | 20.51 |  | 0.9494981 | 98.16148 | -2.279658
1273.6 | 96.6408 | -1.051 | 7003.21 | 20.42 |  | 0.949445 | 98.16101 | -2.280127
1275.6 | 96.6416 | -1.05 | 7002.929 | 20.32 |  | 0.9493871 | 98.16236 | -2.278784
1277.6 | 96.6364 | -1.055 | 7003.339 | 20.27 |  | 0.949354 | 98.15756 | -2.283561
1279.6 | 96.6389 | -1.053 | 7003.278 | 20.24 |  | 0.9493364 | 98.16023 | -2.280902
1281 | 96.6488 | -1.042 | 7004.139 | 20.23 |  | 0.949324 | 98.17039 | -2.270789
1283 | 96.6391 | -1.052 | 7004.113 | 20.22 |  | 0.9493181 | 98.16074 | -2.28039
1285 | 96.6385 | -1.053 | 7003.898 | 20.22 |  | 0.9493198 | 98.1601 | -2.281037
1287 | 96.6363 | -1.055 | 7003.567 | 20.22 |  | 0.9493222 | 98.15782 | -2.283302
1289 | 96.6439 | -1.047 | 7004.491 | 20.2 |  | 0.9493033 | 98.16575 | -2.275403
1290.5 | 96.6403 | -1.051 | 7003.799 | 20.2 |  | 0.9493085 | 98.162 | -2.279145
1290.9 | 96.6898 | -1 | 6806.549 | 20.12 |  | 0.9507439 | 98.16681 | -2.274353
1291.1 | 96.7295 | -0.96 | 6682.402 | 20.03 |  | 0.9516245 | 98.17867 | -2.262543
1291.3 | 96.7462 | -0.943 | 6560.631 | 19.96 |  | 0.952499 | 98.168 | -2.273169
1291.5 | 96.7673 | -0.921 | 6441.751 | 19.89 |  | 0.9533522 | 98.16242 | -2.278724
1291.7 | 96.7844 | -0.904 | 6328.293 | 19.84 |  | 0.9541758 | 98.154 | -2.287107
1291.9 | 96.8112 | -0.876 | 6206.777 | 19.78 |  | 0.9550544 | 98.15354 | -2.287565
1292.1 | 96.8316 | -0.855 | 6087.446 | 19.73 |  | 0.9559219 | 98.14716 | -2.293914
1292.2 | 96.8479 | -0.839 | 5982.012 | 19.68 |  | 0.9566853 | 98.13986 | -2.301178
1292.4 | 96.8685 | -0.818 | 5880.797 | 19.65 |  | 0.9574271 | 98.13775 | -2.303282
1292.6 | 96.8895 | -0.796 | 5780.606 | 19.62 |  | 0.958161 | 98.1363 | -2.304728
1292.8 | 96.9065 | -0.779 | 5681.978 | 19.59 |  | 0.9588829 | 98.13123 | -2.309775
1293 | 96.9257 | -0.759 | 5587.324 | 19.57 |  | 0.9595796 | 98.12923 | -2.31176
1293.2 | 96.9377 | -0.747 | 5494.831 | 19.53 |  | 0.9602504 | 98.12064 | -2.32031
1293.5 | 96.9711 | -0.712 | 5308.038 | 19.49 |  | 0.9616234 | 98.11236 | -2.328562
1293.7 | 96.9899 | -0.693 | 5214.853 | 19.48 |  | 0.9623121 | 98.11036 | -2.330553
1294.1 | 97.0141 | -0.668 | 5034.504 | 19.47 |  | 0.9636475 | 98.09434 | -2.346492
1294.3 | 97.0304 | -0.652 | 4954.669 | 19.45 |  | 0.9642313 | 98.09294 | -2.347887
1294.5 | 97.0431 | -0.639 | 4876.887 | 19.45 |  | 0.964808 | 98.08834 | -2.352472
1294.7 | 97.056 | -0.626 | 4801.83 | 19.43 |  | 0.9653558 | 98.08464 | -2.356156
1294.9 | 97.0658 | -0.615 | 4727.835 | 19.43 |  | 0.9659035 | 98.07801 | -2.362751
1295.1 | 97.083 | -0.598 | 4656.371 | 19.43 |  | 0.9664321 | 98.07937 | -2.361403
1295.2 | 97.0929 | -0.588 | 4585.627 | 19.44 |  | 0.9669588 | 98.07356 | -2.367182
1295.4 | 97.1027 | -0.578 | 4517.561 | 19.45 |  | 0.9674652 | 98.06827 | -2.372454
1295.6 | 97.119 | -0.561 | 4451.276 | 19.46 |  | 0.9679579 | 98.06988 | -2.370845
1295.8 | 97.1375 | -0.542 | 4386.668 | 19.46 |  | 0.9684342 | 98.07412 | -2.366627
1296.2 | 97.1584 | -0.521 | 4254.196 | 19.49 |  | 0.9694203 | 98.06572 | -2.37499
1296.6 | 97.1797 | -0.499 | 4127.612 | 19.51 |  | 0.9703576 | 98.05911 | -2.381569
1296.9 | 97.194 | -0.484 | 4008.189 | 19.54 |  | 0.971244 | 98.0471 | -2.393525
1297.1 | 97.2078 | -0.47 | 3953.558 | 19.55 |  | 0.9716476 | 98.04889 | -2.391739
1297.3 | 97.1956 | -0.483 | 4024.325 | 19.6 |  | 0.9711458 | 98.05204 | -2.388602
1297.5 | 97.1693 | -0.509 | 4034.199 | 19.69 |  | 0.9711036 | 98.02762 | -2.412917
1297.7 | 97.1872 | -0.491 | 3980.461 | 19.72 |  | 0.9715067 | 98.03365 | -2.406916
1297.9 | 97.1757 | -0.503 | 4056.3 | 19.77 |  | 0.9709687 | 98.03861 | -2.40198
1298.2 | 97.1934 | -0.485 | 3972.803 | 19.82 |  | 0.9715957 | 98.03785 | -2.402729
1298.8 | 97.1835 | -0.495 | 3998.211 | 19.94 |  | 0.9714498 | 98.03313 | -2.407427
1300.8 | 97.1828 | -0.496 | 4000.592 | 20.2 |  | 0.9715183 | 98.03213 | -2.40843
1302.8 | 97.1815 | -0.497 | 4000.871 | 20.36 |  | 0.971569 | 98.03038 | -2.41017
1304.8 | 97.1815 | -0.497 | 4001.923 | 20.48 |  | 0.9716008 | 98.03023 | -2.410321
1306.8 | 97.1787 | -0.5 | 4001.887 | 20.56 |  | 0.9716273 | 98.02717 | -2.41337
1308.8 | 97.1759 | -0.503 | 4001.814 | 20.53 |  | 0.971618 | 98.02444 | -2.416078
1310.8 | 97.1762 | -0.502 | 4001.875 | 20.45 |  | 0.9715913 | 98.02501 | -2.415513
1312.8 | 97.1763 | -0.502 | 4001.979 | 20.37 |  | 0.9715642 | 98.02539 | -2.415138
1314.9 | 97.1758 | -0.503 | 4002.294 | 20.31 |  | 0.9715422 | 98.02515 | -2.415377
1316.9 | 97.1748 | -0.504 | 4002.841 | 20.27 |  | 0.971525 | 98.0244 | -2.416127
1318.9 | 97.1752 | -0.503 | 4003.474 | 20.25 |  | 0.9715139 | 98.025 | -2.415527
1320.9 | 97.172 | -0.507 | 4003.374 | 20.24 |  | 0.9715113 | 98.02181 | -2.418703
1322.9 | 97.1745 | -0.504 | 4003.168 | 20.23 |  | 0.9715095 | 98.02429 | -2.416227
1324.9 | 97.1705 | -0.508 | 4003.202 | 20.23 |  | 0.9715092 | 98.0203 | -2.420202
1326.9 | 97.1724 | -0.506 | 4003.96 | 20.23 |  | 0.9715037 | 98.02237 | -2.418146
1328 | 97.1702 | -0.509 | 4003.589 | 20.21 |  | 0.9714998 | 98.02015 | -2.420353
1328.3 | 97.1834 | -0.495 | 3941.864 | 20.2 |  | 0.9719453 | 98.01989 | -2.420611
1328.5 | 97.2006 | -0.477 | 3888.194 | 20.16 |  | 0.9723225 | 98.02549 | -2.415033
1328.7 | 97.2148 | -0.463 | 3835.459 | 20.11 |  | 0.9726898 | 98.02834 | -2.412202
1329.1 | 97.2249 | -0.453 | 3727.494 | 20.06 |  | 0.9734587 | 98.01505 | -2.425433
1329.3 | 97.2393 | -0.438 | 3677.349 | 20.03 |  | 0.9738138 | 98.01861 | -2.421883
1329.4 | 97.2494 | -0.428 | 3629.563 | 20 |  | 0.9741518 | 98.0184 | -2.422097
1329.8 | 97.2671 | -0.409 | 3532.826 | 19.97 |  | 0.9748451 | 98.01515 | -2.425334
1330.2 | 97.2814 | -0.395 | 3439.891 | 19.93 |  | 0.9755078 | 98.00937 | -2.431082
1330.6 | 97.2978 | -0.378 | 3352.628 | 19.9 |  | 0.9761321 | 98.00692 | -2.433519
1331 | 97.3101 | -0.365 | 3267.706 | 19.88 |  | 0.976742 | 98.00088 | -2.439538
1331.4 | 97.3242 | -0.351 | 3183.843 | 19.85 |  | 0.9773414 | 97.99691 | -2.443493
1331.8 | 97.3402 | -0.335 | 3103.259 | 19.84 |  | 0.9779219 | 97.99551 | -2.44488
1332.4 | 97.3536 | -0.321 | 2993.099 | 19.82 |  | 0.9787135 | 97.98518 | -2.455164
1332.8 | 97.3656 | -0.309 | 2920.104 | 19.81 |  | 0.9792384 | 97.98147 | -2.458859
1333.1 | 97.377 | -0.297 | 2853.896 | 19.79 |  | 0.9797118 | 97.97866 | -2.46166
1333.5 | 97.3872 | -0.286 | 2790.814 | 19.78 |  | 0.9801648 | 97.97531 | -2.464996
1334.1 | 97.401 | -0.272 | 2699.213 | 19.78 |  | 0.9808253 | 97.96942 | -2.470855
1334.7 | 97.4134 | -0.26 | 2612.076 | 19.78 |  | 0.9814532 | 97.96312 | -2.477129
1335.3 | 97.4258 | -0.247 | 2531.708 | 19.78 |  | 0.9820317 | 97.95829 | -2.481935
1335.9 | 97.4375 | -0.235 | 2455.08 | 19.78 |  | 0.9825828 | 97.95358 | -2.48662
1336.4 | 97.4484 | -0.224 | 2382.364 | 19.79 |  | 0.9831074 | 97.94891 | -2.491269
1337 | 97.4584 | -0.213 | 2314.772 | 19.78 |  | 0.9835909 | 97.94449 | -2.495672
1337.6 | 97.4684 | -0.203 | 2249.535 | 19.8 |  | 0.9840627 | 97.94053 | -2.499613
1338.4 | 97.4796 | -0.192 | 2168.855 | 19.8 |  | 0.9846411 | 97.93453 | -2.505586
1339.2 | 97.4918 | -0.179 | 2094.883 | 19.83 |  | 0.9851761 | 97.93093 | -2.50917
1340 | 97.5037 | -0.167 | 2022.686 | 19.85 |  | 0.985696 | 97.92745 | -2.512641
1340.9 | 97.5154 | -0.155 | 1941.292 | 19.86 |  | 0.9862795 | 97.92184 | -2.518222
1341.9 | 97.5252 | -0.145 | 1865.763 | 19.88 |  | 0.9868219 | 97.91559 | -2.524448
1343.1 | 97.5369 | -0.133 | 1783.409 | 19.89 |  | 0.9874109 | 97.90982 | -2.530189
1344.3 | 97.5472 | -0.123 | 1709.298 | 19.9 |  | 0.9879405 | 97.90442 | -2.535565
1345.7 | 97.5576 | -0.112 | 1629.36 | 19.91 |  | 0.9885111 | 97.8979 | -2.54205
1347.1 | 97.5685 | -0.101 | 1557.295 | 19.93 |  | 0.9890263 | 97.89356 | -2.546374
1349.1 | 97.577 | -0.092 | 1475.736 | 19.96 |  | 0.9896096 | 97.88482 | -2.555071
1350.2 | 97.5523 | -0.117 | 1554.545 | 20.02 |  | 0.9890571 | 97.87668 | -2.563181
1350.4 | 97.5039 | -0.167 | 1641.474 | 20.11 |  | 0.9884512 | 97.84652 | -2.593202
1350.6 | 97.549 | -0.121 | 1629.659 | 20.1 |  | 0.9885338 | 97.88914 | -2.550777
1351.4 | 97.5597 | -0.11 | 1586.778 | 20.1 |  | 0.9888382 | 97.89079 | -2.549136
1352.6 | 97.5704 | -0.099 | 1528.686 | 20.15 |  | 0.9892566 | 97.88918 | -2.550739
1354 | 97.5167 | -0.154 | 1626.035 | 20.3 |  | 0.9885855 | 97.85583 | -2.583932
1354.4 | 97.5498 | -0.12 | 1629.954 | 20.34 |  | 0.9885629 | 97.88971 | -2.550206
1355 | 97.5603 | -0.109 | 1599.169 | 20.35 |  | 0.9887822 | 97.89371 | -2.546229
1356.2 | 97.5707 | -0.099 | 1539.983 | 20.36 |  | 0.9892023 | 97.89162 | -2.548306
1357.8 | 97.506 | -0.165 | 1641.995 | 20.51 |  | 0.9884999 | 97.84825 | -2.591485
1357.9 | 97.5471 | -0.123 | 1632.267 | 20.51 |  | 0.9885687 | 97.88729 | -2.552612
1358.3 | 97.5582 | -0.111 | 1610.976 | 20.51 |  | 0.9887191 | 97.89391 | -2.54603
1359.9 | 97.5689 | -0.1 | 1530.733 | 20.49 |  | 0.9892836 | 97.88772 | -2.552184
1361.3 | 97.5262 | -0.144 | 1610.611 | 20.49 |  | 0.9887192 | 97.86185 | -2.577939
1361.7 | 97.5493 | -0.12 | 1629.48 | 20.5 |  | 0.9885871 | 97.88892 | -2.550995
1362.5 | 97.5594 | -0.11 | 1587.752 | 20.43 |  | 0.9888732 | 97.8903 | -2.549615
1363.7 | 97.5693 | -0.1 | 1529.696 | 20.34 |  | 0.9892727 | 97.88807 | -2.551835
1365.7 | 97.5745 | -0.095 | 1474.5 | 20.25 |  | 0.9896525 | 97.88175 | -2.558133
1367.7 | 97.574 | -0.095 | 1472.681 | 20.22 |  | 0.9896619 | 97.8809 | -2.55898
1369.7 | 97.5729 | -0.096 | 1472.368 | 20.21 |  | 0.9896629 | 97.87974 | -2.560129
1371.7 | 97.5727 | -0.096 | 1473.204 | 20.19 |  | 0.9896546 | 97.87974 | -2.560132
1373.7 | 97.5713 | -0.098 | 1473.112 | 20.18 |  | 0.9896541 | 97.87833 | -2.561534
1375.7 | 97.5715 | -0.098 | 1473.157 | 20.17 |  | 0.9896526 | 97.87855 | -2.561315
1377.7 | 97.5707 | -0.098 | 1473.628 | 20.16 |  | 0.9896481 | 97.87786 | -2.562001
1379.1 | 97.5701 | -0.099 | 1474.071 | 20.16 |  | 0.989645 | 97.87736 | -2.562506
1380.4 | 97.5809 | -0.088 | 1429.803 | 20.14 |  | 0.9899563 | 97.87885 | -2.561013
1382 | 97.5913 | -0.077 | 1368.981 | 20.11 |  | 0.9903838 | 97.87649 | -2.563371
1384 | 97.6015 | -0.067 | 1301.829 | 20.11 |  | 0.9908592 | 97.87257 | -2.567273
1386 | 97.6103 | -0.058 | 1241.62 | 20.1 |  | 0.9912842 | 97.86873 | -2.571094
1388 | 97.6182 | -0.05 | 1188.253 | 20.08 |  | 0.9916598 | 97.86544 | -2.574364
1390 | 97.6247 | -0.043 | 1141.923 | 20.09 |  | 0.9919882 | 97.86222 | -2.577576
1392 | 97.6304 | -0.037 | 1099.961 | 20.08 |  | 0.9922839 | 97.85913 | -2.580651
1394 | 97.6353 | -0.032 | 1062.422 | 20.07 |  | 0.9925482 | 97.85617 | -2.583595
1396 | 97.6396 | -0.028 | 1028.878 | 20.07 |  | 0.9927851 | 97.85345 | -2.586307
1398 | 97.6435 | -0.024 | 998.419 | 20.06 |  | 0.9929994 | 97.85098 | -2.588765
1400 | 97.6472 | -0.02 | 970.805 | 20.08 |  | 0.9931959 | 97.84889 | -2.590847
1402 | 97.6507 | -0.017 | 945.985 | 20.09 |  | 0.9933717 | 97.84719 | -2.592537
1404 | 97.6541 | -0.013 | 924.118 | 20.08 |  | 0.9935252 | 97.84602 | -2.593697
1406 | 97.6559 | -0.011 | 899.16 | 20.09 |  | 0.993702 | 97.8426 | -2.597105
1408 | 97.6561 | -0.011 | 894.142 | 20.13 |  | 0.9937402 | 97.84173 | -2.597975
1410 | 97.6559 | -0.011 | 893.79 | 20.22 |  | 0.993749 | 97.84139 | -2.598305
1412 | 97.6547 | -0.012 | 894.753 | 20.33 |  | 0.99375 | 97.84032 | -2.599371
1414.1 | 97.6541 | -0.013 | 894.101 | 20.43 |  | 0.9937617 | 97.83952 | -2.600168
1416.1 | 97.6538 | -0.013 | 894.679 | 20.51 |  | 0.9937633 | 97.83929 | -2.600398
1418.1 | 97.6541 | -0.013 | 894.786 | 20.53 |  | 0.9937639 | 97.8396 | -2.600089
1420.1 | 97.653 | -0.014 | 894.231 | 20.44 |  | 0.9937615 | 97.83844 | -2.601242
1422.1 | 97.6532 | -0.014 | 895.285 | 20.34 |  | 0.993747 | 97.83893 | -2.60076
1424.1 | 97.6529 | -0.014 | 895.422 | 20.25 |  | 0.9937397 | 97.83872 | -2.600972
1426.1 | 97.6528 | -0.014 | 895.068 | 20.2 |  | 0.9937386 | 97.83857 | -2.601113
1428.1 | 97.6523 | -0.015 | 894.872 | 20.18 |  | 0.9937386 | 97.83805 | -2.601639
1430.1 | 97.6521 | -0.015 | 895.079 | 20.16 |  | 0.9937357 | 97.8379 | -2.601782
1432.1 | 97.6515 | -0.016 | 895.555 | 20.17 |  | 0.9937331 | 97.8374 | -2.602286
1434.2 | 97.6518 | -0.015 | 895.351 | 20.15 |  | 0.9937331 | 97.83767 | -2.602017
1436.2 | 97.6519 | -0.015 | 895.936 | 20.15 |  | 0.993729 | 97.83789 | -2.601796
1436.4 | 97.6519 | -0.015 | 896.062 | 20.15 |  | 0.9937281 | 97.83791 | -2.60177

## 070115v1-lo-3
File Name |  | 070115v1.GIl~
Experiment |  | GHP ST Isotherm
Operator |  | JH
Experiment ID |  | 070115v1
Sample Name |  | SiShot with UHPCO2 up to 45 bar
Sample Lot # |  | 20 degC (Repeat with HT outgas)
Notes |  | SI Shot with Kalrez (Jarod)
Si Shot - Aliq 2
Adsorbate |  | He
Drying Temp |  | 350 | °C
Heating Rate |  | 1 | °C/min
Max Drying Time |  | 840 | min
Equil Crit |  | 0.01 | wt % in | 2 | min
Run Temp |  | 25 | °C
Max Equil Time |  | 15 | min
Equil Crit |  | 0.01 | wt % in | 5 | min
Pres Steps |  | {1500.000,2500.000,5000.000,7500.000,10000.000,12500.000}
Data Logging Interval |  | 2 | min or | 0.01 | wt %
Expt Started |  | 07-01-2015
Run Started |  | 13:53:27
Elap Time | Weight | Weight | Pressure | Samp Temp
min | mg | % chg | Torrs | °C
0 | 97.6519 | 0 | 896.001 | 20.15
1.7 | 97.6637 | 0.012 | 886.368 | 20.29
3.7 | 97.6705 | 0.019 | 870.559 | 21.35
5.7 | 97.6706 | 0.019 | 851.304 | 22.46
7.7 | 97.6691 | 0.018 | 850.056 | 23.35
9.7 | 97.6734 | 0.022 | 808.441 | 23.96
10.8 | 97.688 | 0.037 | 817.33 | 24.2
12.6 | 97.7018 | 0.051 | 720.079 | 24.51
14.2 | 97.7127 | 0.062 | 644.272 | 24.73
16.2 | 97.7248 | 0.075 | 556.043 | 24.92
18.1 | 97.7355 | 0.086 | 483.107 | 25.06
20.1 | 97.7408 | 0.091 | 412.04 | 25.16
22.1 | 97.7491 | 0.099 | 359.045 | 25.24
24.1 | 97.7536 | 0.104 | 308.383 | 25.28
26.2 | 97.7624 | 0.113 | 270.31 | 25.34
28.2 | 97.7679 | 0.119 | 235.644 | 25.37
30.2 | 97.7741 | 0.125 | 206.23 | 25.37
30.7 | 97.7636 | 0.114 | 191.384 | 25.39
32.3 | 97.7742 | 0.125 | 117.876 | 25.37
34.3 | 97.7834 | 0.135 | 77.559 | 25.4
36.3 | 97.7878 | 0.139 | 57.165 | 25.41
38.3 | 97.7904 | 0.142 | 44.969 | 25.42
40.3 | 97.7913 | 0.143 | 36.887 | 25.43
42.3 | 97.7938 | 0.145 | 31.124 | 25.45
44.3 | 97.7962 | 0.148 | 26.797 | 25.45
46.3 | 97.7966 | 0.148 | 23.437 | 25.44
48.3 | 97.7975 | 0.149 | 20.754 | 25.45
50.3 | 97.7972 | 0.149 | 18.569 | 25.45
52.3 | 97.7974 | 0.149 | 16.75 | 25.46
54.3 | 97.7972 | 0.149 | 15.209 | 25.46
56.3 | 97.7971 | 0.149 | 13.888 | 25.46
58.3 | 97.8005 | 0.152 | 12.764 | 25.48
60.3 | 97.8016 | 0.153 | 11.773 | 25.48
62.3 | 97.8034 | 0.155 | 10.909 | 25.46
64.3 | 97.8033 | 0.155 | 10.137 | 25.46
64.6 | 97.7596 | 0.11 | 7.345 | 25.45
65.6 | 97.7932 | 0.145 | 3.632 | 25.45
65.8 | 97.7466 | 0.097 | 3.185 | 25.46
66 | 97.7952 | 0.147 | 2.954 | 25.46
66.2 | 97.7546 | 0.105 | 2.707 | 25.46
66.3 | 97.7994 | 0.151 | 2.513 | 25.47
66.5 | 97.7605 | 0.111 | 2.353 | 25.47
66.7 | 97.8002 | 0.152 | 2.198 | 25.47
66.9 | 97.7648 | 0.116 | 2.094 | 25.47
67.1 | 97.8001 | 0.152 | 1.91 | 25.48
67.3 | 97.7783 | 0.129 | 1.877 | 25.47
67.5 | 97.8032 | 0.155 | 1.527 | 25.46
67.6 | 97.6712 | 0.02 | 0.565 | 25.44
68 | 97.7152 | 0.065 | 0.327 | 25.42
68.2 | 97.7358 | 0.086 | 0.289 | 25.42
68.4 | 97.746 | 0.096 | 0.275 | 25.44
68.7 | 97.7567 | 0.107 | 0.247 | 25.51
69.3 | 97.7679 | 0.119 | 0.214 | 25.76
71.3 | 97.7751 | 0.126 | 0.216 | 27.36
73.3 | 97.7778 | 0.129 | 0.219 | 29.42
75.3 | 97.7783 | 0.129 | 0.216 | 31.5
77.3 | 97.7796 | 0.131 | 0.208 | 33.33
79.3 | 97.7835 | 0.135 | 0.206 | 34.98
81.4 | 97.7894 | 0.141 | 0.203 | 36.5
83.4 | 97.7928 | 0.144 | 0.208 | 37.93
85.1 | 97.8029 | 0.155 | 0.198 | 39.11
87.1 | 97.8106 | 0.162 | 0.197 | 40.42
89.1 | 97.8124 | 0.164 | 0.192 | 41.69
91.1 | 97.8122 | 0.164 | 0.196 | 42.98
93.1 | 97.8141 | 0.166 | 0.201 | 44.33
95.1 | 97.8162 | 0.168 | 0.2 | 45.73
97.1 | 97.8201 | 0.172 | 0.194 | 47.17
99.1 | 97.822 | 0.174 | 0.193 | 48.65
101.1 | 97.8226 | 0.175 | 0.202 | 50.12
103.1 | 97.8292 | 0.181 | 0.197 | 51.51
105.1 | 97.8237 | 0.176 | 0.2 | 52.9
107.1 | 97.8243 | 0.177 | 0.207 | 54.35
109.1 | 97.8259 | 0.178 | 0.209 | 55.81
111.1 | 97.8253 | 0.178 | 0.203 | 57.27
113.1 | 97.826 | 0.178 | 0.199 | 58.73
115.1 | 97.8262 | 0.178 | 0.196 | 60.25
117.2 | 97.8255 | 0.178 | 0.201 | 61.78
119.2 | 97.8286 | 0.181 | 0.192 | 63.29
121.2 | 97.8329 | 0.185 | 0.187 | 64.82
123.2 | 97.8316 | 0.184 | 0.203 | 66.39
125.2 | 97.8315 | 0.184 | 0.187 | 67.98
127.2 | 97.8365 | 0.189 | 0.197 | 69.55
129.2 | 97.8365 | 0.189 | 0.193 | 71.15
131.2 | 97.8367 | 0.189 | 0.19 | 72.76
133.2 | 97.8419 | 0.195 | 0.192 | 74.41
135.2 | 97.8427 | 0.195 | 0.202 | 76.05
137.2 | 97.8481 | 0.201 | 0.202 | 77.74
139.2 | 97.8501 | 0.203 | 0.201 | 79.48
141.2 | 97.8473 | 0.2 | 0.193 | 81.26
143.2 | 97.848 | 0.201 | 0.192 | 83
145.2 | 97.8484 | 0.201 | 0.193 | 84.79
147.2 | 97.8479 | 0.201 | 0.188 | 86.64
149.2 | 97.8496 | 0.202 | 0.189 | 88.7
151.2 | 97.849 | 0.202 | 0.204 | 90.64
153.2 | 97.8464 | 0.199 | 0.193 | 92.68
155.2 | 97.8392 | 0.192 | 0.191 | 94.54
157.2 | 97.8417 | 0.194 | 0.188 | 95.82
159.2 | 97.8402 | 0.193 | 0.188 | 96.67
161.2 | 97.8387 | 0.191 | 0.196 | 97.31
163.2 | 97.8396 | 0.192 | 0.199 | 97.82
165.1 | 97.8295 | 0.182 | 0.184 | 98.81
167.1 | 97.8231 | 0.175 | 0.179 | 100.74
169.1 | 97.8227 | 0.175 | 0.174 | 103.36
171.1 | 97.8138 | 0.166 | 0.182 | 107.56
172.1 | 97.8015 | 0.153 | 0.192 | 109.94
172.9 | 97.7908 | 0.142 | 0.185 | 111.91
173.7 | 97.7803 | 0.131 | 0.187 | 113.84
174.9 | 97.7675 | 0.118 | 0.196 | 116.69
175.9 | 97.7546 | 0.105 | 0.184 | 118.9
176.2 | 97.7448 | 0.095 | 0.186 | 119.74
177.6 | 97.7336 | 0.084 | 0.184 | 122.6
178.8 | 97.722 | 0.072 | 0.182 | 124.84
180.8 | 97.7128 | 0.062 | 0.176 | 128.34
182.8 | 97.7034 | 0.053 | 0.188 | 131.6
182.9 | 97.7143 | 0.064 | 0.182 | 131.81
183.9 | 97.7257 | 0.076 | 0.188 | 133.33
184.5 | 97.7089 | 0.058 | 0.19 | 134.2
186.5 | 97.7147 | 0.064 | 0.189 | 136.99
188.5 | 97.701 | 0.05 | 0.187 | 139.55
190.5 | 97.7076 | 0.057 | 0.187 | 141.99
192.5 | 97.7109 | 0.06 | 0.17 | 144.3
194.5 | 97.7095 | 0.059 | 0.187 | 146.53
196.5 | 97.7085 | 0.058 | 0.193 | 148.64
198.5 | 97.705 | 0.054 | 0.188 | 150.67
200.5 | 97.7046 | 0.054 | 0.185 | 152.68
202.5 | 97.7076 | 0.057 | 0.182 | 154.65
204.5 | 97.7087 | 0.058 | 0.183 | 156.62
205.9 | 97.6987 | 0.048 | 0.179 | 157.96
207.9 | 97.6962 | 0.045 | 0.193 | 159.92
209.9 | 97.702 | 0.051 | 0.174 | 161.88
211.9 | 97.7043 | 0.054 | 0.183 | 163.88
213.9 | 97.708 | 0.057 | 0.179 | 165.95
215.9 | 97.7052 | 0.055 | 0.189 | 168.02
217.9 | 97.6977 | 0.047 | 0.179 | 170.12
219.9 | 97.6996 | 0.049 | 0.177 | 172.14
221.9 | 97.7041 | 0.053 | 0.181 | 174.13
223.9 | 97.7002 | 0.049 | 0.174 | 176.1
225.9 | 97.6989 | 0.048 | 0.18 | 178.07
227.9 | 97.7027 | 0.052 | 0.182 | 180.01
228.2 | 97.6903 | 0.039 | 0.183 | 180.26
230.2 | 97.6867 | 0.036 | 0.177 | 182.15
231.8 | 97.6972 | 0.046 | 0.188 | 183.65
233.8 | 97.7051 | 0.054 | 0.182 | 185.66
235.8 | 97.7133 | 0.063 | 0.178 | 187.75
237.8 | 97.7174 | 0.067 | 0.176 | 189.87
239.8 | 97.7208 | 0.071 | 0.176 | 192.02
241.8 | 97.7209 | 0.071 | 0.167 | 194.18
243.8 | 97.72 | 0.07 | 0.176 | 196.23
245.8 | 97.7193 | 0.069 | 0.171 | 198.22
247.8 | 97.7179 | 0.068 | 0.179 | 200.17
249.8 | 97.7144 | 0.064 | 0.182 | 202.14
250.4 | 97.7034 | 0.053 | 0.173 | 202.65
250.9 | 97.6922 | 0.041 | 0.171 | 203.21
252.9 | 97.6926 | 0.042 | 0.167 | 205.1
253.1 | 97.7033 | 0.053 | 0.17 | 205.27
255.1 | 97.706 | 0.055 | 0.161 | 207.17
257.1 | 97.7132 | 0.063 | 0.17 | 209.07
259.1 | 97.718 | 0.068 | 0.169 | 211.02
261.1 | 97.7206 | 0.07 | 0.17 | 213
263.1 | 97.7231 | 0.073 | 0.17 | 215.01
265.2 | 97.7255 | 0.075 | 0.167 | 217.02
266.5 | 97.7363 | 0.086 | 0.162 | 218.31
267.5 | 97.7241 | 0.074 | 0.177 | 219.31
267.6 | 97.7138 | 0.063 | 0.178 | 219.48
268 | 97.7019 | 0.051 | 0.158 | 219.86
268.6 | 97.6915 | 0.041 | 0.17 | 220.41
270.6 | 97.6967 | 0.046 | 0.162 | 222.3
272.6 | 97.7033 | 0.053 | 0.162 | 224.12
274.6 | 97.707 | 0.056 | 0.164 | 225.91
276.6 | 97.7165 | 0.066 | 0.162 | 227.67
278.6 | 97.7196 | 0.069 | 0.149 | 229.5
280.6 | 97.7229 | 0.073 | 0.153 | 231.41
282.6 | 97.7229 | 0.073 | 0.148 | 233.43
284.6 | 97.724 | 0.074 | 0.166 | 235.34
286.6 | 97.7288 | 0.079 | 0.144 | 237.25
288.6 | 97.7302 | 0.08 | 0.159 | 239.21
290.6 | 97.7323 | 0.082 | 0.143 | 241.19
292.6 | 97.7352 | 0.085 | 0.143 | 243.12
294.5 | 97.7463 | 0.097 | 0.144 | 244.3
295.1 | 97.7568 | 0.107 | 0.152 | 244
295.7 | 97.7717 | 0.123 | 0.151 | 243.43
297.7 | 97.7839 | 0.135 | 0.141 | 238.18
298.5 | 97.7942 | 0.146 | 0.133 | 235.38
299.2 | 97.8053 | 0.157 | 0.14 | 232.64
301.3 | 97.8105 | 0.162 | 0.139 | 227.3
303.3 | 97.8134 | 0.165 | 0.13 | 226.03
305.3 | 97.8169 | 0.169 | 0.124 | 228.63
307.3 | 97.821 | 0.173 | 0.142 | 233.36
309.3 | 97.8233 | 0.175 | 0.139 | 238.74
311.3 | 97.8248 | 0.177 | 0.143 | 244.08
313.1 | 97.8352 | 0.188 | 0.139 | 248.83
313.5 | 97.8251 | 0.177 | 0.136 | 249.77
315.5 | 97.826 | 0.178 | 0.137 | 254.19
317.5 | 97.8256 | 0.178 | 0.137 | 258.13
319.5 | 97.8265 | 0.179 | 0.141 | 261.66
321.5 | 97.8271 | 0.179 | 0.152 | 264.9
323.6 | 97.8269 | 0.179 | 0.13 | 267.85
325.6 | 97.8271 | 0.179 | 0.127 | 270.59
327.6 | 97.8262 | 0.178 | 0.142 | 273.21
329.6 | 97.8275 | 0.18 | 0.133 | 275.77
331.6 | 97.8278 | 0.18 | 0.134 | 278.35
333.6 | 97.8265 | 0.179 | 0.143 | 281
335.6 | 97.8263 | 0.179 | 0.127 | 283.53
337.6 | 97.8253 | 0.177 | 0.137 | 286.05
339.6 | 97.824 | 0.176 | 0.132 | 288.52
341.6 | 97.8241 | 0.176 | 0.138 | 291.01
343.6 | 97.8225 | 0.175 | 0.142 | 293.52
345.6 | 97.8208 | 0.173 | 0.142 | 296
346.4 | 97.8108 | 0.163 | 0.132 | 297
348.5 | 97.8165 | 0.169 | 0.144 | 299.45
350.5 | 97.8142 | 0.166 | 0.136 | 301.95
352.5 | 97.815 | 0.167 | 0.128 | 304.45
354.5 | 97.8094 | 0.161 | 0.133 | 306.94
356.5 | 97.8078 | 0.16 | 0.133 | 309.34
358.5 | 97.8084 | 0.16 | 0.132 | 311.8
360.5 | 97.8082 | 0.16 | 0.13 | 314.2
362.5 | 97.8074 | 0.159 | 0.137 | 316.61
364.5 | 97.8079 | 0.16 | 0.133 | 319
366.5 | 97.8085 | 0.16 | 0.135 | 321.37
368.5 | 97.8083 | 0.16 | 0.144 | 323.75
370.5 | 97.8089 | 0.161 | 0.137 | 326.11
372.5 | 97.809 | 0.161 | 0.133 | 328.48
374.5 | 97.8095 | 0.161 | 0.136 | 330.8
376.5 | 97.8104 | 0.162 | 0.144 | 333.05
378.5 | 97.8091 | 0.161 | 0.136 | 335.28
380.5 | 97.8114 | 0.163 | 0.145 | 337.47
382.5 | 97.8121 | 0.164 | 0.137 | 339.72
384.5 | 97.8115 | 0.163 | 0.142 | 341.98
386.5 | 97.8134 | 0.165 | 0.141 | 344.16
388.5 | 97.8134 | 0.165 | 0.135 | 346.37
390.5 | 97.8129 | 0.165 | 0.139 | 348.63
392.5 | 97.8146 | 0.167 | 0.15 | 350.73
394.5 | 97.815 | 0.167 | 0.129 | 352.29
396.5 | 97.8147 | 0.167 | 0.148 | 353.28
398.5 | 97.8175 | 0.17 | 0.137 | 353.89
400.5 | 97.8196 | 0.172 | 0.15 | 354.27
402.5 | 97.8205 | 0.173 | 0.133 | 354.45
404.5 | 97.8238 | 0.176 | 0.144 | 354.59
406.5 | 97.8248 | 0.177 | 0.129 | 354.71
408.5 | 97.826 | 0.178 | 0.136 | 354.74
410.5 | 97.8281 | 0.18 | 0.137 | 354.74
412.5 | 97.8299 | 0.182 | 0.127 | 354.8
414.5 | 97.8317 | 0.184 | 0.138 | 354.87
416.6 | 97.833 | 0.185 | 0.129 | 354.94
418.6 | 97.8364 | 0.189 | 0.138 | 355.01
420.6 | 97.8371 | 0.19 | 0.131 | 355.03
422.6 | 97.8391 | 0.192 | 0.134 | 355.05
424.6 | 97.8395 | 0.192 | 0.14 | 355.05
426.6 | 97.842 | 0.195 | 0.138 | 355.08
428.6 | 97.8438 | 0.197 | 0.126 | 355.1
430.6 | 97.8455 | 0.198 | 0.135 | 355.15
432.6 | 97.8472 | 0.2 | 0.138 | 355.15
434.6 | 97.8475 | 0.2 | 0.136 | 355.19
436.6 | 97.8493 | 0.202 | 0.133 | 355.19
438.6 | 97.8516 | 0.204 | 0.132 | 355.19
440.6 | 97.8535 | 0.206 | 0.14 | 355.21
442.6 | 97.8537 | 0.207 | 0.128 | 355.26
444.6 | 97.8556 | 0.209 | 0.13 | 355.34
446.6 | 97.8566 | 0.21 | 0.132 | 355.35
448.6 | 97.858 | 0.211 | 0.134 | 355.36
450.6 | 97.8596 | 0.213 | 0.134 | 355.44
452.6 | 97.8615 | 0.215 | 0.139 | 355.38
454.7 | 97.864 | 0.217 | 0.14 | 355.41
456.7 | 97.8647 | 0.218 | 0.135 | 355.38
458.7 | 97.8662 | 0.219 | 0.143 | 355.43
460.7 | 97.8675 | 0.221 | 0.138 | 355.42
462.7 | 97.8691 | 0.222 | 0.136 | 355.44
464.7 | 97.8714 | 0.225 | 0.131 | 355.44
466.7 | 97.8718 | 0.225 | 0.131 | 355.46
468.7 | 97.8731 | 0.227 | 0.13 | 355.49
470.7 | 97.8748 | 0.228 | 0.136 | 355.47
472.7 | 97.8758 | 0.229 | 0.126 | 355.43
474.7 | 97.8778 | 0.231 | 0.128 | 355.36
476.7 | 97.878 | 0.232 | 0.126 | 355.36
478.7 | 97.8793 | 0.233 | 0.122 | 355.39
480.7 | 97.8799 | 0.233 | 0.114 | 355.36
482.7 | 97.8793 | 0.233 | 0.118 | 355.4
484.7 | 97.8823 | 0.236 | 0.131 | 355.41
486.7 | 97.8834 | 0.237 | 0.126 | 355.42
488.7 | 97.884 | 0.238 | 0.125 | 355.42
490.7 | 97.8852 | 0.239 | 0.13 | 355.41
492.7 | 97.886 | 0.24 | 0.123 | 355.39
494.7 | 97.888 | 0.242 | 0.117 | 355.45
496.7 | 97.8878 | 0.242 | 0.126 | 355.47
498.7 | 97.8892 | 0.243 | 0.127 | 355.47
500.7 | 97.8912 | 0.245 | 0.124 | 355.46
502.7 | 97.8918 | 0.246 | 0.122 | 355.45
504.7 | 97.8927 | 0.247 | 0.128 | 355.54
506.7 | 97.8942 | 0.248 | 0.113 | 355.49
508.7 | 97.8942 | 0.248 | 0.129 | 355.45
510.7 | 97.8959 | 0.25 | 0.133 | 355.45
512.7 | 97.9038 | 0.258 | 0.108 | 355.51
514.7 | 97.8972 | 0.251 | 0.127 | 355.54
516.7 | 97.8974 | 0.251 | 0.108 | 355.53
518.7 | 97.8986 | 0.253 | 0.116 | 355.52
520.7 | 97.8996 | 0.254 | 0.109 | 355.52
522.7 | 97.9003 | 0.254 | 0.115 | 355.52
524.8 | 97.9014 | 0.255 | 0.102 | 355.51
526.8 | 97.9021 | 0.256 | 0.12 | 355.52
528.8 | 97.9026 | 0.257 | 0.113 | 355.51
530.8 | 97.903 | 0.257 | 0.115 | 355.51
532.8 | 97.9046 | 0.259 | 0.103 | 355.47
534.8 | 97.9056 | 0.26 | 0.112 | 355.47
536.8 | 97.906 | 0.26 | 0.102 | 355.48
538.8 | 97.9069 | 0.261 | 0.104 | 355.49
540.8 | 97.9076 | 0.262 | 0.099 | 355.48
542.8 | 97.9083 | 0.263 | 0.104 | 355.45
544.8 | 97.9074 | 0.262 | 0.107 | 355.5
546.8 | 97.9097 | 0.264 | 0.114 | 355.48
548.8 | 97.9104 | 0.265 | 0.101 | 355.48
550.8 | 97.9105 | 0.265 | 0.108 | 355.48
552.8 | 97.9108 | 0.265 | 0.103 | 355.45
554.8 | 97.9115 | 0.266 | 0.1 | 355.45
556.8 | 97.9119 | 0.266 | 0.111 | 355.47
558.8 | 97.9131 | 0.267 | 0.105 | 355.48
560.8 | 97.9133 | 0.268 | 0.107 | 355.48
562.8 | 97.914 | 0.268 | 0.104 | 355.46
564.8 | 97.9142 | 0.269 | 0.119 | 355.52
566.8 | 97.9153 | 0.27 | 0.107 | 355.53
568.8 | 97.9153 | 0.27 | 0.097 | 355.52
570.8 | 97.9157 | 0.27 | 0.096 | 355.49
572.8 | 97.9167 | 0.271 | 0.104 | 355.48
574.8 | 97.917 | 0.271 | 0.108 | 355.49
576.8 | 97.9188 | 0.273 | 0.104 | 355.51
578.9 | 97.9176 | 0.272 | 0.108 | 355.54
580.9 | 97.9182 | 0.273 | 0.103 | 355.51
582.9 | 97.9184 | 0.273 | 0.112 | 355.47
584.9 | 97.9187 | 0.273 | 0.111 | 355.43
586.9 | 97.919 | 0.274 | 0.109 | 355.44
588.9 | 97.9193 | 0.274 | 0.098 | 355.42
590.9 | 97.92 | 0.275 | 0.102 | 355.43
592.9 | 97.9207 | 0.275 | 0.117 | 355.41
594.9 | 97.9203 | 0.275 | 0.105 | 355.42
596.9 | 97.9214 | 0.276 | 0.094 | 355.43
598.9 | 97.9221 | 0.277 | 0.099 | 355.42
600.9 | 97.9216 | 0.276 | 0.091 | 355.44
602.9 | 97.9221 | 0.277 | 0.102 | 355.45
604.9 | 97.9221 | 0.277 | 0.114 | 355.41
606.9 | 97.9224 | 0.277 | 0.098 | 355.33
608.9 | 97.9217 | 0.276 | 0.101 | 355.34
610.9 | 97.9321 | 0.287 | 0.099 | 355.35
611.3 | 97.9213 | 0.276 | 0.105 | 355.39
613.3 | 97.9219 | 0.276 | 0.092 | 355.39
615.3 | 97.9221 | 0.277 | 0.096 | 355.37
617.3 | 97.9239 | 0.278 | 0.094 | 355.32
619.3 | 97.9234 | 0.278 | 0.089 | 355.43
621.3 | 97.9233 | 0.278 | 0.098 | 355.36
623.3 | 97.9242 | 0.279 | 0.103 | 355.33
625.3 | 97.924 | 0.279 | 0.092 | 355.39
627.3 | 97.924 | 0.279 | 0.104 | 355.39
629.4 | 97.9241 | 0.279 | 0.099 | 355.34
631.4 | 97.9248 | 0.279 | 0.104 | 355.35
633.4 | 97.9251 | 0.28 | 0.094 | 355.37
635.4 | 97.9251 | 0.28 | 0.098 | 355.34
637.4 | 97.9251 | 0.28 | 0.108 | 355.36
639.4 | 97.9253 | 0.28 | 0.093 | 355.36
641.4 | 97.9252 | 0.28 | 0.096 | 355.36
643.4 | 97.9252 | 0.28 | 0.095 | 355.4
645.4 | 97.9311 | 0.286 | 0.1 | 355.49
647.4 | 97.9263 | 0.281 | 0.091 | 355.46
649.4 | 97.9265 | 0.281 | 0.09 | 355.36
651.4 | 97.9266 | 0.281 | 0.098 | 355.36
653.5 | 97.9261 | 0.281 | 0.103 | 355.36
655.5 | 97.9274 | 0.282 | 0.091 | 355.32
657.5 | 97.9272 | 0.282 | 0.09 | 355.34
659.5 | 97.9279 | 0.283 | 0.084 | 355.37
661.5 | 97.9277 | 0.282 | 0.106 | 355.35
663.5 | 97.9274 | 0.282 | 0.096 | 355.34
665.5 | 97.9274 | 0.282 | 0.102 | 355.35
667.5 | 97.9276 | 0.282 | 0.101 | 355.38
669.5 | 97.928 | 0.283 | 0.096 | 355.34
671.5 | 97.9282 | 0.283 | 0.095 | 355.33
673.5 | 97.9285 | 0.283 | 0.092 | 355.28
675.5 | 97.9287 | 0.283 | 0.099 | 355.29
677.5 | 97.9285 | 0.283 | 0.093 | 355.26
679.5 | 97.9286 | 0.283 | 0.096 | 355.29
681.6 | 97.929 | 0.284 | 0.098 | 355.32
683.6 | 97.9298 | 0.285 | 0.098 | 355.31
685.6 | 97.9287 | 0.283 | 0.099 | 355.29
687.6 | 97.9287 | 0.283 | 0.091 | 355.27
689.6 | 97.9293 | 0.284 | 0.096 | 355.25
691.6 | 97.9284 | 0.283 | 0.094 | 355.27
693.6 | 97.929 | 0.284 | 0.106 | 355.28
695.6 | 97.9298 | 0.285 | 0.093 | 355.3
697.6 | 97.9301 | 0.285 | 0.097 | 355.27
699.6 | 97.9302 | 0.285 | 0.099 | 355.27
701.6 | 97.9307 | 0.285 | 0.098 | 355.24
703.6 | 97.9305 | 0.285 | 0.098 | 355.24
705.6 | 97.9309 | 0.286 | 0.095 | 355.18
707.6 | 97.9314 | 0.286 | 0.089 | 355.16
709.6 | 97.9304 | 0.285 | 0.1 | 355.18
711.6 | 97.9309 | 0.286 | 0.101 | 355.19
713.7 | 97.931 | 0.286 | 0.098 | 355.24
715.7 | 97.9304 | 0.285 | 0.095 | 355.19
717.7 | 97.9313 | 0.286 | 0.089 | 355.24
719.7 | 97.9299 | 0.285 | 0.1 | 355.2
721.7 | 97.9307 | 0.285 | 0.095 | 355.24
723.7 | 97.9308 | 0.286 | 0.094 | 355.23
725.7 | 97.9311 | 0.286 | 0.091 | 355.25
727.7 | 97.931 | 0.286 | 0.095 | 355.22
729.7 | 97.9305 | 0.285 | 0.098 | 355.24
731.7 | 97.9305 | 0.285 | 0.1 | 355.25
733.7 | 97.9307 | 0.285 | 0.081 | 355.25
735.7 | 97.9303 | 0.285 | 0.094 | 355.19
737.7 | 97.9304 | 0.285 | 0.092 | 355.26
739.7 | 97.9305 | 0.285 | 0.095 | 355.25
741.7 | 97.9299 | 0.285 | 0.094 | 355.29
743.7 | 97.9307 | 0.285 | 0.094 | 355.3
745.7 | 97.9303 | 0.285 | 0.099 | 355.29
747.7 | 97.9304 | 0.285 | 0.096 | 355.27
749.7 | 97.9311 | 0.286 | 0.098 | 355.26
751.7 | 97.9311 | 0.286 | 0.086 | 355.2
753.7 | 97.9311 | 0.286 | 0.088 | 355.22
755.7 | 97.9311 | 0.286 | 0.095 | 355.18
757.7 | 97.9312 | 0.286 | 0.1 | 355.15
759.7 | 97.9308 | 0.286 | 0.099 | 355.17
761.7 | 97.9306 | 0.285 | 0.086 | 355.23
763.7 | 97.9306 | 0.285 | 0.1 | 355.22
765.7 | 97.931 | 0.286 | 0.088 | 355.22
767.8 | 97.9313 | 0.286 | 0.091 | 355.21
769.8 | 97.931 | 0.286 | 0.1 | 355.28
771.8 | 97.9308 | 0.286 | 0.097 | 355.26
773.8 | 97.9308 | 0.286 | 0.087 | 355.21
775.8 | 97.9312 | 0.286 | 0.098 | 355.25
777.8 | 97.9309 | 0.286 | 0.096 | 355.19
779.8 | 97.9314 | 0.286 | 0.099 | 355.17
781.8 | 97.9318 | 0.287 | 0.091 | 355.16
783.8 | 97.9323 | 0.287 | 0.092 | 355.17
785.8 | 97.9319 | 0.287 | 0.09 | 355.18
787.8 | 97.9319 | 0.287 | 0.087 | 355.19
789.8 | 97.9315 | 0.286 | 0.093 | 355.23
791.8 | 97.9317 | 0.287 | 0.09 | 355.21
793.8 | 97.9324 | 0.287 | 0.09 | 355.16
795.8 | 97.9301 | 0.285 | 0.098 | 355.22
797.8 | 97.9318 | 0.287 | 0.095 | 355.15
799.8 | 97.9323 | 0.287 | 0.1 | 355.11
801.8 | 97.9322 | 0.287 | 0.107 | 355.08
803.8 | 97.9322 | 0.287 | 0.084 | 355.15
805.8 | 97.9321 | 0.287 | 0.088 | 355.14
807.8 | 97.9318 | 0.287 | 0.09 | 355.13
809.8 | 97.9319 | 0.287 | 0.098 | 355.11
811.8 | 97.932 | 0.287 | 0.092 | 355.12
813.8 | 97.932 | 0.287 | 0.085 | 355.18
815.8 | 97.9321 | 0.287 | 0.104 | 355.16
817.8 | 97.9325 | 0.287 | 0.096 | 355.21
819.8 | 97.9325 | 0.287 | 0.092 | 355.16
821.8 | 97.9329 | 0.288 | 0.106 | 355.22
823.8 | 97.933 | 0.288 | 0.093 | 355.13
825.9 | 97.9325 | 0.287 | 0.1 | 355.13
827.9 | 97.9324 | 0.287 | 0.093 | 355.11
829.9 | 97.9324 | 0.287 | 0.091 | 355.15
831.9 | 97.9324 | 0.287 | 0.101 | 355.08
833.9 | 97.9327 | 0.288 | 0.099 | 355.09
835.9 | 97.9325 | 0.287 | 0.091 | 355.09
837.9 | 97.9319 | 0.287 | 0.091 | 355.09
839.9 | 97.9323 | 0.287 | 0.093 | 355.11
841.9 | 97.9306 | 0.285 | 0.094 | 355.1
843.9 | 97.9317 | 0.287 | 0.099 | 355.07
845.9 | 97.9322 | 0.287 | 0.093 | 355.05
847.9 | 97.9321 | 0.287 | 0.101 | 355.05
849.9 | 97.9325 | 0.287 | 0.092 | 355.05
851.9 | 97.9323 | 0.287 | 0.095 | 355.07
853.9 | 97.9332 | 0.288 | 0.098 | 355.06
855.9 | 97.9336 | 0.288 | 0.094 | 355.12
857.9 | 97.9328 | 0.288 | 0.09 | 355.05
859.9 | 97.9329 | 0.288 | 0.09 | 355.08
861.9 | 97.9325 | 0.287 | 0.108 | 355.1
863.9 | 97.9324 | 0.287 | 0.103 | 355.13
865.9 | 97.9333 | 0.288 | 0.093 | 355.11
867.9 | 97.933 | 0.288 | 0.092 | 355.03
869.9 | 97.9322 | 0.287 | 0.088 | 355.05
871.9 | 97.9329 | 0.288 | 0.097 | 355.08
873.9 | 97.933 | 0.288 | 0.097 | 355.04
875.9 | 97.9327 | 0.288 | 0.094 | 355.09
877.9 | 97.9329 | 0.288 | 0.1 | 355.03
879.9 | 97.9328 | 0.288 | 0.101 | 355.04
881.9 | 97.9329 | 0.288 | 0.09 | 355.04
883.9 | 97.9329 | 0.288 | 0.085 | 355.03
885.9 | 97.9332 | 0.288 | 0.094 | 354.99
887.9 | 97.9328 | 0.288 | 0.091 | 355.05
889.9 | 97.9329 | 0.288 | 0.094 | 355.1
891.9 | 97.9324 | 0.287 | 0.098 | 355.16
893.9 | 97.9309 | 0.286 | 0.091 | 355.19
895.9 | 97.933 | 0.288 | 0.087 | 355.16
897.9 | 97.9334 | 0.288 | 0.103 | 355.07
899.9 | 97.9336 | 0.288 | 0.093 | 355.07
901.9 | 97.933 | 0.288 | 0.095 | 355.05
903.9 | 97.9321 | 0.287 | 0.087 | 355.07
905.9 | 97.933 | 0.288 | 0.085 | 355.06
907.9 | 97.9336 | 0.288 | 0.09 | 355.05
909.9 | 97.9334 | 0.288 | 0.091 | 355.04
911.9 | 97.933 | 0.288 | 0.094 | 354.99
913.9 | 97.9332 | 0.288 | 0.089 | 355.01
915.9 | 97.9337 | 0.289 | 0.093 | 355.03
917.9 | 97.933 | 0.288 | 0.093 | 355.13
919.9 | 97.9327 | 0.288 | 0.096 | 355.09
921.9 | 97.9334 | 0.288 | 0.092 | 355.12
923.9 | 97.9335 | 0.288 | 0.095 | 355.08
925.9 | 97.9334 | 0.288 | 0.093 | 355.01
927.9 | 97.933 | 0.288 | 0.088 | 355.08
929.9 | 97.9328 | 0.288 | 0.101 | 355.04
931.9 | 97.9332 | 0.288 | 0.092 | 355.04
933.9 | 97.9328 | 0.288 | 0.096 | 355.06
935.9 | 97.9334 | 0.288 | 0.108 | 355.07
937.9 | 97.9334 | 0.288 | 0.103 | 355.1
939.9 | 97.9333 | 0.288 | 0.098 | 355.11
941.9 | 97.9337 | 0.289 | 0.096 | 355.11
943.9 | 97.9331 | 0.288 | 0.097 | 355.11
945.9 | 97.9339 | 0.289 | 0.098 | 355.08
947.9 | 97.9335 | 0.288 | 0.104 | 355.09
949.9 | 97.9335 | 0.288 | 0.103 | 355.06
951.9 | 97.933 | 0.288 | 0.083 | 355.05
953.9 | 97.9339 | 0.289 | 0.085 | 355.09
955.9 | 97.9401 | 0.295 | 0.094 | 354.95
956.2 | 97.9282 | 0.283 | 0.089 | 354.96
958.2 | 97.9326 | 0.287 | 0.086 | 355.05
960.3 | 97.9325 | 0.287 | 0.097 | 355.06
962.3 | 97.9325 | 0.287 | 0.086 | 355.09
964.3 | 97.9332 | 0.288 | 0.093 | 355.04
966.3 | 97.9327 | 0.287 | 0.102 | 355.05
968.3 | 97.9332 | 0.288 | 0.089 | 355.05
970.3 | 97.9334 | 0.288 | 0.094 | 355.06
972.3 | 97.9337 | 0.288 | 0.088 | 355.08
974.3 | 97.9336 | 0.288 | 0.099 | 355.08
976.3 | 97.934 | 0.289 | 0.088 | 355.03
978.3 | 97.9342 | 0.289 | 0.096 | 355.03
980.3 | 97.934 | 0.289 | 0.091 | 355.06
982.3 | 97.9339 | 0.289 | 0.088 | 354.99
984.3 | 97.9337 | 0.289 | 0.086 | 354.92
986.3 | 97.934 | 0.289 | 0.089 | 354.98
988.3 | 97.9308 | 0.286 | 0.092 | 355.02
990.3 | 97.9337 | 0.289 | 0.087 | 354.99
992.4 | 97.9339 | 0.289 | 0.093 | 355
994.4 | 97.9341 | 0.289 | 0.097 | 355.11
996.4 | 97.9342 | 0.289 | 0.093 | 355.05
998.4 | 97.9347 | 0.29 | 0.096 | 355.04
1000.4 | 97.9345 | 0.289 | 0.095 | 355.07
1002.4 | 97.9343 | 0.289 | 0.091 | 355.01
1004.4 | 97.9347 | 0.29 | 0.095 | 355.01
1006.4 | 97.9349 | 0.29 | 0.09 | 354.97
1008.4 | 97.9347 | 0.29 | 0.088 | 354.99
1010.4 | 97.9347 | 0.29 | 0.088 | 354.98
1012.4 | 97.9345 | 0.289 | 0.086 | 355.02
1014.4 | 97.9344 | 0.289 | 0.095 | 354.95
1016.4 | 97.9349 | 0.29 | 0.093 | 354.98
1018.4 | 97.9343 | 0.289 | 0.093 | 354.96
1020.4 | 97.934 | 0.289 | 0.098 | 354.99
1022.4 | 97.9345 | 0.289 | 0.098 | 354.97
1024.4 | 97.9338 | 0.289 | 0.103 | 355.08
1026.4 | 97.9348 | 0.29 | 0.097 | 355.06
1028.4 | 97.9352 | 0.29 | 0.098 | 355.04
1030.4 | 97.9347 | 0.29 | 0.087 | 355.08
1032.5 | 97.9356 | 0.29 | 0.094 | 355.1
1034.5 | 97.9357 | 0.291 | 0.092 | 355.06
1036.5 | 97.9349 | 0.29 | 0.094 | 354.99
1038.5 | 97.9355 | 0.29 | 0.095 | 355.01
1040.5 | 97.9352 | 0.29 | 0.097 | 355.01
1042.5 | 97.9349 | 0.29 | 0.101 | 354.97
1044.5 | 97.9353 | 0.29 | 0.092 | 354.99
1046.5 | 97.9347 | 0.29 | 0.095 | 354.98
1048.5 | 97.9348 | 0.29 | 0.103 | 354.96
1050.5 | 97.9349 | 0.29 | 0.088 | 355
1052.5 | 97.9349 | 0.29 | 0.1 | 355
1054.5 | 97.9347 | 0.29 | 0.089 | 355.03
1056.5 | 97.9342 | 0.289 | 0.089 | 355.03
1058.5 | 97.9339 | 0.289 | 0.087 | 355
1060.5 | 97.9347 | 0.29 | 0.098 | 354.96
1062.5 | 97.9295 | 0.284 | 0.094 | 354.96
1064.5 | 97.934 | 0.289 | 0.09 | 355.03
1066.5 | 97.9353 | 0.29 | 0.094 | 355.04
1068.5 | 97.9352 | 0.29 | 0.087 | 354.95
1070.5 | 97.9351 | 0.29 | 0.094 | 354.94
1072.5 | 97.9359 | 0.291 | 0.09 | 354.89
1074.5 | 97.9355 | 0.29 | 0.094 | 354.9
1076.5 | 97.936 | 0.291 | 0.088 | 354.93
1078.5 | 97.9356 | 0.291 | 0.078 | 354.92
1080.5 | 97.9363 | 0.291 | 0.094 | 354.91
1082.5 | 97.9361 | 0.291 | 0.094 | 354.97
1084.5 | 97.936 | 0.291 | 0.081 | 354.94
1086.5 | 97.9355 | 0.29 | 0.077 | 354.95
1088.5 | 97.9358 | 0.291 | 0.078 | 354.97
1090.5 | 97.9354 | 0.29 | 0.094 | 354.98
1092.5 | 97.9354 | 0.29 | 0.088 | 354.96
1094.5 | 97.9355 | 0.29 | 0.091 | 354.95
1096.5 | 97.9362 | 0.291 | 0.1 | 354.92
1098.5 | 97.9355 | 0.29 | 0.092 | 354.89
1100.5 | 97.9364 | 0.291 | 0.09 | 354.86
1102.5 | 97.9362 | 0.291 | 0.088 | 354.89
1104.5 | 97.9359 | 0.291 | 0.089 | 354.93
1106.6 | 97.9358 | 0.291 | 0.093 | 354.91
1108.6 | 97.9358 | 0.291 | 0.091 | 354.89
1110.6 | 97.9358 | 0.291 | 0.091 | 354.91
1112.6 | 97.9354 | 0.29 | 0.096 | 354.89
1114.6 | 97.9363 | 0.291 | 0.09 | 354.96
1116.6 | 97.9364 | 0.291 | 0.104 | 354.95
1118.6 | 97.9355 | 0.29 | 0.098 | 354.99
1120.6 | 97.9365 | 0.291 | 0.099 | 354.94
1122.6 | 97.9364 | 0.291 | 0.094 | 354.94
1124.6 | 97.9361 | 0.291 | 0.091 | 354.88
1126.6 | 97.9368 | 0.292 | 0.09 | 354.85
1128.6 | 97.9365 | 0.291 | 0.091 | 354.91
1130.6 | 97.9317 | 0.287 | 0.088 | 354.96
1132.6 | 97.9358 | 0.291 | 0.106 | 354.93
1134.6 | 97.9368 | 0.292 | 0.104 | 354.92
1136.6 | 97.936 | 0.291 | 0.097 | 354.85
1138.6 | 97.9364 | 0.291 | 0.092 | 354.89
1140.6 | 97.9366 | 0.291 | 0.102 | 354.88
1142.6 | 97.937 | 0.292 | 0.106 | 354.91
1144.6 | 97.9369 | 0.292 | 0.1 | 354.93
1146.6 | 97.9361 | 0.291 | 0.109 | 354.93
1148.6 | 97.9369 | 0.292 | 0.096 | 354.92
1150.7 | 97.9366 | 0.292 | 0.107 | 354.92
1152.7 | 97.9361 | 0.291 | 0.097 | 354.93
1154.7 | 97.9368 | 0.292 | 0.106 | 354.93
1156.7 | 97.9366 | 0.292 | 0.095 | 354.96
1158.7 | 97.9367 | 0.292 | 0.1 | 354.94
1160.7 | 97.9363 | 0.291 | 0.098 | 354.9
1162.7 | 97.9369 | 0.292 | 0.104 | 354.92
1164.7 | 97.9364 | 0.291 | 0.102 | 354.97
1166.7 | 97.9367 | 0.292 | 0.104 | 354.94
1168.7 | 97.9367 | 0.292 | 0.093 | 354.94
1170.7 | 97.9365 | 0.291 | 0.099 | 354.9
1172.7 | 97.9371 | 0.292 | 0.091 | 354.89
1174.7 | 97.9367 | 0.292 | 0.095 | 354.88
1176.7 | 97.9366 | 0.291 | 0.091 | 354.85
1178.7 | 97.9374 | 0.292 | 0.089 | 354.85
1180.7 | 97.9377 | 0.293 | 0.099 | 354.82
1182.7 | 97.9369 | 0.292 | 0.087 | 354.9
1184.7 | 97.9364 | 0.291 | 0.106 | 354.91
1186.7 | 97.9363 | 0.291 | 0.098 | 354.95
1188.7 | 97.937 | 0.292 | 0.083 | 354.92
1190.7 | 97.9377 | 0.293 | 0.108 | 354.87
1192.7 | 97.9368 | 0.292 | 0.099 | 354.91
1194.7 | 97.9376 | 0.293 | 0.101 | 354.87
1196.7 | 97.9372 | 0.292 | 0.091 | 354.92
1198.7 | 97.9371 | 0.292 | 0.095 | 354.92
1200.7 | 97.9373 | 0.292 | 0.099 | 354.9
1202.7 | 97.9376 | 0.293 | 0.101 | 354.86
1204.7 | 97.937 | 0.292 | 0.103 | 354.85
1206.7 | 97.9372 | 0.292 | 0.098 | 354.85
1208.7 | 97.9367 | 0.292 | 0.102 | 354.87
1210.7 | 97.9375 | 0.292 | 0.111 | 354.9
1212.8 | 97.9371 | 0.292 | 0.1 | 354.9
1214.8 | 97.9377 | 0.293 | 0.105 | 354.91
1216.8 | 97.9376 | 0.293 | 0.105 | 354.9
1218.8 | 97.938 | 0.293 | 0.116 | 354.94
1220.8 | 97.9375 | 0.292 | 0.1 | 354.89
1222.8 | 97.9376 | 0.292 | 0.105 | 354.88
1224.8 | 97.9373 | 0.292 | 0.104 | 354.93
1226.8 | 97.9387 | 0.294 | 0.102 | 354.93
1228.8 | 97.9377 | 0.293 | 0.088 | 354.9
1230.1 | 95.9248 | -1.769 | 10.519 | 355.37
1230.3 | 92.0784 | -5.708 | 74.154 | 357.69
1230.5 | 96.8975 | -0.773 | 113.591 | 359.07
1230.7 | 97.5788 | -0.075 | 139.891 | 359.9
1230.9 | 97.7895 | 0.141 | 158.121 | 360.45
1231.1 | 97.8877 | 0.241 | 171.533 | 360.71
1231.2 | 97.9424 | 0.297 | 181.939 | 360.82
1231.4 | 97.9756 | 0.331 | 190.103 | 360.92
1231.6 | 97.9994 | 0.356 | 197.314 | 360.88
1231.8 | 98.0151 | 0.372 | 203.122 | 360.72
1232 | 98.0251 | 0.382 | 207.473 | 360.51
1232.4 | 98.0392 | 0.397 | 214.639 | 360.06
1233 | 98.0502 | 0.408 | 222.239 | 358.89
1234.6 | 98.06 | 0.418 | 233.003 | 354.15
1236.6 | 98.0627 | 0.421 | 238.254 | 346.52
1238.6 | 98.063 | 0.421 | 240.272 | 338.25
1240.6 | 98.0628 | 0.421 | 241.052 | 329.9
1242.6 | 98.0628 | 0.421 | 241.446 | 321.69
1244.6 | 98.0626 | 0.421 | 241.573 | 313.83
1246.6 | 98.0626 | 0.421 | 241.561 | 306.16
1248.6 | 98.0623 | 0.42 | 241.394 | 298.79
1250.6 | 98.0624 | 0.42 | 241.17 | 291.72
1252.6 | 98.0621 | 0.42 | 240.867 | 284.99
1254.6 | 98.0618 | 0.42 | 240.541 | 278.47
1256.6 | 98.061 | 0.419 | 240.203 | 272.16
1258.6 | 98.0607 | 0.419 | 239.855 | 266.11
1260.6 | 98.0605 | 0.418 | 239.505 | 260.3
1262.6 | 98.0599 | 0.418 | 239.149 | 254.69
1264.6 | 98.0593 | 0.417 | 238.797 | 249.28
1266.6 | 98.0588 | 0.417 | 238.447 | 244.07
1268.6 | 98.0579 | 0.416 | 238.092 | 238.97
1270.6 | 98.057 | 0.415 | 237.75 | 234.09
1272.6 | 98.0565 | 0.414 | 237.404 | 229.35
1274.6 | 98.0554 | 0.413 | 237.052 | 224.79
1276.6 | 98.0542 | 0.412 | 236.715 | 220.36
1278.6 | 98.0534 | 0.411 | 236.386 | 216.08
1280.6 | 98.0518 | 0.41 | 236.047 | 211.91
1282.6 | 98.0506 | 0.408 | 235.739 | 207.85
1284.6 | 98.0492 | 0.407 | 235.418 | 203.93
1286.6 | 98.048 | 0.406 | 235.1 | 200.11
1288.7 | 98.0461 | 0.404 | 234.792 | 196.37
1290.7 | 98.0447 | 0.402 | 234.49 | 192.77
1292.7 | 98.0434 | 0.401 | 234.194 | 189.28
1294.7 | 98.0417 | 0.399 | 233.911 | 185.88
1296.7 | 98.04 | 0.397 | 233.614 | 182.55
1298.7 | 98.0382 | 0.396 | 233.338 | 179.31
1300.7 | 98.0365 | 0.394 | 233.03 | 176.17
1302.7 | 98.0349 | 0.392 | 232.768 | 173.09
1304.7 | 98.0327 | 0.39 | 232.504 | 170.08
1306.7 | 98.0308 | 0.388 | 232.241 | 167.19
1308.7 | 98.0291 | 0.386 | 231.98 | 164.33
1310.7 | 98.0269 | 0.384 | 231.73 | 161.58
1312.7 | 98.0251 | 0.382 | 231.481 | 158.88
1314.7 | 98.023 | 0.38 | 231.225 | 156.25
1316.7 | 98.0209 | 0.378 | 230.988 | 153.69
1318.7 | 98.0188 | 0.376 | 230.749 | 151.16
1320.7 | 98.0169 | 0.374 | 230.511 | 148.7
1322.7 | 98.015 | 0.372 | 230.277 | 146.28
1324.7 | 98.0128 | 0.37 | 230.049 | 143.93
1326.8 | 98.0105 | 0.367 | 229.823 | 141.61
1328.8 | 98.0082 | 0.365 | 229.607 | 139.34
1330.8 | 98.0063 | 0.363 | 229.37 | 137.14
1332.8 | 98.0043 | 0.361 | 229.17 | 134.96
1334.8 | 98.0017 | 0.358 | 228.945 | 132.86
1336.8 | 97.9995 | 0.356 | 228.742 | 130.8
1338.8 | 97.9975 | 0.354 | 228.543 | 128.79
1340.8 | 97.9951 | 0.351 | 228.352 | 126.83
1342.8 | 97.9928 | 0.349 | 228.16 | 124.95
1344.8 | 97.9908 | 0.347 | 227.964 | 123.07
1346.8 | 97.9885 | 0.345 | 227.779 | 121.23
1348.8 | 97.9864 | 0.343 | 227.587 | 119.43
1350.8 | 97.9846 | 0.341 | 227.412 | 117.67
1352.8 | 97.9825 | 0.338 | 227.227 | 115.95
1354.8 | 97.979 | 0.335 | 227.053 | 114.27
1356.8 | 97.9775 | 0.333 | 226.882 | 112.64
1358.8 | 97.9752 | 0.331 | 226.701 | 111.02
1360.8 | 97.973 | 0.329 | 226.529 | 109.46
1362.8 | 97.9706 | 0.326 | 226.364 | 107.92
1364.8 | 97.9685 | 0.324 | 226.196 | 106.42
1366.8 | 97.966 | 0.322 | 226.05 | 104.94
1368.8 | 97.9639 | 0.319 | 225.885 | 103.52
1370.8 | 97.9622 | 0.318 | 225.72 | 102.12
1372.8 | 97.9593 | 0.315 | 225.579 | 100.76
1374.8 | 97.9576 | 0.313 | 225.429 | 99.43
1376.8 | 97.9518 | 0.307 | 216.81 | 41.76
1378.8 | 97.9494 | 0.305 | 216.323 | 27.08
1380.9 | 97.9471 | 0.302 | 216.127 | 25.69
1382.9 | 97.9448 | 0.3 | 215.975 | 25.49
1384.9 | 97.9421 | 0.297 | 215.817 | 25.28
1386.9 | 97.9401 | 0.295 | 215.681 | 25.07
1388.9 | 97.9375 | 0.292 | 215.585 | 24.96
1390 | 97.9253 | 0.28 | 195.231 | 24.92
1390.1 | 97.9137 | 0.268 | 182.577 | 24.92
1392.1 | 97.9195 | 0.274 | 103.157 | 24.87
1394.1 | 97.9211 | 0.276 | 69.037 | 24.85
1396.1 | 97.9212 | 0.276 | 50.097 | 24.86
1398.2 | 97.9202 | 0.275 | 38.025 | 24.86
1400.2 | 97.9193 | 0.274 | 29.794 | 24.86
1402.2 | 97.9174 | 0.272 | 23.774 | 24.84
1404.2 | 97.9163 | 0.271 | 19.224 | 24.86
1406.2 | 97.9148 | 0.269 | 15.704 | 24.86
1408.2 | 97.9132 | 0.268 | 12.921 | 24.87
1410.2 | 97.9118 | 0.266 | 10.701 | 24.86
1410.9 | 97.8763 | 0.23 | 8.038 | 24.86
1411.1 | 97.8421 | 0.195 | 6.822 | 24.86
1411.3 | 97.8719 | 0.225 | 5.457 | 24.85
1411.5 | 97.8563 | 0.209 | 5.048 | 24.86
1411.7 | 97.8811 | 0.235 | 4.025 | 24.86
1412.6 | 97.8983 | 0.252 | 2.595 | 24.86
1412.8 | 97.8654 | 0.219 | 2.305 | 24.86
1413 | 97.9004 | 0.254 | 2.235 | 24.86
1413.2 | 97.8777 | 0.231 | 2 | 24.86
1413.4 | 97.905 | 0.259 | 1.805 | 24.87
1413.6 | 97.7864 | 0.138 | 0.466 | 24.87
1413.8 | 97.7446 | 0.095 | 0.273 | 24.88
1413.9 | 97.8091 | 0.161 | 0.197 | 24.87
1414.1 | 97.8346 | 0.187 | 0.161 | 24.86
1414.3 | 97.8447 | 0.197 | 0.148 | 24.87
1414.9 | 97.8566 | 0.21 | 0.134 | 24.87
1416.5 | 97.8664 | 0.22 | 0.138 | 24.87
1418.5 | 97.8704 | 0.224 | 0.137 | 24.89
1420.5 | 97.8722 | 0.226 | 0.15 | 24.88
1422.5 | 97.8742 | 0.228 | 0.141 | 24.88
1424.5 | 97.8756 | 0.229 | 0.149 | 24.89
1426.5 | 97.8775 | 0.231 | 0.146 | 24.89
1428.5 | 97.8793 | 0.233 | 0.141 | 24.91
1430.5 | 97.8815 | 0.235 | 0.14 | 24.91
1432.5 | 97.8842 | 0.238 | 0.147 | 24.9
1433.8 | 94.9349 | -2.782 | 61.124 | 24.92
1433.9 | 95.8127 | -1.883 | 267.952 | 25
1434.1 | 97.5105 | -0.145 | 390.606 | 25.03
1434.3 | 97.7772 | 0.128 | 448.077 | 25.01
1434.5 | 97.8346 | 0.187 | 478.926 | 24.98
1434.7 | 97.8574 | 0.21 | 499.191 | 24.97
1434.9 | 97.8684 | 0.222 | 513.314 | 24.95
1435.3 | 97.8787 | 0.232 | 533.105 | 24.91
1436.1 | 97.8557 | 0.209 | 585.451 | 24.91
1436.2 | 97.6557 | 0.004 | 818.741 | 25.01
1436.4 | 97.5464 | -0.108 | 1170.92 | 25.19
1436.6 | 97.706 | 0.055 | 1387.318 | 25.2
1436.8 | 97.8155 | 0.167 | 1472.365 | 25.16
1437 | 97.8453 | 0.198 | 1517.032 | 25.1
1437.2 | 97.8612 | 0.214 | 1532.36 | 25.05
1437.4 | 97.874 | 0.227 | 1524.723 | 25
1439.4 | 97.87 | 0.223 | 1476.112 | 24.94
1441.4 | 97.8669 | 0.22 | 1471.903 | 25.15
1443.4 | 97.8646 | 0.218 | 1472.553 | 25.29
1445.4 | 97.8626 | 0.216 | 1471.965 | 25.38
1447.4 | 97.8604 | 0.213 | 1472.198 | 25.42
1449.4 | 97.8584 | 0.211 | 1472.14 | 25.44
1451.4 | 97.8565 | 0.209 | 1471.841 | 25.45
1452.9 | 97.8555 | 0.208 | 1472.161 | 25.45
1453.1 | 97.8389 | 0.191 | 1533.899 | 25.48
1453.3 | 97.7342 | 0.084 | 1853.195 | 25.62
1453.5 | 97.6697 | 0.018 | 2312.611 | 25.78
1453.7 | 97.7277 | 0.078 | 2549.102 | 25.82
1453.8 | 97.8431 | 0.196 | 2525.596 | 25.71
1455 | 97.8279 | 0.18 | 2512.275 | 25.44
1455.4 | 97.8436 | 0.196 | 2490.353 | 25.36
1457.4 | 97.8372 | 0.19 | 2471.764 | 25.31
1459.4 | 97.835 | 0.188 | 2471.12 | 25.37
1461.4 | 97.8337 | 0.186 | 2471.259 | 25.42
1463.4 | 97.8317 | 0.184 | 2470.796 | 25.43
1465.4 | 97.8298 | 0.182 | 2470.478 | 25.43
1467.4 | 97.828 | 0.18 | 2470.365 | 25.44
1469.4 | 97.8261 | 0.178 | 2470.257 | 25.43
1469.6 | 97.8263 | 0.179 | 2470.656 | 25.45
1469.9 | 97.7876 | 0.139 | 2650.792 | 25.53
1470.1 | 97.7182 | 0.068 | 3072.687 | 25.69
1470.3 | 97.6904 | 0.039 | 3627.3 | 25.88
1470.5 | 97.7294 | 0.079 | 3962.273 | 25.92
1470.7 | 97.7654 | 0.116 | 4138.775 | 25.89
1471.1 | 97.778 | 0.129 | 4400.761 | 25.8
1472.6 | 97.7943 | 0.146 | 4996.04 | 25.52
1474.6 | 97.7876 | 0.139 | 4946.352 | 25.22
1476.6 | 97.7854 | 0.137 | 4946.075 | 25.29
1478.6 | 97.7833 | 0.135 | 4945.946 | 25.37
1480.6 | 97.7816 | 0.133 | 4944.755 | 25.41
1482.7 | 97.7797 | 0.131 | 4945.222 | 25.43
1484.7 | 97.7784 | 0.129 | 4944.334 | 25.44
1486.7 | 97.7769 | 0.128 | 4943.728 | 25.44
1488.1 | 97.7758 | 0.127 | 4943.795 | 25.45
1488.3 | 97.7601 | 0.111 | 5098.565 | 25.52
1488.5 | 97.7168 | 0.066 | 5495.596 | 25.68
1488.7 | 97.6924 | 0.041 | 6019.103 | 25.86
1489.1 | 97.7183 | 0.068 | 6732.85 | 25.96
1489.3 | 97.7306 | 0.081 | 6876.83 | 25.89
1491.3 | 97.7384 | 0.089 | 7503.873 | 25.31
1493.3 | 97.7361 | 0.086 | 7501.73 | 25.17
1495.3 | 97.7342 | 0.084 | 7502.307 | 25.29
1497.3 | 97.7327 | 0.083 | 7501.271 | 25.38
1499.3 | 97.7313 | 0.081 | 7501.815 | 25.41
1501.3 | 97.7297 | 0.08 | 7501.242 | 25.44
1503.3 | 97.7284 | 0.078 | 7500.211 | 25.44
1505.3 | 97.7272 | 0.077 | 7500.267 | 25.45
1506.2 | 97.7265 | 0.076 | 7499.625 | 25.44
1506.5 | 97.7139 | 0.063 | 7669.354 | 25.51
1506.7 | 97.6805 | 0.029 | 8148.051 | 25.69
1506.9 | 97.662 | 0.01 | 8680.133 | 25.87
1507.3 | 97.6723 | 0.021 | 9450.674 | 25.97
1507.5 | 97.6841 | 0.033 | 9584.265 | 25.9
1509.5 | 97.6899 | 0.039 | 10055.438 | 25.44
1511.5 | 97.6875 | 0.036 | 10054.297 | 25.35
1513.5 | 97.686 | 0.035 | 10053.773 | 25.37
1515.5 | 97.6848 | 0.034 | 10052.773 | 25.42
1517.5 | 97.6835 | 0.032 | 10052.781 | 25.43
1519.5 | 97.6822 | 0.031 | 10052.141 | 25.43
1521.5 | 97.6811 | 0.03 | 10051.652 | 25.44
1523.5 | 97.68 | 0.029 | 10050.155 | 25.44
1524 | 97.6796 | 0.028 | 10049.891 | 25.44
1524.4 | 97.6478 | -0.004 | 10539.351 | 25.63
1524.6 | 97.6287 | -0.024 | 11059.915 | 25.82
1524.8 | 97.6189 | -0.034 | 11604.374 | 25.98
1525.2 | 97.6391 | -0.013 | 12074.32 | 25.93
1527.2 | 97.6444 | -0.008 | 12540.863 | 25.47
1529.2 | 97.642 | -0.01 | 12539.308 | 25.36
1531.2 | 97.6404 | -0.012 | 12538.739 | 25.4
1533.2 | 97.6392 | -0.013 | 12538.406 | 25.42
1535.2 | 97.6384 | -0.014 | 12537.734 | 25.44
1537.2 | 97.6372 | -0.015 | 12536.928 | 25.44
1539.2 | 97.636 | -0.016 | 12536.107 | 25.44
1541.2 | 97.6352 | -0.017 | 12535.272 | 25.43
1541.7 | 97.6348 | -0.017 | 12534.907 | 25.43

## 070115v1-lo-4
File Name |  | 070115v1.GIl~
Experiment |  | GHP ST Isotherm
Operator |  | JH
Experiment ID |  | 070115v1
Sample Name |  | SiShot with UHPCO2 up to 45 bar
Sample Lot # |  | 20 degC (Repeat with HT outgas)
Notes |  | SI Shot with Kalrez (Jarod)
Si Shot - Aliq 2
Adsorbate |  | CO2
Drying Temp |  | 110 | °C
Heating Rate |  | 1 | °C/min
Max Drying Time |  | 60 | min
Equil Crit |  | 0.01 | wt % in | 2 | min
Run Temp |  | 20 | °C
Max Equil Time |  | 30 | min
Equil Crit |  | 0.01 | wt % in | 5 | min
Pres Steps |  | {300.000,500.000,700.000,1000.000,1400.000,2500.000,5000.000,7500.000,10000.000,12500.000,15000.000,17500.000,20000.000,22500.000,25000.000,27000.000,30000.000,33000.000,29000.000,27500.000,25500.000,23000.000,21000.000,18000.000,16000.000,13000.000,11000.000,9000.000,7000.000,4000.000,1500.000,900.000}
Data Logging Interval |  | 2 | min or | 0.01 | wt %
Expt Started |  | 07-01-2015
Run Started |  | 15:35:12
Corr. Buoyancy
Elap Time | Weight | Weight | Pressure | Samp Temp |  | Z | Corr. Weight | Corr. Weight %
min | mg | % chg | Torrs | °C |  | --- | g | % chg
0 | 97.6348 | 0 | 12534.917 | 25.43 |  | 0.9121137 | 100.4196 | 0
0.4 | 97.6726 | 0.039 | 11858.476 | 25.11 |  | 0.9168488 | 100.2964 | -0.1227616
0.9 | 97.6856 | 0.052 | 10617.089 | 24.83 |  | 0.9258142 | 100.0141 | -0.403809
1.7 | 97.6982 | 0.065 | 9297.915 | 24.85 |  | 0.9355114 | 99.71614 | -0.7005572
2.5 | 97.7093 | 0.076 | 8236.511 | 24.92 |  | 0.9432415 | 99.48181 | -0.933902
3.3 | 97.7194 | 0.087 | 7375.109 | 25 |  | 0.9494531 | 99.29573 | -1.119206
4.3 | 97.73 | 0.097 | 6508.674 | 25.09 |  | 0.9556362 | 99.11173 | -1.302445
5.6 | 97.7409 | 0.109 | 5576.625 | 25.2 |  | 0.9622162 | 98.91623 | -1.497122
7.2 | 97.7508 | 0.119 | 4788.992 | 25.27 |  | 0.9677063 | 98.75417 | -1.658508
9.2 | 97.7593 | 0.127 | 4052.839 | 25.32 |  | 0.9727856 | 98.60386 | -1.80819
11.2 | 97.7657 | 0.134 | 3510.685 | 25.36 |  | 0.9764999 | 98.4944 | -1.917191
13.2 | 97.7703 | 0.139 | 3094.732 | 25.38 |  | 0.9793315 | 98.41076 | -2.000479
15.2 | 97.7738 | 0.142 | 2767.51 | 25.39 |  | 0.981549 | 98.34523 | -2.065738
17.2 | 97.7764 | 0.145 | 2503.656 | 25.39 |  | 0.9833301 | 98.29241 | -2.118334
19.2 | 97.7785 | 0.147 | 2287.474 | 25.43 |  | 0.9847929 | 98.24919 | -2.161372
21.2 | 97.7802 | 0.149 | 2106.985 | 25.42 |  | 0.9860041 | 98.21324 | -2.197179
23.2 | 97.7819 | 0.151 | 1953.813 | 25.43 |  | 0.9870332 | 98.18302 | -2.227266
25.2 | 97.7831 | 0.152 | 1824.169 | 25.44 |  | 0.9879031 | 98.15727 | -2.252917
27.2 | 97.783 | 0.152 | 1710.24 | 25.44 |  | 0.9886655 | 98.13353 | -2.276557
29.2 | 97.7845 | 0.153 | 1613.886 | 25.45 |  | 0.9893108 | 98.11505 | -2.294955
31.2 | 97.7853 | 0.154 | 1527.472 | 25.45 |  | 0.9898879 | 98.09797 | -2.311965
33.2 | 97.7855 | 0.154 | 1452.013 | 25.44 |  | 0.9903904 | 98.08258 | -2.327288
35.3 | 97.7863 | 0.155 | 1384.985 | 25.45 |  | 0.9908384 | 98.06953 | -2.340285
37.3 | 97.7866 | 0.155 | 1325.242 | 25.46 |  | 0.9912376 | 98.05749 | -2.35227
39.3 | 97.787 | 0.156 | 1271.53 | 25.45 |  | 0.9915944 | 98.04683 | -2.36289
41.3 | 97.7872 | 0.156 | 1222.78 | 25.44 |  | 0.9919181 | 98.037 | -2.372683
43.3 | 97.7874 | 0.156 | 1179.804 | 25.44 |  | 0.9922041 | 98.02835 | -2.381296
45.3 | 97.7881 | 0.157 | 1140.947 | 25.46 |  | 0.9924644 | 98.02103 | -2.388578
47.3 | 97.788 | 0.157 | 1105.447 | 25.45 |  | 0.9926996 | 98.01364 | -2.395941
49.3 | 97.7882 | 0.157 | 1072.975 | 25.44 |  | 0.9929147 | 98.00717 | -2.402382
51.3 | 97.7885 | 0.157 | 1043.567 | 25.45 |  | 0.993111 | 98.00142 | -2.408109
53.3 | 97.7881 | 0.157 | 1016.287 | 25.44 |  | 0.9932915 | 97.99543 | -2.41408
55.3 | 97.7883 | 0.157 | 991.003 | 25.46 |  | 0.9934609 | 97.99042 | -2.419065
57.3 | 97.7893 | 0.158 | 968.285 | 25.45 |  | 0.9936111 | 97.98676 | -2.422707
59.3 | 97.789 | 0.158 | 947.005 | 25.46 |  | 0.9937531 | 97.98209 | -2.427361
61.3 | 97.7894 | 0.158 | 927.236 | 25.47 |  | 0.993885 | 97.97843 | -2.431008
63.4 | 97.7895 | 0.158 | 909.18 | 25.45 |  | 0.9940035 | 97.97484 | -2.434583
65.4 | 97.7896 | 0.159 | 893.392 | 25.46 |  | 0.994109 | 97.97169 | -2.437714
67.4 | 97.7895 | 0.158 | 877.603 | 25.46 |  | 0.9942137 | 97.96836 | -2.441037
69.4 | 97.7895 | 0.158 | 863.987 | 25.46 |  | 0.9943041 | 97.96556 | -2.443816
71.4 | 97.7892 | 0.158 | 848.636 | 25.44 |  | 0.9944046 | 97.96213 | -2.447236
73.4 | 97.7883 | 0.157 | 847.128 | 25.44 |  | 0.9944147 | 97.96092 | -2.44844
74.9 | 97.7737 | 0.142 | 842.663 | 25.42 |  | 0.994443 | 97.94542 | -2.463879
75.1 | 97.7893 | 0.158 | 843.047 | 25.43 |  | 0.9944411 | 97.96109 | -2.448271
75.9 | 97.7782 | 0.147 | 768.606 | 25.42 |  | 0.9949343 | 97.93475 | -2.474503
76.3 | 97.7902 | 0.159 | 753.777 | 25.43 |  | 0.9950332 | 97.94371 | -2.465581
76.5 | 97.7799 | 0.149 | 716.998 | 25.42 |  | 0.9952764 | 97.92589 | -2.483327
76.8 | 97.7912 | 0.16 | 708.451 | 25.44 |  | 0.9953341 | 97.93543 | -2.473826
77 | 97.7773 | 0.146 | 668.541 | 25.42 |  | 0.9955975 | 97.91338 | -2.495785
77.4 | 97.7915 | 0.16 | 663.69 | 25.43 |  | 0.9956302 | 97.92658 | -2.482637
77.6 | 97.7758 | 0.144 | 629.748 | 25.41 |  | 0.995854 | 97.90395 | -2.505171
77.8 | 97.7902 | 0.159 | 630.298 | 25.43 |  | 0.9958513 | 97.91846 | -2.490728
78.6 | 97.7804 | 0.149 | 566.974 | 25.42 |  | 0.9962701 | 97.89573 | -2.513363
79.4 | 97.7925 | 0.161 | 538.022 | 25.44 |  | 0.9964625 | 97.90191 | -2.507206
79.6 | 97.7807 | 0.149 | 512.909 | 25.42 |  | 0.9966279 | 97.88499 | -2.524053
80.4 | 97.794 | 0.163 | 488.253 | 25.44 |  | 0.9967917 | 97.89326 | -2.515823
80.6 | 97.7818 | 0.151 | 467.062 | 25.43 |  | 0.9969315 | 97.87674 | -2.532272
81.4 | 97.7928 | 0.162 | 446.12 | 25.44 |  | 0.9970703 | 97.88346 | -2.525573
83.4 | 97.7847 | 0.153 | 367.058 | 25.44 |  | 0.9975927 | 97.85926 | -2.549679
83.6 | 97.7957 | 0.165 | 367.261 | 25.44 |  | 0.9975913 | 97.8703 | -2.538683
85.6 | 97.7895 | 0.158 | 312.126 | 25.44 |  | 0.9979554 | 97.85288 | -2.556033
87.6 | 97.7885 | 0.157 | 269.264 | 25.44 |  | 0.9982384 | 97.84316 | -2.565711
89.6 | 97.7916 | 0.161 | 231.664 | 25.45 |  | 0.9984866 | 97.83861 | -2.570238
91.6 | 97.7937 | 0.163 | 204.545 | 25.45 |  | 0.9986655 | 97.8352 | -2.573634
92.1 | 97.776 | 0.145 | 183.858 | 25.43 |  | 0.9988017 | 97.8133 | -2.595443
94.1 | 97.7829 | 0.152 | 102.381 | 25.42 |  | 0.9993387 | 97.80366 | -2.605043
96.1 | 97.7869 | 0.156 | 67.972 | 25.44 |  | 0.9995656 | 97.80068 | -2.608012
98.1 | 97.7896 | 0.159 | 48.979 | 25.43 |  | 0.9996907 | 97.79953 | -2.609159
100.1 | 97.7913 | 0.16 | 36.909 | 25.44 |  | 0.9997702 | 97.79878 | -2.609903
102.1 | 97.792 | 0.161 | 28.603 | 25.45 |  | 0.9998249 | 97.7978 | -2.610883
104.1 | 97.7929 | 0.162 | 22.611 | 25.45 |  | 0.9998644 | 97.79748 | -2.611196
106.1 | 97.7938 | 0.163 | 18.109 | 25.45 |  | 0.999894 | 97.79747 | -2.611209
108.1 | 97.7943 | 0.163 | 14.629 | 25.44 |  | 0.9999169 | 97.79726 | -2.611413
110.1 | 97.7947 | 0.164 | 11.875 | 25.46 |  | 0.9999351 | 97.79711 | -2.611571
111.8 | 97.783 | 0.152 | 8.672 | 25.45 |  | 0.9999561 | 97.78476 | -2.623868
112 | 97.7106 | 0.078 | 6.813 | 25.46 |  | 0.9999684 | 97.71198 | -2.696341
112.2 | 97.77 | 0.138 | 5.619 | 25.45 |  | 0.9999762 | 97.77114 | -2.63743
112.4 | 97.7435 | 0.111 | 5.017 | 25.46 |  | 0.9999802 | 97.74452 | -2.66394
112.6 | 97.7634 | 0.132 | 4.14 | 25.46 |  | 0.999986 | 97.76424 | -2.644301
113.2 | 97.7749 | 0.143 | 3.187 | 25.46 |  | 0.9999923 | 97.77555 | -2.633041
113.9 | 97.7913 | 0.16 | 2.247 | 25.45 |  | 0.9999984 | 97.79176 | -2.616899
114.1 | 97.7598 | 0.128 | 2.005 | 25.44 |  | 1 | 97.76021 | -2.648316
114.3 | 97.7893 | 0.158 | 1.941 | 25.44 |  | 1 | 97.78969 | -2.618953
114.5 | 97.7044 | 0.071 | 0.609 | 25.44 |  | 1.000007 | 97.70452 | -2.703767
114.7 | 97.6319 | -0.003 | 0.356 | 25.4 |  | 1.000007 | 97.63197 | -2.776015
114.8 | 97.6955 | 0.062 | 0.274 | 25.44 |  | 1.000007 | 97.69556 | -2.712697
115 | 97.7252 | 0.093 | 0.228 | 25.43 |  | 1.000007 | 97.72525 | -2.68313
115.2 | 97.7395 | 0.107 | 0.226 | 25.44 |  | 1.000007 | 97.73955 | -2.66889
117.2 | 97.7363 | 0.104 | 0.195 | 27.37 |  | 1.000007 | 97.73634 | -2.672084
119.2 | 97.7347 | 0.102 | 0.176 | 30.81 |  | 1.000007 | 97.73474 | -2.673681
121.2 | 97.7441 | 0.112 | 0.181 | 34.08 |  | 1.000007 | 97.74414 | -2.66432
123.2 | 97.7537 | 0.122 | 0.184 | 36.82 |  | 1.000007 | 97.75374 | -2.65476
125.2 | 97.7587 | 0.127 | 0.174 | 38.99 |  | 1.000008 | 97.75873 | -2.649783
127.2 | 97.7595 | 0.128 | 0.173 | 40.61 |  | 1.000008 | 97.75953 | -2.648986
129.2 | 97.7651 | 0.133 | 0.183 | 41.84 |  | 1.000008 | 97.76514 | -2.643408
130.5 | 97.7757 | 0.144 | 0.177 | 42.46 |  | 1.000008 | 97.77573 | -2.632854
132.5 | 97.7838 | 0.153 | 0.175 | 43.43 |  | 1.000008 | 97.78383 | -2.624788
134.5 | 97.7877 | 0.157 | 0.165 | 44.4 |  | 1.000008 | 97.78773 | -2.620906
136.5 | 97.7886 | 0.158 | 0.177 | 45.44 |  | 1.000008 | 97.78863 | -2.620008
138.5 | 97.7902 | 0.159 | 0.169 | 46.57 |  | 1.000008 | 97.79023 | -2.618416
140.5 | 97.7887 | 0.158 | 0.18 | 47.85 |  | 1.000008 | 97.78873 | -2.619908
142.5 | 97.7908 | 0.16 | 0.176 | 49.1 |  | 1.000008 | 97.79083 | -2.617818
144.5 | 97.7906 | 0.16 | 0.187 | 50.45 |  | 1.000008 | 97.79063 | -2.618015
146.5 | 97.7902 | 0.159 | 0.175 | 51.84 |  | 1.000008 | 97.79023 | -2.618416
148.6 | 97.7896 | 0.159 | 0.167 | 53.29 |  | 1.000008 | 97.78963 | -2.619015
150.6 | 97.7896 | 0.159 | 0.172 | 54.8 |  | 1.000008 | 97.78963 | -2.619014
152.6 | 97.7893 | 0.158 | 0.171 | 56.38 |  | 1.000008 | 97.78933 | -2.619313
154.6 | 97.7887 | 0.158 | 0.183 | 57.99 |  | 1.000009 | 97.78873 | -2.619908
155.8 | 97.7785 | 0.147 | 0.177 | 59.06 |  | 1.000009 | 97.77853 | -2.630067
157.8 | 97.786 | 0.155 | 0.149 | 60.82 |  | 1.000009 | 97.78603 | -2.622604
159.8 | 97.7864 | 0.155 | 0.172 | 62.49 |  | 1.000009 | 97.78643 | -2.622201
161.8 | 97.786 | 0.155 | 0.172 | 64.21 |  | 1.000009 | 97.78603 | -2.6226
163.8 | 97.7851 | 0.154 | 0.167 | 65.96 |  | 1.000009 | 97.78513 | -2.623497
165.8 | 97.7847 | 0.153 | 0.177 | 67.71 |  | 1.000009 | 97.78473 | -2.623894
167.8 | 97.7841 | 0.153 | 0.165 | 69.51 |  | 1.000009 | 97.78413 | -2.624493
169.8 | 97.7855 | 0.154 | 0.163 | 71.26 |  | 1.000009 | 97.78553 | -2.6231
171.8 | 97.7845 | 0.153 | 0.175 | 73.07 |  | 1.000009 | 97.78453 | -2.624094
173.8 | 97.7832 | 0.152 | 0.171 | 74.92 |  | 1.000009 | 97.78323 | -2.625389
175.8 | 97.7796 | 0.148 | 0.17 | 76.8 |  | 1.000009 | 97.77963 | -2.628974
177.8 | 97.7838 | 0.153 | 0.173 | 78.71 |  | 1.000009 | 97.78383 | -2.624792
179.2 | 97.7731 | 0.142 | 0.16 | 80.08 |  | 1.000009 | 97.77313 | -2.635449
181.2 | 97.7774 | 0.146 | 0.18 | 82.11 |  | 1.00001 | 97.77743 | -2.631164
183.2 | 97.7766 | 0.145 | 0.169 | 84 |  | 1.00001 | 97.77663 | -2.631963
185.2 | 97.7759 | 0.144 | 0.165 | 85.94 |  | 1.00001 | 97.77593 | -2.632661
187.2 | 97.7754 | 0.144 | 0.17 | 87.91 |  | 1.00001 | 97.77543 | -2.633158
189.2 | 97.7761 | 0.145 | 0.179 | 89.85 |  | 1.00001 | 97.77613 | -2.632459
191.2 | 97.7736 | 0.142 | 0.171 | 91.75 |  | 1.00001 | 97.77363 | -2.63495
193.2 | 97.7731 | 0.142 | 0.172 | 93.74 |  | 1.00001 | 97.77313 | -2.635448
195.2 | 97.7726 | 0.141 | 0.181 | 95.76 |  | 1.00001 | 97.77263 | -2.635945
197.2 | 97.7712 | 0.14 | 0.165 | 97.77 |  | 1.00001 | 97.77123 | -2.637342
199.2 | 97.7669 | 0.135 | 0.177 | 99.78 |  | 1.00001 | 97.76693 | -2.641622
201.2 | 97.7683 | 0.137 | 0.175 | 101.82 |  | 1.00001 | 97.76833 | -2.640228
203.2 | 97.7685 | 0.137 | 0.16 | 103.79 |  | 1.00001 | 97.76853 | -2.640032
205.2 | 97.7683 | 0.137 | 0.178 | 105.62 |  | 1.00001 | 97.76833 | -2.640228
207.2 | 97.7689 | 0.137 | 0.164 | 107.22 |  | 1.00001 | 97.76893 | -2.639633
209.2 | 97.7644 | 0.133 | 0.173 | 108.59 |  | 1.00001 | 97.76443 | -2.644113
211.2 | 97.7662 | 0.135 | 0.178 | 109.73 |  | 1.00001 | 97.76623 | -2.64232
213.2 | 97.7677 | 0.136 | 0.16 | 110.71 |  | 1.00001 | 97.76773 | -2.640829
215.2 | 97.7682 | 0.137 | 0.178 | 111.57 |  | 1.00001 | 97.76823 | -2.640328
217.2 | 97.7694 | 0.138 | 0.171 | 112.28 |  | 1.00001 | 97.76943 | -2.639134
219.2 | 97.7702 | 0.139 | 0.171 | 112.88 |  | 1.00001 | 97.77023 | -2.638338
221.2 | 97.7704 | 0.139 | 0.167 | 113.39 |  | 1.00001 | 97.77043 | -2.638139
223.2 | 97.7718 | 0.14 | 0.165 | 113.81 |  | 1.000011 | 97.77183 | -2.636745
225.2 | 97.7717 | 0.14 | 0.16 | 114.1 |  | 1.000011 | 97.77172 | -2.636846
227.2 | 97.7727 | 0.141 | 0.16 | 114.21 |  | 1.000011 | 97.77272 | -2.63585
229.2 | 97.7733 | 0.142 | 0.157 | 114.24 |  | 1.000011 | 97.77332 | -2.635253
231.2 | 97.7737 | 0.142 | 0.184 | 114.19 |  | 1.000011 | 97.77373 | -2.63485
233.2 | 97.7747 | 0.143 | 0.162 | 114.1 |  | 1.000011 | 97.77473 | -2.633858
235.2 | 97.7758 | 0.144 | 0.168 | 113.97 |  | 1.000011 | 97.77583 | -2.632762
237.2 | 97.7758 | 0.144 | 0.169 | 113.69 |  | 1.000011 | 97.77583 | -2.632761
239.2 | 97.7767 | 0.145 | 0.173 | 113.27 |  | 1.00001 | 97.77673 | -2.631865
241.2 | 97.7754 | 0.144 | 0.167 | 112.79 |  | 1.00001 | 97.77543 | -2.63316
243.2 | 97.7778 | 0.146 | 0.17 | 112.29 |  | 1.00001 | 97.77783 | -2.63077
245.2 | 97.7784 | 0.147 | 0.17 | 111.76 |  | 1.00001 | 97.77843 | -2.630172
247.2 | 97.7796 | 0.148 | 0.166 | 111.18 |  | 1.00001 | 97.77963 | -2.628978
249.2 | 97.7777 | 0.146 | 0.171 | 110.59 |  | 1.00001 | 97.77773 | -2.630869
251.2 | 97.7781 | 0.147 | 0.165 | 110.02 |  | 1.00001 | 97.77813 | -2.630471
253.2 | 97.7781 | 0.147 | 0.17 | 109.52 |  | 1.00001 | 97.77813 | -2.630471
255.3 | 97.7808 | 0.149 | 0.169 | 109.08 |  | 1.00001 | 97.78083 | -2.627782
257.3 | 97.7811 | 0.15 | 0.167 | 108.8 |  | 1.00001 | 97.78113 | -2.627484
259.3 | 97.782 | 0.151 | 0.171 | 108.64 |  | 1.00001 | 97.78203 | -2.626587
261.3 | 97.7843 | 0.153 | 0.168 | 108.52 |  | 1.00001 | 97.78433 | -2.624297
263.3 | 97.7853 | 0.154 | 0.161 | 108.44 |  | 1.00001 | 97.78533 | -2.623302
265.3 | 97.7861 | 0.155 | 0.164 | 108.35 |  | 1.00001 | 97.78613 | -2.622505
267.3 | 97.7866 | 0.155 | 0.163 | 108.35 |  | 1.00001 | 97.78663 | -2.622007
268.5 | 97.5263 | -0.111 | 6.259 | 108.6 |  | 0.9999953 | 97.52729 | -2.880257
268.7 | 94.4138 | -3.299 | 69.588 | 110.01 |  | 0.9998169 | 94.42479 | -5.969794
268.8 | 96.9395 | -0.712 | 119.966 | 111.2 |  | 0.9996785 | 96.95839 | -3.446781
269 | 97.5268 | -0.111 | 150.018 | 111.98 |  | 0.9995977 | 97.55038 | -2.857268
269.2 | 97.6631 | 0.029 | 170.467 | 112.55 |  | 0.9995435 | 97.68985 | -2.718375
269.4 | 97.7265 | 0.094 | 185.625 | 112.96 |  | 0.9995037 | 97.7556 | -2.652901
269.6 | 97.7554 | 0.123 | 197.594 | 113.27 |  | 0.9994724 | 97.78636 | -2.622277
269.8 | 97.7731 | 0.142 | 205.502 | 113.48 |  | 0.9994518 | 97.80528 | -2.603434
270 | 97.7844 | 0.153 | 212.626 | 113.63 |  | 0.9994332 | 97.81768 | -2.591082
270.4 | 97.7975 | 0.167 | 222.541 | 113.82 |  | 0.9994072 | 97.83232 | -2.576508
271.2 | 97.8083 | 0.178 | 234.646 | 113.95 |  | 0.999375 | 97.845 | -2.563878
273.2 | 97.8149 | 0.184 | 247.452 | 113.64 |  | 0.9993382 | 97.85363 | -2.555279
275.2 | 97.8169 | 0.186 | 252.136 | 112.84 |  | 0.9993203 | 97.85645 | -2.552475
277.2 | 97.8177 | 0.187 | 254.15 | 111.75 |  | 0.9993077 | 97.85768 | -2.551251
279.2 | 97.8172 | 0.187 | 255.073 | 110.46 |  | 0.9992966 | 97.85746 | -2.551469
281.2 | 97.8196 | 0.189 | 255.476 | 109.06 |  | 0.9992861 | 97.86007 | -2.548868
283.2 | 97.8188 | 0.188 | 255.614 | 107.57 |  | 0.9992755 | 97.85945 | -2.549485
285.2 | 97.8187 | 0.188 | 255.639 | 106.05 |  | 0.9992649 | 97.85952 | -2.549418
287.2 | 97.819 | 0.189 | 255.579 | 104.51 |  | 0.9992542 | 97.85998 | -2.548963
289.2 | 97.8187 | 0.188 | 255.482 | 102.97 |  | 0.9992435 | 97.85983 | -2.549109
291.2 | 97.8188 | 0.188 | 255.371 | 101.47 |  | 0.9992329 | 97.86008 | -2.548863
293.2 | 97.8188 | 0.188 | 255.246 | 99.99 |  | 0.9992224 | 97.86022 | -2.54872
295.2 | 97.8163 | 0.186 | 246.348 | 63.88 |  | 0.9989296 | 97.86057 | -2.548369
297.2 | 97.814 | 0.184 | 245.415 | 27.83 |  | 0.9984378 | 97.86341 | -2.545542
299.2 | 97.8134 | 0.183 | 245.06 | 24.89 |  | 0.9983882 | 97.86323 | -2.545724
301.2 | 97.8133 | 0.183 | 244.758 | 23.76 |  | 0.9983697 | 97.86326 | -2.545695
303.2 | 97.8127 | 0.182 | 244.458 | 22.82 |  | 0.9983545 | 97.86276 | -2.546195
305.2 | 97.8126 | 0.182 | 244.186 | 21.9 |  | 0.9983392 | 97.86276 | -2.546194
307.3 | 97.812 | 0.181 | 243.993 | 21.23 |  | 0.9983279 | 97.86223 | -2.546717
309.3 | 97.8121 | 0.182 | 243.873 | 20.9 |  | 0.9983225 | 97.86236 | -2.546585
311.3 | 97.8112 | 0.181 | 243.747 | 20.62 |  | 0.998318 | 97.86149 | -2.547459
313.3 | 97.8107 | 0.18 | 243.624 | 20.19 |  | 0.9983107 | 97.86104 | -2.547909
315.3 | 97.8085 | 0.178 | 236.518 | 19.95 |  | 0.9983559 | 97.8574 | -2.551524
317.3 | 97.8096 | 0.179 | 205.154 | 19.82 |  | 0.9985738 | 97.85203 | -2.556877
317.7 | 97.7949 | 0.164 | 192.859 | 19.8 |  | 0.9986599 | 97.83479 | -2.574049
319.7 | 97.7952 | 0.164 | 106.197 | 19.76 |  | 0.999268 | 97.81715 | -2.591608
321.7 | 97.799 | 0.168 | 70.196 | 19.75 |  | 0.9995207 | 97.81351 | -2.595238
323.7 | 97.8008 | 0.17 | 50.488 | 19.75 |  | 0.999659 | 97.81123 | -2.597503
325.7 | 97.8019 | 0.171 | 38.113 | 19.74 |  | 0.9997458 | 97.80978 | -2.598954
327.7 | 97.8028 | 0.172 | 29.61 | 19.73 |  | 0.9998055 | 97.80892 | -2.599808
329.7 | 97.8032 | 0.172 | 23.449 | 19.73 |  | 0.9998487 | 97.80804 | -2.600678
331.7 | 97.8036 | 0.173 | 18.79 | 19.74 |  | 0.9998814 | 97.80748 | -2.601238
333.7 | 97.8037 | 0.173 | 15.225 | 19.74 |  | 0.9999064 | 97.80685 | -2.601872
335.7 | 97.8041 | 0.173 | 12.415 | 19.73 |  | 0.9999261 | 97.80666 | -2.602052
337.7 | 97.8043 | 0.174 | 10.172 | 19.72 |  | 0.9999418 | 97.8064 | -2.602314
337.8 | 97.7938 | 0.163 | 9.002 | 19.72 |  | 0.9999501 | 97.79566 | -2.613011
338 | 97.6703 | 0.036 | 6.854 | 19.72 |  | 0.9999651 | 97.67172 | -2.736437
338.2 | 97.7954 | 0.164 | 6.138 | 19.72 |  | 0.9999702 | 97.79667 | -2.612007
338.4 | 97.7067 | 0.074 | 5.058 | 19.72 |  | 0.9999777 | 97.70774 | -2.700558
338.6 | 97.7978 | 0.167 | 4.586 | 19.72 |  | 0.999981 | 97.79875 | -2.609936
338.8 | 97.7287 | 0.096 | 3.96 | 19.72 |  | 0.9999854 | 97.72952 | -2.678876
338.9 | 97.8001 | 0.169 | 3.574 | 19.71 |  | 0.9999881 | 97.80084 | -2.607854
339.1 | 97.7429 | 0.111 | 3.225 | 19.72 |  | 0.9999906 | 97.74357 | -2.664887
339.3 | 97.8046 | 0.174 | 3 | 19.72 |  | 0.9999922 | 97.80522 | -2.603491
339.5 | 97.7549 | 0.123 | 2.705 | 19.71 |  | 0.9999942 | 97.75546 | -2.653044
339.7 | 97.8015 | 0.171 | 2.506 | 19.72 |  | 0.9999956 | 97.80202 | -2.60668
339.8 | 97.7596 | 0.128 | 2.306 | 19.72 |  | 0.999997 | 97.76008 | -2.648446
340 | 97.8018 | 0.171 | 2.128 | 19.72 |  | 0.9999983 | 97.80224 | -2.606459
340.2 | 97.7665 | 0.135 | 1.992 | 19.72 |  | 0.9999993 | 97.76691 | -2.641639
340.4 | 97.8045 | 0.174 | 1.842 | 19.72 |  | 1 | 97.80488 | -2.603829
340.6 | 97.6893 | 0.056 | 0.544 | 19.72 |  | 1.000006 | 97.68941 | -2.718814
340.7 | 97.6442 | 0.01 | 0.311 | 19.72 |  | 1.000006 | 97.64426 | -2.763774
340.9 | 97.7113 | 0.078 | 0.236 | 19.72 |  | 1.000006 | 97.71135 | -2.69697
341.1 | 97.74 | 0.108 | 0.204 | 19.73 |  | 1.000006 | 97.74004 | -2.668396
341.3 | 97.7537 | 0.122 | 0.192 | 19.73 |  | 1.000006 | 97.75374 | -2.654756
341.7 | 97.7654 | 0.134 | 0.16 | 19.74 |  | 1.000006 | 97.76543 | -2.643111
343.1 | 97.7754 | 0.144 | 0.151 | 19.75 |  | 1.000006 | 97.77543 | -2.633155
345.1 | 97.7845 | 0.153 | 0.146 | 19.74 |  | 1.000006 | 97.78453 | -2.624094
347.1 | 97.7921 | 0.161 | 0.142 | 19.76 |  | 1.000006 | 97.79213 | -2.616527
349.1 | 97.7975 | 0.167 | 0.149 | 19.77 |  | 1.000006 | 97.79753 | -2.611148
351.1 | 97.8027 | 0.172 | 0.151 | 19.78 |  | 1.000006 | 97.80273 | -2.605969
353.1 | 97.805 | 0.174 | 0.146 | 19.78 |  | 1.000006 | 97.80503 | -2.60368
355.1 | 97.8063 | 0.176 | 0.153 | 19.79 |  | 1.000006 | 97.80633 | -2.602384
357.1 | 97.8073 | 0.177 | 0.154 | 19.82 |  | 1.000006 | 97.80733 | -2.601388
359.1 | 97.8081 | 0.177 | 0.147 | 19.83 |  | 1.000006 | 97.80813 | -2.600593
360.7 | 93.5974 | -4.135 | 196.278 | 19.94 |  | 0.998638 | 93.63797 | -6.753322
360.9 | 96.5352 | -1.126 | 402.886 | 20.06 |  | 0.9971914 | 96.61857 | -3.785181
361.1 | 97.5729 | -0.063 | 520.571 | 20.13 |  | 0.9963678 | 97.68069 | -2.727504
361.3 | 97.657 | 0.023 | 575.145 | 20.16 |  | 0.9959859 | 97.77612 | -2.632469
361.5 | 97.686 | 0.052 | 607.668 | 20.15 |  | 0.995757 | 97.81189 | -2.596849
361.7 | 97.7017 | 0.068 | 635.503 | 20.17 |  | 0.9955625 | 97.83337 | -2.575456
362.1 | 97.7127 | 0.08 | 646.989 | 20.15 |  | 0.9954807 | 97.84677 | -2.562112
363.5 | 97.7226 | 0.09 | 621.311 | 20.06 |  | 0.9956568 | 97.85137 | -2.557535
364.7 | 97.7339 | 0.101 | 591.566 | 20 |  | 0.9958631 | 97.8565 | -2.552422
366.7 | 97.744 | 0.112 | 524.282 | 19.92 |  | 0.9963331 | 97.85264 | -2.556272
368.7 | 97.749 | 0.117 | 461.28 | 19.86 |  | 0.9967741 | 97.84456 | -2.564316
370.3 | 97.7609 | 0.129 | 422.174 | 19.84 |  | 0.9970486 | 97.84834 | -2.560551
372.3 | 97.7675 | 0.136 | 373.751 | 19.81 |  | 0.9973884 | 97.84489 | -2.563984
374.3 | 97.7726 | 0.141 | 330.147 | 19.8 |  | 0.9976949 | 97.84094 | -2.567915
376.1 | 97.7828 | 0.152 | 300.087 | 19.79 |  | 0.9979061 | 97.84491 | -2.563966
378.1 | 97.7815 | 0.15 | 301.121 | 19.82 |  | 0.9978995 | 97.84382 | -2.565053
380.1 | 97.7811 | 0.15 | 301.68 | 19.94 |  | 0.9978984 | 97.84351 | -2.565362
382.1 | 97.7818 | 0.151 | 301.951 | 20.1 |  | 0.9979003 | 97.84423 | -2.564643
384.1 | 97.781 | 0.15 | 302.08 | 20.24 |  | 0.9979028 | 97.84343 | -2.565443
386.1 | 97.7816 | 0.15 | 302.147 | 20.38 |  | 0.9979056 | 97.84401 | -2.564861
388.1 | 97.7814 | 0.15 | 302.187 | 20.45 |  | 0.997907 | 97.8438 | -2.565067
390.1 | 97.7807 | 0.149 | 302.204 | 20.51 |  | 0.9979083 | 97.8431 | -2.565774
392.1 | 97.7801 | 0.149 | 302.15 | 20.5 |  | 0.9979084 | 97.84249 | -2.56638
394.1 | 97.7805 | 0.149 | 302.102 | 20.38 |  | 0.9979059 | 97.8429 | -2.565966
396.1 | 97.78 | 0.149 | 302.095 | 20.3 |  | 0.9979041 | 97.84242 | -2.566448
398.1 | 97.7797 | 0.148 | 302.089 | 20.25 |  | 0.9979029 | 97.84213 | -2.566738
400.1 | 97.7803 | 0.149 | 302.083 | 20.2 |  | 0.9979018 | 97.84274 | -2.566131
402.1 | 97.7799 | 0.149 | 302.073 | 20.15 |  | 0.9979007 | 97.84235 | -2.566521
404.1 | 97.7797 | 0.148 | 302.087 | 20.14 |  | 0.9979003 | 97.84215 | -2.566715
406.1 | 97.7798 | 0.148 | 302.074 | 20.13 |  | 0.9979002 | 97.84225 | -2.566616
406.8 | 97.78 | 0.149 | 302.08 | 20.12 |  | 0.9978999 | 97.84245 | -2.566413
407 | 97.6315 | -0.003 | 414.707 | 20.16 |  | 0.9971117 | 97.71729 | -2.691049
407.1 | 97.3716 | -0.27 | 605.113 | 20.28 |  | 0.9957812 | 97.4969 | -2.910521
407.3 | 97.5786 | -0.058 | 733.881 | 20.36 |  | 0.994882 | 97.73066 | -2.677738
407.5 | 97.6396 | 0.005 | 801.765 | 20.38 |  | 0.9944067 | 97.8058 | -2.602918
407.7 | 97.6513 | 0.017 | 819.76 | 20.39 |  | 0.994281 | 97.82124 | -2.587537
407.9 | 97.6699 | 0.036 | 846.13 | 20.4 |  | 0.9940965 | 97.84533 | -2.563544
408.3 | 97.6843 | 0.051 | 860.646 | 20.39 |  | 0.9939939 | 97.86277 | -2.546183
409.3 | 97.6965 | 0.063 | 803.249 | 20.32 |  | 0.9943925 | 97.86304 | -2.545913
410.4 | 97.7076 | 0.074 | 752.835 | 20.29 |  | 0.9947448 | 97.86365 | -2.545308
412 | 97.719 | 0.086 | 685.806 | 20.33 |  | 0.9952176 | 97.86107 | -2.547877
414 | 97.7315 | 0.099 | 608.086 | 20.37 |  | 0.9957647 | 97.85738 | -2.551548
416 | 97.7424 | 0.11 | 541.36 | 20.43 |  | 0.9962347 | 97.85439 | -2.554525
418 | 97.7489 | 0.117 | 500.983 | 20.49 |  | 0.9965195 | 97.85249 | -2.55642
420 | 97.7474 | 0.115 | 501.848 | 20.53 |  | 0.9965151 | 97.85115 | -2.557749
422 | 97.7472 | 0.115 | 502.012 | 20.45 |  | 0.9965108 | 97.85102 | -2.557886
424 | 97.7471 | 0.115 | 502.053 | 20.34 |  | 0.9965061 | 97.85096 | -2.557938
426 | 97.7474 | 0.115 | 502.085 | 20.26 |  | 0.9965028 | 97.8513 | -2.557604
428 | 97.7471 | 0.115 | 502.087 | 20.22 |  | 0.9965012 | 97.85101 | -2.557888
430 | 97.7475 | 0.115 | 502.075 | 20.19 |  | 0.9965001 | 97.85142 | -2.557482
432 | 97.7471 | 0.115 | 502.072 | 20.17 |  | 0.9964993 | 97.85103 | -2.557874
434 | 97.7467 | 0.115 | 502.064 | 20.16 |  | 0.9964989 | 97.85063 | -2.55827
436 | 97.7478 | 0.116 | 502.044 | 20.14 |  | 0.9964983 | 97.85173 | -2.557172
438 | 97.7477 | 0.116 | 502.039 | 20.13 |  | 0.9964979 | 97.85164 | -2.557269
438.1 | 97.7477 | 0.116 | 502.038 | 20.12 |  | 0.9964975 | 97.85164 | -2.557265
438.3 | 97.5961 | -0.04 | 660.168 | 20.2 |  | 0.9953907 | 97.73289 | -2.675516
438.5 | 97.4669 | -0.172 | 828.064 | 20.3 |  | 0.9942168 | 97.63863 | -2.769388
438.7 | 97.6234 | -0.012 | 875.301 | 20.35 |  | 0.9938882 | 97.80495 | -2.603758
438.8 | 97.6845 | 0.051 | 874.357 | 20.34 |  | 0.9938941 | 97.86586 | -2.543104
440.8 | 97.6853 | 0.052 | 865.28 | 20.28 |  | 0.9939538 | 97.8648 | -2.544156
442.9 | 97.6917 | 0.058 | 803.376 | 20.27 |  | 0.9943884 | 97.85829 | -2.550638
443.6 | 97.7044 | 0.071 | 777.438 | 20.29 |  | 0.994572 | 97.86558 | -2.543388
445.2 | 97.7148 | 0.082 | 699.112 | 20.33 |  | 0.9951243 | 97.85964 | -2.549301
447.2 | 97.7159 | 0.083 | 700.667 | 20.42 |  | 0.9951183 | 97.86102 | -2.547929
449.2 | 97.7155 | 0.083 | 700.99 | 20.5 |  | 0.9951205 | 97.86064 | -2.5483
451.2 | 97.7143 | 0.081 | 700.972 | 20.53 |  | 0.9951223 | 97.85942 | -2.549514
453.2 | 97.7144 | 0.081 | 700.788 | 20.45 |  | 0.9951191 | 97.85953 | -2.549412
455.2 | 97.7136 | 0.081 | 700.738 | 20.34 |  | 0.9951134 | 97.85877 | -2.550164
457.2 | 97.7137 | 0.081 | 700.719 | 20.24 |  | 0.995108 | 97.85892 | -2.550019
459.2 | 97.7142 | 0.081 | 700.721 | 20.2 |  | 0.9951058 | 97.85944 | -2.5495
461.2 | 97.7142 | 0.081 | 700.712 | 20.19 |  | 0.9951053 | 97.85944 | -2.549497
463.2 | 97.7136 | 0.081 | 700.686 | 20.15 |  | 0.9951033 | 97.85885 | -2.55008
465.2 | 97.7131 | 0.08 | 700.681 | 20.14 |  | 0.9951027 | 97.85836 | -2.550574
467.2 | 97.7136 | 0.081 | 700.668 | 20.13 |  | 0.9951023 | 97.85886 | -2.550074
469.2 | 97.7144 | 0.081 | 700.674 | 20.13 |  | 0.9951022 | 97.85966 | -2.549276
469.4 | 97.7139 | 0.081 | 700.669 | 20.13 |  | 0.9951023 | 97.85916 | -2.549775
469.6 | 97.5032 | -0.135 | 934.323 | 20.25 |  | 0.9934659 | 97.69714 | -2.711117
469.8 | 97.4925 | -0.146 | 1066.7 | 20.34 |  | 0.9925409 | 97.71406 | -2.694271
470 | 97.59 | -0.046 | 1104.714 | 20.39 |  | 0.9922775 | 97.81948 | -2.589294
470.2 | 97.6342 | -0.001 | 1100.153 | 20.38 |  | 0.9923087 | 97.86273 | -2.546222
472.2 | 97.641 | 0.006 | 1065.375 | 20.26 |  | 0.9925435 | 97.86234 | -2.546607
474.2 | 97.6489 | 0.014 | 1033.026 | 20.29 |  | 0.9927739 | 97.86345 | -2.545504
476.2 | 97.6541 | 0.02 | 999.311 | 20.37 |  | 0.9930177 | 97.86154 | -2.547406
478.2 | 97.6547 | 0.02 | 991.025 | 20.46 |  | 0.993083 | 97.86034 | -2.548597
480.2 | 97.6539 | 0.02 | 989.883 | 20.51 |  | 0.9930949 | 97.85927 | -2.549667
482.2 | 97.6535 | 0.019 | 990.107 | 20.53 |  | 0.9930949 | 97.8589 | -2.550033
484.2 | 97.6532 | 0.019 | 989.387 | 20.44 |  | 0.993093 | 97.85852 | -2.550418
486.2 | 97.6536 | 0.019 | 988.933 | 20.31 |  | 0.993086 | 97.85891 | -2.550021
488.2 | 97.6536 | 0.019 | 989.606 | 20.23 |  | 0.993075 | 97.85911 | -2.549824
490.2 | 97.6541 | 0.02 | 988.665 | 20.2 |  | 0.9930792 | 97.85944 | -2.549501
492.2 | 97.6541 | 0.02 | 988.787 | 20.21 |  | 0.9930792 | 97.85946 | -2.549482
494.2 | 97.6535 | 0.019 | 989.095 | 20.18 |  | 0.9930746 | 97.85894 | -2.549994
496.2 | 97.6536 | 0.019 | 988.575 | 20.15 |  | 0.993076 | 97.85895 | -2.549982
498.2 | 97.6541 | 0.02 | 988.622 | 20.14 |  | 0.9930748 | 97.85947 | -2.549467
500.2 | 97.654 | 0.02 | 988.799 | 20.15 |  | 0.9930744 | 97.8594 | -2.549537
500.8 | 97.654 | 0.02 | 988.999 | 20.14 |  | 0.9930722 | 97.85945 | -2.549488
500.9 | 97.5958 | -0.04 | 1134.112 | 20.2 |  | 0.9920534 | 97.83159 | -2.577233
501.1 | 97.4153 | -0.225 | 1417.473 | 20.33 |  | 0.9900651 | 97.71046 | -2.697853
501.3 | 97.4975 | -0.141 | 1526.673 | 20.42 |  | 0.9893038 | 97.81555 | -2.593206
501.5 | 97.5617 | -0.075 | 1518.644 | 20.41 |  | 0.9893593 | 97.87807 | -2.530947
502.1 | 97.5722 | -0.064 | 1493.101 | 20.37 |  | 0.9895351 | 97.88323 | -2.525803
503.6 | 97.5825 | -0.054 | 1430.94 | 20.29 |  | 0.9899654 | 97.88054 | -2.528489
505.6 | 97.5911 | -0.045 | 1379.636 | 20.3 |  | 0.9903292 | 97.87834 | -2.530681
507.6 | 97.5907 | -0.045 | 1376.123 | 20.39 |  | 0.9903639 | 97.87711 | -2.531905
509.6 | 97.5898 | -0.046 | 1375.83 | 20.47 |  | 0.9903747 | 97.87606 | -2.532942
511.6 | 97.5906 | -0.045 | 1375.287 | 20.53 |  | 0.9903851 | 97.87669 | -2.53232
513.6 | 97.587 | -0.049 | 1374.614 | 20.47 |  | 0.9903833 | 97.87301 | -2.535985
515.6 | 97.5879 | -0.048 | 1375.428 | 20.37 |  | 0.9903666 | 97.87418 | -2.534818
517.6 | 97.5877 | -0.048 | 1375.523 | 20.3 |  | 0.9903583 | 97.87407 | -2.534927
519.6 | 97.5874 | -0.049 | 1375.367 | 20.26 |  | 0.990355 | 97.87378 | -2.535219
521.6 | 97.5883 | -0.048 | 1375.149 | 20.21 |  | 0.9903511 | 97.87468 | -2.534318
523.6 | 97.5879 | -0.048 | 1375.625 | 20.18 |  | 0.9903444 | 97.87441 | -2.534586
525.6 | 97.5878 | -0.048 | 1375.658 | 20.18 |  | 0.9903442 | 97.87432 | -2.534679
527.6 | 97.5876 | -0.048 | 1375.63 | 20.18 |  | 0.9903444 | 97.87411 | -2.534884
529.6 | 97.5879 | -0.048 | 1375.609 | 20.16 |  | 0.9903423 | 97.87443 | -2.53457
531.7 | 97.589 | -0.047 | 1375.384 | 20.15 |  | 0.9903428 | 97.87549 | -2.533511
532.1 | 97.5877 | -0.048 | 1375.89 | 20.15 |  | 0.9903392 | 97.8743 | -2.5347
532.4 | 97.4389 | -0.201 | 1744.934 | 20.28 |  | 0.9877397 | 97.80317 | -2.605535
532.6 | 97.2079 | -0.437 | 2374.576 | 20.54 |  | 0.9833071 | 97.7054 | -2.702891
532.8 | 97.2759 | -0.368 | 2626.623 | 20.75 |  | 0.9815544 | 97.8268 | -2.582003
533 | 97.3897 | -0.251 | 2600.866 | 20.72 |  | 0.9817316 | 97.93515 | -2.4741
533.4 | 97.3997 | -0.241 | 2550.213 | 20.66 |  | 0.98208 | 97.93445 | -2.474801
534.1 | 97.3885 | -0.252 | 2546.922 | 20.57 |  | 0.982085 | 97.92272 | -2.486481
534.7 | 97.4062 | -0.234 | 2484.671 | 20.52 |  | 0.9825187 | 97.92722 | -2.481999
534.9 | 97.3863 | -0.255 | 2554.846 | 20.55 |  | 0.9820244 | 97.92225 | -2.486948
535.3 | 97.3991 | -0.241 | 2507.234 | 20.52 |  | 0.9823578 | 97.92494 | -2.484272
537.3 | 97.403 | -0.237 | 2491.159 | 20.5 |  | 0.9824685 | 97.92544 | -2.483768
539.3 | 97.4048 | -0.236 | 2489.594 | 20.52 |  | 0.9824836 | 97.92687 | -2.482346
541.3 | 97.4016 | -0.239 | 2489.098 | 20.53 |  | 0.9824892 | 97.92355 | -2.485657
543.3 | 97.4018 | -0.239 | 2488.056 | 20.44 |  | 0.9824786 | 97.9237 | -2.485511
545.3 | 97.4026 | -0.238 | 2487.23 | 20.35 |  | 0.9824664 | 97.92449 | -2.484721
547.3 | 97.4039 | -0.237 | 2487.562 | 20.28 |  | 0.98245 | 97.92599 | -2.483224
549.3 | 97.4037 | -0.237 | 2487.634 | 20.24 |  | 0.9824415 | 97.92588 | -2.483333
551.3 | 97.403 | -0.238 | 2487.86 | 20.23 |  | 0.9824378 | 97.92525 | -2.483963
553.3 | 97.4028 | -0.238 | 2487.677 | 20.22 |  | 0.9824371 | 97.92503 | -2.484182
555.3 | 97.402 | -0.238 | 2487.958 | 20.21 |  | 0.9824331 | 97.92431 | -2.4849
557.3 | 97.4011 | -0.239 | 2487.227 | 20.18 |  | 0.9824323 | 97.92331 | -2.485896
559.3 | 97.4031 | -0.237 | 2486.945 | 20.17 |  | 0.9824323 | 97.92527 | -2.483945
561.3 | 97.4032 | -0.237 | 2487.646 | 20.18 |  | 0.9824293 | 97.9255 | -2.483715
563.3 | 97.4029 | -0.238 | 2487.298 | 20.16 |  | 0.9824278 | 97.92516 | -2.484051
563.7 | 97.4028 | -0.238 | 2487.593 | 20.17 |  | 0.9824277 | 97.92511 | -2.484106
563.9 | 97.3642 | -0.277 | 2684.45 | 20.23 |  | 0.9810299 | 97.92853 | -2.4807
564 | 97.1939 | -0.452 | 3221.471 | 20.5 |  | 0.9772398 | 97.87312 | -2.535874
564.2 | 97.0567 | -0.592 | 3871.669 | 20.83 |  | 0.972655 | 97.87594 | -2.53307
564.4 | 96.9317 | -0.72 | 4576.542 | 21.2 |  | 0.9676936 | 97.90383 | -2.505295
564.6 | 96.8694 | -0.784 | 5114.945 | 21.52 |  | 0.9639234 | 97.95896 | -2.450396
564.8 | 96.9588 | -0.692 | 5073.178 | 21.52 |  | 0.9642259 | 98.03912 | -2.370567
566.5 | 96.97 | -0.681 | 4979.918 | 20.92 |  | 0.9646554 | 98.03215 | -2.377507
568.5 | 96.9751 | -0.676 | 4981.842 | 20.73 |  | 0.9645631 | 98.03845 | -2.371234
570.5 | 96.9666 | -0.684 | 4981.775 | 20.69 |  | 0.9645471 | 98.0301 | -2.379551
572.5 | 96.9612 | -0.69 | 4980.75 | 20.66 |  | 0.9645422 | 98.02459 | -2.385033
574.5 | 96.9674 | -0.684 | 4979.854 | 20.57 |  | 0.9645115 | 98.03096 | -2.378691
576.5 | 96.9672 | -0.684 | 4978.933 | 20.43 |  | 0.9644604 | 98.03113 | -2.378525
578.5 | 96.9642 | -0.687 | 4977.928 | 20.26 |  | 0.9643972 | 98.0286 | -2.381043
580.5 | 96.9616 | -0.69 | 4976.616 | 20.07 |  | 0.9643279 | 98.02649 | -2.383149
582.5 | 96.9666 | -0.684 | 4975.85 | 19.93 |  | 0.9642752 | 98.03189 | -2.377768
584.5 | 96.9588 | -0.692 | 4975.931 | 19.83 |  | 0.9642329 | 98.02452 | -2.38511
586.5 | 96.9615 | -0.69 | 4975.405 | 19.75 |  | 0.9642033 | 98.02743 | -2.382211
588.5 | 96.9609 | -0.69 | 4974.955 | 19.71 |  | 0.9641899 | 98.02689 | -2.382745
590.5 | 96.9622 | -0.689 | 4974.785 | 19.68 |  | 0.9641786 | 98.02828 | -2.381365
592.5 | 96.9566 | -0.695 | 4974.52 | 19.66 |  | 0.9641722 | 98.0227 | -2.386919
594.5 | 96.961 | -0.69 | 4974.72 | 19.64 |  | 0.9641623 | 98.02723 | -2.382411
595.6 | 96.9614 | -0.69 | 4974.331 | 19.63 |  | 0.964161 | 98.02758 | -2.382058
595.8 | 96.9068 | -0.746 | 5375.699 | 19.77 |  | 0.9612471 | 98.06195 | -2.347833
596 | 96.7924 | -0.863 | 5946.32 | 20.08 |  | 0.9571545 | 98.07427 | -2.335561
596.2 | 96.672 | -0.986 | 6620.973 | 20.46 |  | 0.9523286 | 98.10469 | -2.305274
596.4 | 96.5495 | -1.112 | 7307.725 | 20.82 |  | 0.9474069 | 98.13706 | -2.273037
596.5 | 96.4879 | -1.175 | 7599.785 | 21.06 |  | 0.9453716 | 98.14111 | -2.269001
596.7 | 96.5148 | -1.147 | 7465.948 | 20.94 |  | 0.9462972 | 98.13797 | -2.272129
596.9 | 96.4877 | -1.175 | 7552.954 | 20.83 |  | 0.9455738 | 98.13166 | -2.278415
597.3 | 96.5235 | -1.138 | 7446.95 | 20.63 |  | 0.9462419 | 98.14435 | -2.265782
597.5 | 96.5054 | -1.157 | 7438.706 | 20.55 |  | 0.9462528 | 98.12487 | -2.285173
597.8 | 96.5157 | -1.146 | 7435.986 | 20.41 |  | 0.9461838 | 98.13547 | -2.274619
599.6 | 96.5272 | -1.135 | 7437.381 | 20.16 |  | 0.9460128 | 98.14895 | -2.261198
601.6 | 96.5261 | -1.136 | 7439.955 | 20.22 |  | 0.9460319 | 98.14805 | -2.262097
603.2 | 96.5161 | -1.146 | 7440.608 | 20.32 |  | 0.9460912 | 98.13753 | -2.272565
605.2 | 96.5203 | -1.142 | 7441.618 | 20.45 |  | 0.9461669 | 98.14111 | -2.269008
606.8 | 96.5077 | -1.154 | 7441.46 | 20.52 |  | 0.9462129 | 98.12801 | -2.282053
608.8 | 96.5093 | -1.153 | 7439.861 | 20.55 |  | 0.9462441 | 98.12904 | -2.281024
610.8 | 96.5136 | -1.148 | 7437.738 | 20.45 |  | 0.9461962 | 98.13351 | -2.276571
612.8 | 96.5132 | -1.149 | 7437.082 | 20.32 |  | 0.9461178 | 98.13382 | -2.276264
614.8 | 96.5212 | -1.141 | 7437.333 | 20.26 |  | 0.9460774 | 98.14228 | -2.267844
616.1 | 96.5081 | -1.154 | 7437.275 | 20.23 |  | 0.9460586 | 98.12936 | -2.280705
618.1 | 96.51 | -1.152 | 7436.584 | 20.22 |  | 0.9460574 | 98.13117 | -2.278905
620.1 | 96.5106 | -1.151 | 7436.845 | 20.23 |  | 0.9460618 | 98.13176 | -2.278314
622.1 | 96.5093 | -1.153 | 7437.259 | 20.22 |  | 0.9460523 | 98.13062 | -2.279447
624.1 | 96.5128 | -1.149 | 7436.641 | 20.2 |  | 0.9460441 | 98.13411 | -2.275972
626.1 | 96.5186 | -1.143 | 7435.398 | 20.2 |  | 0.9460535 | 98.13963 | -2.270482
627.4 | 96.5128 | -1.149 | 7435.194 | 20.18 |  | 0.9460422 | 98.13391 | -2.276173
627.7 | 96.472 | -1.191 | 7864.392 | 20.32 |  | 0.9428837 | 98.19161 | -2.218712
627.9 | 96.3931 | -1.272 | 8444.217 | 20.64 |  | 0.9387045 | 98.2457 | -2.164854
628.1 | 96.2696 | -1.398 | 9145.736 | 21.01 |  | 0.9336402 | 98.28445 | -2.126262
628.2 | 96.1201 | -1.551 | 9833.575 | 21.37 |  | 0.9286761 | 98.2954 | -2.115355
628.4 | 96.0244 | -1.649 | 10102.578 | 21.58 |  | 0.9267971 | 98.26215 | -2.148474
628.6 | 96.0678 | -1.605 | 9950.563 | 21.48 |  | 0.9278748 | 98.27006 | -2.140591
628.8 | 96.0137 | -1.66 | 10066.371 | 21.38 |  | 0.9268977 | 98.2447 | -2.165849
629 | 96.0498 | -1.623 | 9956.51 | 21.26 |  | 0.9276364 | 98.25559 | -2.155002
629.2 | 96.068 | -1.605 | 9935.825 | 21.15 |  | 0.9276991 | 98.26988 | -2.14077
629.3 | 96.0534 | -1.62 | 9933.384 | 21.07 |  | 0.9276476 | 98.25546 | -2.15513
630.5 | 96.0425 | -1.631 | 9933.177 | 20.75 |  | 0.9273675 | 98.24758 | -2.16298
630.9 | 96.0576 | -1.615 | 9932.667 | 20.69 |  | 0.9273185 | 98.26313 | -2.147491
632.9 | 96.0616 | -1.611 | 9933.655 | 20.57 |  | 0.9272047 | 98.26852 | -2.142122
633.2 | 96.0507 | -1.622 | 9933.67 | 20.56 |  | 0.9271957 | 98.25772 | -2.152877
635.2 | 96.0524 | -1.621 | 9933.967 | 20.6 |  | 0.9272288 | 98.25911 | -2.151496
635.6 | 96.0382 | -1.635 | 9933.89 | 20.59 |  | 0.9272206 | 98.24499 | -2.16556
637.6 | 96.0358 | -1.638 | 9932.035 | 20.53 |  | 0.9271818 | 98.24272 | -2.167819
639.6 | 96.0361 | -1.638 | 9930.205 | 20.42 |  | 0.9270985 | 98.24364 | -2.166905
641.6 | 96.0351 | -1.638 | 9929.644 | 20.33 |  | 0.927023 | 98.24337 | -2.167171
642.6 | 96.0473 | -1.626 | 9929.543 | 20.31 |  | 0.927006 | 98.25574 | -2.154855
642.8 | 96.0371 | -1.636 | 9928.938 | 20.3 |  | 0.9270018 | 98.24549 | -2.165061
644.8 | 96.0273 | -1.647 | 9927.414 | 20.25 |  | 0.9269692 | 98.2358 | -2.174706
645.1 | 96.0375 | -1.636 | 9927.436 | 20.23 |  | 0.9269513 | 98.2462 | -2.164351
647.1 | 96.0372 | -1.636 | 9927.673 | 20.21 |  | 0.9269316 | 98.24615 | -2.164401
649.1 | 96.0374 | -1.636 | 9927.313 | 20.18 |  | 0.9269077 | 98.24656 | -2.163999
651.1 | 96.0295 | -1.644 | 9927.069 | 20.18 |  | 0.9269096 | 98.2386 | -2.171925
653.1 | 96.0362 | -1.637 | 9926.385 | 20.16 |  | 0.9268972 | 98.24532 | -2.165225
655.2 | 96.0338 | -1.64 | 9925.77 | 20.17 |  | 0.9269109 | 98.24268 | -2.167859
657.2 | 96.0381 | -1.635 | 9925.147 | 20.15 |  | 0.9268979 | 98.24702 | -2.163534
659.2 | 96.0388 | -1.635 | 9925.366 | 20.17 |  | 0.926914 | 98.24758 | -2.162977
659.3 | 96.038 | -1.636 | 9925.009 | 20.17 |  | 0.9269168 | 98.2467 | -2.163859
659.5 | 96.0137 | -1.66 | 10177.295 | 20.22 |  | 0.9249921 | 98.28287 | -2.127841
659.7 | 95.9288 | -1.747 | 10739.561 | 20.48 |  | 0.9208334 | 98.33201 | -2.078897
659.8 | 95.8336 | -1.845 | 11367.294 | 20.83 |  | 0.9162495 | 98.38697 | -2.024175
660 | 95.708 | -1.974 | 12022.291 | 21.18 |  | 0.9114545 | 98.41947 | -1.991804
660.2 | 95.5871 | -2.097 | 12582.501 | 21.48 |  | 0.9073565 | 98.43484 | -1.976506
660.6 | 95.5251 | -2.161 | 12544.012 | 21.34 |  | 0.9075008 | 98.36502 | -2.046027
661 | 95.5406 | -2.145 | 12456.254 | 21.13 |  | 0.9079574 | 98.36125 | -2.049787
661.5 | 95.5596 | -2.125 | 12452.736 | 20.87 |  | 0.9076872 | 98.38278 | -2.02834
661.7 | 95.5429 | -2.143 | 12452.984 | 20.82 |  | 0.9076278 | 98.36681 | -2.044251
663.7 | 95.5442 | -2.141 | 12453.702 | 20.53 |  | 0.9072876 | 98.37212 | -2.038962
665.5 | 95.533 | -2.153 | 12454.389 | 20.51 |  | 0.9072589 | 98.36136 | -2.049679
665.7 | 95.5429 | -2.143 | 12454.639 | 20.52 |  | 0.9072685 | 98.37119 | -2.03989
667.1 | 95.5307 | -2.155 | 12455.495 | 20.55 |  | 0.9072963 | 98.3588 | -2.052219
668.3 | 95.5186 | -2.168 | 12454.238 | 20.55 |  | 0.9073064 | 98.34639 | -2.064584
668.8 | 95.5293 | -2.157 | 12452.291 | 20.53 |  | 0.9072989 | 98.35686 | -2.054154
670.8 | 95.5298 | -2.156 | 12450.179 | 20.39 |  | 0.9071538 | 98.35868 | -2.052341
671.2 | 95.5191 | -2.167 | 12449.273 | 20.36 |  | 0.9071264 | 98.34815 | -2.062828
672.2 | 95.5087 | -2.178 | 12448.943 | 20.29 |  | 0.9070478 | 98.3386 | -2.072343
672.4 | 95.5195 | -2.167 | 12448.761 | 20.28 |  | 0.9070377 | 98.34948 | -2.061502
673.6 | 95.5095 | -2.177 | 12448.943 | 20.23 |  | 0.9069782 | 98.34019 | -2.070754
674 | 95.5225 | -2.164 | 12448.826 | 20.22 |  | 0.9069675 | 98.3533 | -2.057705
676 | 95.5177 | -2.168 | 12448.244 | 20.21 |  | 0.9069606 | 98.34848 | -2.062499
676.6 | 95.5282 | -2.158 | 12448.021 | 20.21 |  | 0.9069624 | 98.35893 | -2.052099
677.7 | 95.5154 | -2.171 | 12447.452 | 20.21 |  | 0.906967 | 98.34598 | -2.064989
679.7 | 95.5209 | -2.165 | 12447.022 | 20.19 |  | 0.9069472 | 98.35164 | -2.059356
681.7 | 95.5226 | -2.163 | 12447.301 | 20.18 |  | 0.9069333 | 98.35354 | -2.05746
683.7 | 95.5257 | -2.16 | 12447.101 | 20.19 |  | 0.9069465 | 98.35646 | -2.054556
684.1 | 95.51 | -2.176 | 12446.527 | 20.18 |  | 0.9069396 | 98.34075 | -2.070202
684.3 | 95.5239 | -2.162 | 12446.944 | 20.18 |  | 0.9069362 | 98.35475 | -2.056256
684.9 | 95.5132 | -2.173 | 12447.443 | 20.18 |  | 0.9069322 | 98.34418 | -2.066785
685.3 | 95.5265 | -2.159 | 12447.115 | 20.18 |  | 0.9069348 | 98.35739 | -2.053624
686.1 | 95.5127 | -2.174 | 12446.581 | 20.18 |  | 0.9069391 | 98.34346 | -2.0675
686.5 | 95.5234 | -2.163 | 12446.5 | 20.17 |  | 0.9069281 | 98.35427 | -2.056733
687.9 | 95.5126 | -2.174 | 12446.096 | 20.17 |  | 0.9069314 | 98.34337 | -2.06759
688.3 | 95.5224 | -2.164 | 12446.658 | 20.18 |  | 0.9069385 | 98.35318 | -2.057821
690.3 | 95.5252 | -2.161 | 12447.041 | 20.2 |  | 0.9069587 | 98.35581 | -2.055201
691.2 | 95.522 | -2.164 | 12446.605 | 20.19 |  | 0.9069505 | 98.35263 | -2.058365
691.4 | 95.4576 | -2.23 | 13014.104 | 20.37 |  | 0.9025795 | 98.4298 | -1.981516
691.6 | 95.3782 | -2.311 | 13593.192 | 20.7 |  | 0.8982932 | 98.49397 | -1.91762
691.8 | 95.2458 | -2.447 | 14219.835 | 21.04 |  | 0.8936361 | 98.5184 | -1.893286
692 | 95.1109 | -2.585 | 14862.062 | 21.35 |  | 0.8888109 | 98.54626 | -1.865549
692.2 | 95.0312 | -2.667 | 15068.345 | 21.53 |  | 0.887376 | 98.51774 | -1.893947
692.4 | 95.0451 | -2.652 | 14945.072 | 21.42 |  | 0.8882297 | 98.50109 | -1.910534
692.6 | 94.9942 | -2.705 | 14933.997 | 21.28 |  | 0.8881209 | 98.44969 | -1.961715
692.8 | 94.9822 | -2.717 | 14933.33 | 21.15 |  | 0.8879406 | 98.43976 | -1.9716
692.9 | 94.9698 | -2.73 | 14932.341 | 21.06 |  | 0.88782 | 98.42866 | -1.982654
693.1 | 94.9892 | -2.71 | 14932.019 | 20.98 |  | 0.8877079 | 98.44936 | -1.962038
693.3 | 95.0081 | -2.69 | 14931.232 | 20.9 |  | 0.8875996 | 98.46945 | -1.942041
693.7 | 94.9927 | -2.706 | 14930.816 | 20.77 |  | 0.887416 | 98.4562 | -1.955235
695.1 | 95.0154 | -2.683 | 14930.786 | 20.54 |  | 0.8870844 | 98.4829 | -1.928645
695.3 | 95.0019 | -2.697 | 14931.299 | 20.52 |  | 0.8870512 | 98.46988 | -1.941606
696.3 | 95.0142 | -2.684 | 14931.766 | 20.5 |  | 0.8870184 | 98.48266 | -1.928886
696.9 | 94.9994 | -2.699 | 14933.135 | 20.5 |  | 0.887007 | 98.46822 | -1.943263
697.7 | 95.0094 | -2.689 | 14932.749 | 20.52 |  | 0.8870391 | 98.47777 | -1.933755
698.1 | 94.9952 | -2.704 | 14933.63 | 20.53 |  | 0.8870463 | 98.46363 | -1.947837
698.5 | 95.0082 | -2.69 | 14933.251 | 20.54 |  | 0.8870639 | 98.47635 | -1.935165
699.3 | 94.9954 | -2.703 | 14932.796 | 20.57 |  | 0.8871111 | 98.46291 | -1.948553
700.1 | 94.9782 | -2.721 | 14931.217 | 20.56 |  | 0.8871097 | 98.44546 | -1.965924
701.2 | 94.9885 | -2.71 | 14927.509 | 20.46 |  | 0.8869959 | 98.45653 | -1.954905
703.2 | 94.9943 | -2.705 | 14925.58 | 20.28 |  | 0.8867509 | 98.46496 | -1.946503
703.8 | 94.9826 | -2.716 | 14925.33 | 20.25 |  | 0.8867094 | 98.45372 | -1.957697
705.8 | 94.9818 | -2.717 | 14925.28 | 20.22 |  | 0.8866663 | 98.45344 | -1.957984
707.8 | 94.9819 | -2.717 | 14924.17 | 20.21 |  | 0.886661 | 98.45342 | -1.958003
708.2 | 94.9705 | -2.729 | 14924.065 | 20.21 |  | 0.8866619 | 98.44199 | -1.969383
708.6 | 94.987 | -2.712 | 14924.42 | 20.21 |  | 0.8866589 | 98.45858 | -1.952858
710.6 | 94.985 | -2.714 | 14923.69 | 20.2 |  | 0.8866505 | 98.45656 | -1.954868
712.6 | 94.9847 | -2.714 | 14922.533 | 20.17 |  | 0.8866165 | 98.45648 | -1.954949
714.6 | 94.9841 | -2.715 | 14922.257 | 20.17 |  | 0.8866188 | 98.45581 | -1.955619
716.6 | 94.9891 | -2.71 | 14922.385 | 20.18 |  | 0.8866323 | 98.46067 | -1.950781
716.7 | 94.9793 | -2.72 | 14921.761 | 20.18 |  | 0.8866375 | 98.4507 | -1.960705
717.1 | 94.9904 | -2.709 | 14922.539 | 20.18 |  | 0.886631 | 98.46201 | -1.949446
719.1 | 94.9863 | -2.713 | 14921.953 | 20.19 |  | 0.8866504 | 98.45758 | -1.953858
721.1 | 94.9842 | -2.715 | 14922.578 | 20.2 |  | 0.8866597 | 98.45547 | -1.955958
721.7 | 94.9953 | -2.704 | 14922.931 | 20.21 |  | 0.8866713 | 98.46649 | -1.944986
722 | 94.9846 | -2.714 | 14922.642 | 20.22 |  | 0.8866883 | 98.45554 | -1.955892
723 | 94.99 | -2.709 | 14922.078 | 20.22 |  | 0.886693 | 98.46079 | -1.950664
723.2 | 94.9664 | -2.733 | 15187.225 | 20.26 |  | 0.8845355 | 98.50699 | -1.904652
723.4 | 94.8966 | -2.805 | 15740.133 | 20.53 |  | 0.8803058 | 98.58033 | -1.831618
723.6 | 94.7977 | -2.906 | 16329.754 | 20.87 |  | 0.8758758 | 98.63431 | -1.777864
723.8 | 94.6873 | -3.019 | 16923.28 | 21.19 |  | 0.8713825 | 98.67952 | -1.732848
723.9 | 94.5413 | -3.168 | 17474.27 | 21.45 |  | 0.8671468 | 98.67997 | -1.732391
724.1 | 94.4452 | -3.267 | 17542.247 | 21.55 |  | 0.8667428 | 98.6005 | -1.811533
724.3 | 94.4608 | -3.251 | 17471.291 | 21.41 |  | 0.8671024 | 98.59954 | -1.812487
724.5 | 94.3888 | -3.325 | 17465.803 | 21.26 |  | 0.8668871 | 98.52938 | -1.882358
724.9 | 94.3999 | -3.313 | 17463.454 | 21.03 |  | 0.8665041 | 98.54499 | -1.866812
725.8 | 94.4151 | -3.298 | 17460.551 | 20.67 |  | 0.8658946 | 98.5675 | -1.844397
726 | 94.3954 | -3.318 | 17460.591 | 20.62 |  | 0.8658058 | 98.54894 | -1.862877
726.4 | 94.4252 | -3.287 | 17460.561 | 20.56 |  | 0.8656998 | 98.58009 | -1.831857
726.8 | 94.4153 | -3.298 | 17460.637 | 20.5 |  | 0.8655928 | 98.57157 | -1.840341
727.6 | 94.4291 | -3.283 | 17462.259 | 20.47 |  | 0.8655255 | 98.58651 | -1.825469
728.8 | 94.4192 | -3.294 | 17463.39 | 20.49 |  | 0.8655513 | 98.57647 | -1.835465
730.8 | 94.4167 | -3.296 | 17464.269 | 20.56 |  | 0.8656678 | 98.57263 | -1.83929
731 | 94.4304 | -3.282 | 17464.278 | 20.56 |  | 0.8656677 | 98.58633 | -1.825645
731.2 | 94.4159 | -3.297 | 17463.555 | 20.57 |  | 0.8656917 | 98.5714 | -1.840511
731.3 | 94.4058 | -3.307 | 17464.281 | 20.58 |  | 0.8657032 | 98.56128 | -1.850592
732.3 | 94.3959 | -3.317 | 17461.119 | 20.55 |  | 0.8656773 | 98.55117 | -1.860654
734.3 | 94.39 | -3.323 | 17455.326 | 20.37 |  | 0.8654079 | 98.54774 | -1.864077
734.5 | 94.38 | -3.334 | 17454.82 | 20.36 |  | 0.8653945 | 98.53782 | -1.87395
734.7 | 94.3935 | -3.32 | 17454.82 | 20.33 |  | 0.8653411 | 98.552 | -1.859828
736.7 | 94.4026 | -3.311 | 17453.73 | 20.21 |  | 0.8651369 | 98.56353 | -1.848352
737.8 | 94.3911 | -3.322 | 17453.467 | 20.2 |  | 0.8651213 | 98.55218 | -1.859651
739.2 | 94.4062 | -3.307 | 17453.992 | 20.2 |  | 0.8651168 | 98.56743 | -1.844468
740 | 94.3935 | -3.32 | 17453.665 | 20.2 |  | 0.8651196 | 98.55464 | -1.857206
741.8 | 94.3835 | -3.33 | 17453.704 | 20.18 |  | 0.8650836 | 98.5451 | -1.8667
742.1 | 94.3979 | -3.315 | 17453.763 | 20.2 |  | 0.8651187 | 98.55906 | -1.852797
742.5 | 94.3872 | -3.326 | 17453.357 | 20.2 |  | 0.8651223 | 98.54825 | -1.863566
742.9 | 94.3982 | -3.315 | 17453.188 | 20.2 |  | 0.8651237 | 98.5592 | -1.852659
743.5 | 94.3862 | -3.327 | 17452.823 | 20.2 |  | 0.8651269 | 98.5471 | -1.86471
744.1 | 94.4062 | -3.307 | 17452.715 | 20.18 |  | 0.8650922 | 98.56753 | -1.844371
744.9 | 94.3922 | -3.321 | 17452.441 | 20.18 |  | 0.8650945 | 98.55345 | -1.858389
745.7 | 94.4031 | -3.31 | 17451.849 | 20.17 |  | 0.8650819 | 98.56441 | -1.847473
747.7 | 94.3961 | -3.317 | 17451.229 | 20.17 |  | 0.8650872 | 98.55724 | -1.854616
749.7 | 94.3957 | -3.318 | 17450.785 | 20.2 |  | 0.8651446 | 98.55603 | -1.855819
751.7 | 94.396 | -3.317 | 17449.527 | 20.17 |  | 0.865102 | 98.55666 | -1.855191
752.3 | 94.4075 | -3.306 | 17449.49 | 20.16 |  | 0.8650845 | 98.56838 | -1.843523
753.2 | 94.3972 | -3.316 | 17448.843 | 20.16 |  | 0.8650901 | 98.5579 | -1.85396
754.9 | 94.3958 | -3.317 | 17448.777 | 20.17 |  | 0.8651085 | 98.55625 | -1.855599
755.2 | 94.3355 | -3.379 | 18109.55 | 20.4 |  | 0.8597698 | 98.67691 | -1.735442
755.4 | 94.2649 | -3.452 | 18663.149 | 20.75 |  | 0.8555844 | 98.75556 | -1.657123
755.6 | 94.1397 | -3.58 | 19233.061 | 21.07 |  | 0.8512009 | 98.78626 | -1.626548
755.8 | 94.0098 | -3.713 | 19800.819 | 21.36 |  | 0.8467749 | 98.8138 | -1.599128
756 | 93.8706 | -3.855 | 20119.071 | 21.56 |  | 0.8443715 | 98.76238 | -1.650328
756.1 | 93.8555 | -3.871 | 19984.11 | 21.45 |  | 0.8453377 | 98.71073 | -1.701769
756.3 | 93.7896 | -3.938 | 19970.689 | 21.29 |  | 0.8451211 | 98.64545 | -1.766776
756.5 | 93.7702 | -3.958 | 19968.828 | 21.16 |  | 0.8448641 | 98.62922 | -1.782938
756.7 | 93.7869 | -3.941 | 19967.017 | 21.02 |  | 0.8445849 | 98.64939 | -1.762844
757.3 | 93.7746 | -3.954 | 19964.552 | 20.74 |  | 0.8440139 | 98.64442 | -1.767799
757.7 | 93.7948 | -3.933 | 19963.863 | 20.62 |  | 0.8437648 | 98.66788 | -1.744438
757.9 | 93.7849 | -3.943 | 19962.902 | 20.57 |  | 0.843667 | 98.65914 | -1.753142
758.5 | 93.7984 | -3.929 | 19963.771 | 20.46 |  | 0.8434244 | 98.67608 | -1.736272
758.9 | 93.8164 | -3.911 | 19964.49 | 20.43 |  | 0.8433538 | 98.69516 | -1.717269
759.2 | 93.8037 | -3.924 | 19965.227 | 20.42 |  | 0.8433258 | 98.68297 | -1.72941
761.2 | 93.8107 | -3.917 | 19967.764 | 20.46 |  | 0.8433884 | 98.68956 | -1.722844
762 | 93.7999 | -3.928 | 19968.337 | 20.5 |  | 0.8434687 | 98.67777 | -1.734584
763.2 | 93.8109 | -3.917 | 19968.76 | 20.55 |  | 0.8435716 | 98.68745 | -1.724946
763.4 | 93.7982 | -3.93 | 19969.224 | 20.56 |  | 0.8435887 | 98.6746 | -1.737744
764 | 93.7724 | -3.956 | 19966.709 | 20.55 |  | 0.84359 | 98.64834 | -1.76389
765.2 | 93.7834 | -3.945 | 19961.599 | 20.46 |  | 0.843444 | 98.66043 | -1.75185
765.6 | 93.7706 | -3.958 | 19960.358 | 20.43 |  | 0.8433911 | 98.64814 | -1.764098
766 | 93.7828 | -3.945 | 19959.123 | 20.38 |  | 0.8432953 | 98.66142 | -1.75087
766.4 | 93.7623 | -3.966 | 19957.643 | 20.34 |  | 0.8432231 | 98.64164 | -1.770567
766.8 | 93.7814 | -3.947 | 19956.994 | 20.31 |  | 0.8431647 | 98.66142 | -1.750872
768 | 93.7697 | -3.959 | 19955.427 | 20.23 |  | 0.8430074 | 98.65158 | -1.760672
768.4 | 93.7829 | -3.945 | 19955.98 | 20.21 |  | 0.8429595 | 98.66552 | -1.746785
768.6 | 93.7653 | -3.963 | 19955.439 | 20.2 |  | 0.842943 | 98.64805 | -1.764182
768.7 | 93.7758 | -3.952 | 19955.776 | 20.2 |  | 0.8429399 | 98.65865 | -1.753626
770.7 | 93.7729 | -3.956 | 19954.96 | 20.17 |  | 0.8428829 | 98.65638 | -1.755886
772.7 | 93.7749 | -3.953 | 19953.92 | 20.18 |  | 0.8429138 | 98.65778 | -1.754492
772.9 | 93.7593 | -3.969 | 19953.66 | 20.17 |  | 0.8428947 | 98.64239 | -1.769814
773.1 | 93.7691 | -3.959 | 19953.848 | 20.17 |  | 0.842893 | 98.65225 | -1.76
774.7 | 93.7886 | -3.939 | 19953.275 | 20.17 |  | 0.8428982 | 98.67158 | -1.740751
774.9 | 93.7674 | -3.961 | 19953.151 | 20.17 |  | 0.8428993 | 98.65034 | -1.761899
776.1 | 93.7808 | -3.947 | 19954.179 | 20.17 |  | 0.84289 | 98.66405 | -1.748251
776.3 | 93.7702 | -3.958 | 19953.851 | 20.17 |  | 0.8428929 | 98.65335 | -1.758903
777.2 | 93.7859 | -3.942 | 19953.368 | 20.19 |  | 0.8429403 | 98.66833 | -1.743991
777.6 | 93.7756 | -3.953 | 19952.606 | 20.18 |  | 0.8429257 | 98.65809 | -1.754184
778 | 93.7877 | -3.94 | 19952.589 | 20.18 |  | 0.8429258 | 98.67019 | -1.74214
779 | 93.7768 | -3.952 | 19952.871 | 20.17 |  | 0.8429018 | 98.65966 | -1.752621
779.4 | 93.7966 | -3.931 | 19953.459 | 20.18 |  | 0.842918 | 98.67934 | -1.733019
780 | 93.783 | -3.945 | 19953.181 | 20.21 |  | 0.8429849 | 98.66479 | -1.747513
782 | 93.7648 | -3.964 | 19952.132 | 20.21 |  | 0.8429944 | 98.64628 | -1.765948
782.3 | 93.7748 | -3.954 | 19952.565 | 20.2 |  | 0.842969 | 98.6567 | -1.755572
784.3 | 93.7776 | -3.951 | 19950.706 | 20.18 |  | 0.8429429 | 98.65953 | -1.752755
786.3 | 93.7779 | -3.95 | 19949.645 | 20.17 |  | 0.842931 | 98.6598 | -1.75248
786.7 | 93.7882 | -3.94 | 19949.56 | 20.17 |  | 0.8429318 | 98.67008 | -1.742249
786.8 | 93.7882 | -3.94 | 19949.733 | 20.16 |  | 0.8429088 | 98.67042 | -1.741908
786.9 | 93.7748 | -3.954 | 20053.006 | 20.17 |  | 0.8419937 | 98.68746 | -1.724939
787.1 | 93.7234 | -4.006 | 20546.064 | 20.36 |  | 0.8379229 | 98.77803 | -1.634747
787.3 | 93.6692 | -4.062 | 21064.414 | 20.68 |  | 0.8339066 | 98.87064 | -1.542525
787.5 | 93.5245 | -4.21 | 21593.543 | 21 |  | 0.8297942 | 98.87719 | -1.535998
787.7 | 93.3827 | -4.355 | 22166.317 | 21.3 |  | 0.8252315 | 98.90212 | -1.51117
787.8 | 93.2325 | -4.509 | 22625.997 | 21.51 |  | 0.821489 | 98.88802 | -1.525217
788 | 93.1662 | -4.577 | 22547.304 | 21.51 |  | 0.8222201 | 98.79704 | -1.615818
788.2 | 93.1385 | -4.605 | 22520.304 | 21.31 |  | 0.8219706 | 98.76812 | -1.644612
788.4 | 93.0929 | -4.652 | 22516.648 | 21.15 |  | 0.8216032 | 98.72719 | -1.685376
788.8 | 93.0583 | -4.687 | 22512.669 | 20.91 |  | 0.8210356 | 98.70009 | -1.712364
789 | 93.0835 | -4.662 | 22511.717 | 20.81 |  | 0.8207916 | 98.72864 | -1.683925
789.2 | 93.0975 | -4.647 | 22511.083 | 20.72 |  | 0.8205695 | 98.74574 | -1.666898
790.4 | 93.1123 | -4.632 | 22509.003 | 20.43 |  | 0.8198512 | 98.77055 | -1.642192
791.8 | 93.1341 | -4.61 | 22511.214 | 20.41 |  | 0.8197792 | 98.79379 | -1.619051
792.4 | 93.1203 | -4.624 | 22512.348 | 20.44 |  | 0.819845 | 98.77924 | -1.633538
793.6 | 93.1335 | -4.61 | 22514.312 | 20.51 |  | 0.820005 | 98.79048 | -1.622344
794.8 | 93.1221 | -4.622 | 22514.779 | 20.56 |  | 0.820128 | 98.77739 | -1.635383
794.9 | 93.1061 | -4.638 | 22514.174 | 20.56 |  | 0.8201337 | 98.7612 | -1.651507
795.5 | 93.0923 | -4.653 | 22513.674 | 20.56 |  | 0.8201384 | 98.74724 | -1.665407
797.1 | 93.0816 | -4.664 | 22505.466 | 20.42 |  | 0.8198591 | 98.7391 | -1.673512
798.9 | 93.0636 | -4.682 | 22501.922 | 20.23 |  | 0.8194067 | 98.727 | -1.685564
799.1 | 93.0848 | -4.66 | 22502.389 | 20.23 |  | 0.8194023 | 98.74835 | -1.664305
799.9 | 93.0951 | -4.65 | 22501.066 | 20.22 |  | 0.8193892 | 98.7586 | -1.654097
800.5 | 93.082 | -4.663 | 22500.822 | 20.2 |  | 0.8193403 | 98.74616 | -1.666482
801.1 | 93.0998 | -4.645 | 22501.557 | 20.19 |  | 0.8193076 | 98.76456 | -1.648155
801.3 | 93.0838 | -4.661 | 22501.682 | 20.2 |  | 0.8193321 | 98.74823 | -1.664418
802.6 | 93.0946 | -4.65 | 22500.579 | 20.21 |  | 0.8193682 | 98.75831 | -1.65438
803.8 | 93.0822 | -4.663 | 22500.409 | 20.21 |  | 0.8193698 | 98.74586 | -1.666782
804.8 | 93.07 | -4.675 | 22499.396 | 20.22 |  | 0.8194051 | 98.73297 | -1.67962
805 | 93.0819 | -4.663 | 22498.656 | 20.21 |  | 0.8193865 | 98.745 | -1.667635
806.2 | 93.098 | -4.647 | 22498.844 | 20.21 |  | 0.8193847 | 98.76116 | -1.651543
807.2 | 93.0847 | -4.66 | 22498.477 | 20.18 |  | 0.8193113 | 98.74886 | -1.663797
808.4 | 93.1003 | -4.644 | 22498.606 | 20.2 |  | 0.8193613 | 98.76376 | -1.648959
809.6 | 93.0893 | -4.656 | 22498.616 | 20.21 |  | 0.8193869 | 98.75239 | -1.660279
811.6 | 93.0978 | -4.647 | 22496.948 | 20.21 |  | 0.8194027 | 98.76036 | -1.652341
813.6 | 93.095 | -4.65 | 22496.612 | 20.21 |  | 0.8194059 | 98.75745 | -1.655236
814.4 | 93.0804 | -4.665 | 22496.301 | 20.2 |  | 0.8193832 | 98.74313 | -1.669504
815 | 93.0971 | -4.648 | 22495.574 | 20.2 |  | 0.8193901 | 98.75959 | -1.653104
815.1 | 93.1127 | -4.632 | 22495.306 | 20.2 |  | 0.8193927 | 98.77511 | -1.637654
815.5 | 93.0999 | -4.645 | 22495.644 | 20.2 |  | 0.8193895 | 98.76242 | -1.650294
817.3 | 93.0863 | -4.659 | 22494.701 | 20.19 |  | 0.8193728 | 98.74889 | -1.663766
817.5 | 93.0982 | -4.647 | 22494.832 | 20.17 |  | 0.8193203 | 98.76157 | -1.651137
817.7 | 93.0858 | -4.659 | 22494.613 | 20.18 |  | 0.819348 | 98.74873 | -1.663923
818.1 | 93.1133 | -4.631 | 22494.399 | 20.18 |  | 0.81935 | 98.77616 | -1.636606
818.3 | 93.1003 | -4.644 | 22494.76 | 20.18 |  | 0.8193466 | 98.76328 | -1.649437
818.5 | 93.0881 | -4.657 | 22494.556 | 20.19 |  | 0.8193742 | 98.75064 | -1.66202
818.7 | 93.1005 | -4.644 | 22494.284 | 20.19 |  | 0.8193767 | 98.76296 | -1.649757
818.7 | 93.1005 | -4.644 | 22494.561 | 20.18 |  | 0.8193485 | 98.76341 | -1.649301
818.8 | 93.0892 | -4.656 | 22597.246 | 20.2 |  | 0.8184234 | 98.78401 | -1.628795
819 | 93.0137 | -4.733 | 23053.317 | 20.37 |  | 0.8145143 | 98.84794 | -1.565124
819.2 | 92.9339 | -4.815 | 23544.875 | 20.66 |  | 0.8105764 | 98.91558 | -1.497767
819.4 | 92.8177 | -4.934 | 24070.348 | 21.01 |  | 0.8064783 | 98.95664 | -1.456878
819.6 | 92.6681 | -5.087 | 24548.498 | 21.25 |  | 0.8025286 | 98.95468 | -1.458838
819.8 | 92.5736 | -5.184 | 25002.996 | 21.44 |  | 0.7986557 | 99.00347 | -1.41025
820 | 92.436 | -5.325 | 25222.266 | 21.52 |  | 0.7967482 | 98.93602 | -1.477416
820.1 | 92.3838 | -5.378 | 25222.992 | 21.43 |  | 0.7964722 | 98.88825 | -1.52499
820.3 | 92.3129 | -5.451 | 25209.966 | 21.24 |  | 0.7960309 | 98.82179 | -1.591169
820.5 | 92.2817 | -5.483 | 25203.52 | 21.06 |  | 0.7955531 | 98.79682 | -1.616038
821.1 | 92.2991 | -5.465 | 25195.185 | 20.71 |  | 0.7945768 | 98.82783 | -1.585153
822.3 | 92.3137 | -5.45 | 25193.368 | 20.4 |  | 0.7936497 | 98.85649 | -1.556616
822.7 | 92.3406 | -5.423 | 25194.557 | 20.37 |  | 0.793546 | 98.88522 | -1.528003
822.9 | 92.3158 | -5.448 | 25194.684 | 20.37 |  | 0.7935447 | 98.86046 | -1.552656
823.3 | 92.3282 | -5.435 | 25195.773 | 20.36 |  | 0.7935032 | 98.87371 | -1.539463
824.1 | 92.3435 | -5.42 | 25197.782 | 20.39 |  | 0.7935749 | 98.88827 | -1.524962
824.2 | 92.3223 | -5.441 | 25198.654 | 20.41 |  | 0.7936274 | 98.86642 | -1.546723
824.4 | 92.3359 | -5.427 | 25199.597 | 20.42 |  | 0.7936486 | 98.87987 | -1.533332
824.8 | 92.3217 | -5.442 | 25199.585 | 20.46 |  | 0.793771 | 98.86377 | -1.549369
825.4 | 92.3102 | -5.454 | 25201.408 | 20.49 |  | 0.7938445 | 98.85146 | -1.561618
825.6 | 92.3252 | -5.438 | 25201.985 | 20.5 |  | 0.7938693 | 98.86619 | -1.546957
826 | 92.3397 | -5.423 | 25202.386 | 20.53 |  | 0.7939569 | 98.8794 | -1.533798
826.2 | 92.3161 | -5.448 | 25202.69 | 20.55 |  | 0.7940149 | 98.85496 | -1.558139
827.2 | 92.2901 | -5.474 | 25201.069 | 20.58 |  | 0.7941225 | 98.82698 | -1.585997
827.3 | 92.3089 | -5.455 | 25200.393 | 20.59 |  | 0.7941598 | 98.84508 | -1.567977
827.5 | 92.2892 | -5.475 | 25199.355 | 20.58 |  | 0.7941396 | 98.8255 | -1.587477
828.9 | 92.3056 | -5.458 | 25191.951 | 20.48 |  | 0.7939085 | 98.84411 | -1.568946
829.1 | 92.2892 | -5.475 | 25191.636 | 20.46 |  | 0.7938505 | 98.82855 | -1.58444
829.3 | 92.2755 | -5.489 | 25190.313 | 20.45 |  | 0.7938332 | 98.81487 | -1.598061
831.3 | 92.2927 | -5.472 | 25184.357 | 20.27 |  | 0.7933417 | 98.83859 | -1.574443
831.9 | 92.2774 | -5.487 | 25184.204 | 20.25 |  | 0.7932819 | 98.82419 | -1.588783
832.1 | 92.2904 | -5.474 | 25184.401 | 20.24 |  | 0.7932492 | 98.83773 | -1.575295
832.3 | 92.3017 | -5.462 | 25184.274 | 20.24 |  | 0.7932505 | 98.84899 | -1.564086
832.5 | 92.2834 | -5.481 | 25184.005 | 20.23 |  | 0.7932225 | 98.83107 | -1.581927
834.1 | 92.2682 | -5.497 | 25182.121 | 20.19 |  | 0.7931185 | 98.81713 | -1.595807
834.5 | 92.2874 | -5.477 | 25182.511 | 20.18 |  | 0.7930839 | 98.83694 | -1.576079
834.9 | 92.2741 | -5.491 | 25182.005 | 20.18 |  | 0.793089 | 98.82347 | -1.589497
835.1 | 92.2535 | -5.512 | 25182.369 | 20.18 |  | 0.7930853 | 98.80299 | -1.609886
835.3 | 92.2698 | -5.495 | 25182.141 | 20.19 |  | 0.7931183 | 98.81874 | -1.594207
835.5 | 92.2979 | -5.466 | 25182.431 | 20.19 |  | 0.7931154 | 98.84694 | -1.566126
835.6 | 92.2852 | -5.479 | 25181.683 | 20.2 |  | 0.7931537 | 98.8335 | -1.579503
836.4 | 92.2977 | -5.466 | 25181.453 | 20.19 |  | 0.7931253 | 98.8464 | -1.566659
836.6 | 92.2875 | -5.477 | 25181.375 | 20.19 |  | 0.793126 | 98.83618 | -1.576843
837.6 | 92.2751 | -5.49 | 25181.822 | 20.21 |  | 0.793183 | 98.82298 | -1.589988
837.8 | 92.2863 | -5.478 | 25181.497 | 20.21 |  | 0.7931863 | 98.83406 | -1.578946
838.2 | 92.2757 | -5.489 | 25181.433 | 20.21 |  | 0.7931869 | 98.82344 | -1.589524
838.4 | 92.2916 | -5.473 | 25181.294 | 20.2 |  | 0.7931576 | 98.83977 | -1.573263
838.8 | 92.2763 | -5.488 | 25180.912 | 20.2 |  | 0.7931614 | 98.82434 | -1.588629
839 | 92.2922 | -5.472 | 25180.805 | 20.21 |  | 0.7931932 | 98.83973 | -1.573307
839.3 | 92.28 | -5.485 | 25180.196 | 20.2 |  | 0.7931686 | 98.82779 | -1.585189
839.9 | 92.2683 | -5.497 | 25179.842 | 20.19 |  | 0.7931415 | 98.81645 | -1.596486
840.7 | 92.2959 | -5.468 | 25179.472 | 20.19 |  | 0.7931452 | 98.84392 | -1.569128
841.7 | 92.2706 | -5.494 | 25179.366 | 20.19 |  | 0.7931462 | 98.81859 | -1.594359
842.1 | 92.2909 | -5.473 | 25179.259 | 20.19 |  | 0.7931473 | 98.83885 | -1.57418
842.9 | 92.2803 | -5.484 | 25179.443 | 20.19 |  | 0.7931455 | 98.82831 | -1.584673
843.7 | 92.2904 | -5.474 | 25179.373 | 20.19 |  | 0.7931462 | 98.83839 | -1.574639
844.9 | 92.2753 | -5.489 | 25178.594 | 20.19 |  | 0.793154 | 98.82302 | -1.589942
845.3 | 92.2909 | -5.473 | 25178.578 | 20.18 |  | 0.7931234 | 98.83909 | -1.573938
845.7 | 92.2603 | -5.505 | 25178.306 | 20.18 |  | 0.7931262 | 98.8084 | -1.604503
845.8 | 92.2772 | -5.487 | 25178.849 | 20.18 |  | 0.7931207 | 98.82549 | -1.587488
846.2 | 92.2975 | -5.467 | 25178.378 | 20.18 |  | 0.7931254 | 98.84562 | -1.567434
847 | 92.2861 | -5.478 | 25177.869 | 20.18 |  | 0.7931306 | 98.83405 | -1.57896
847.2 | 92.305 | -5.459 | 25178.347 | 20.18 |  | 0.7931257 | 98.85311 | -1.559976
847.8 | 92.2948 | -5.469 | 25177.916 | 20.18 |  | 0.7931301 | 98.84277 | -1.57028
848.2 | 92.2842 | -5.48 | 25178.306 | 20.18 |  | 0.7931262 | 98.8323 | -1.580703
848.6 | 92.3021 | -5.462 | 25178.344 | 20.2 |  | 0.7931872 | 98.84926 | -1.563814
848.8 | 92.3124 | -5.451 | 25178.682 | 20.19 |  | 0.7931531 | 98.86015 | -1.552967
849.2 | 92.2851 | -5.479 | 25178.259 | 20.19 |  | 0.7931574 | 98.83271 | -1.580297
850.6 | 92.2976 | -5.467 | 25177.98 | 20.2 |  | 0.7931909 | 98.84463 | -1.56842
850.7 | 92.2976 | -5.467 | 25177.63 | 20.2 |  | 0.7931944 | 98.84451 | -1.568539
850.8 | 92.2875 | -5.477 | 25219.109 | 20.2 |  | 0.7927773 | 98.84865 | -1.56442
851 | 92.2235 | -5.542 | 25658.381 | 20.34 |  | 0.7887789 | 98.92957 | -1.483837
851.4 | 92.0951 | -5.674 | 26568.392 | 20.93 |  | 0.7814263 | 99.09029 | -1.323794
851.6 | 91.9531 | -5.819 | 27007.628 | 21.18 |  | 0.7777621 | 99.09137 | -1.322719
851.7 | 91.8477 | -5.927 | 27166.382 | 21.28 |  | 0.7764698 | 99.03743 | -1.376426
851.9 | 91.8211 | -5.955 | 27154.997 | 21.2 |  | 0.776314 | 99.01122 | -1.402534
852.1 | 91.7119 | -6.066 | 27143.126 | 21.05 |  | 0.7759234 | 98.90616 | -1.507154
852.3 | 91.6273 | -6.153 | 27136.962 | 20.94 |  | 0.7756099 | 98.82552 | -1.587452
852.4 | 91.6057 | -6.175 | 27134.201 | 20.83 |  | 0.7752602 | 98.80913 | -1.603776
852.6 | 91.6285 | -6.152 | 27131.467 | 20.72 |  | 0.7749094 | 98.83716 | -1.57586
852.8 | 91.6593 | -6.12 | 27129.603 | 20.63 |  | 0.7746177 | 98.87239 | -1.54078
853 | 91.639 | -6.141 | 27127.784 | 20.55 |  | 0.7743596 | 98.85598 | -1.557125
853.2 | 91.652 | -6.128 | 27127.207 | 20.49 |  | 0.7741574 | 98.87218 | -1.540987
854 | 91.6702 | -6.109 | 27127.699 | 20.35 |  | 0.7736652 | 98.89855 | -1.514726
854.8 | 91.6831 | -6.096 | 27129.353 | 20.34 |  | 0.7736129 | 98.91263 | -1.50071
855 | 91.6608 | -6.119 | 27130.556 | 20.34 |  | 0.7736003 | 98.89077 | -1.52248
855.2 | 91.6744 | -6.105 | 27131.259 | 20.35 |  | 0.7736278 | 98.90405 | -1.509251
855.4 | 91.6997 | -6.079 | 27131.857 | 20.37 |  | 0.7736912 | 98.92843 | -1.484979
855.8 | 91.6836 | -6.095 | 27132.993 | 20.39 |  | 0.773749 | 98.9116 | -1.501739
856.6 | 91.6961 | -6.083 | 27135.052 | 20.45 |  | 0.7739363 | 98.92142 | -1.491957
857.6 | 91.7075 | -6.071 | 27136.799 | 20.52 |  | 0.7741613 | 98.92946 | -1.483947
857.9 | 91.6866 | -6.092 | 27137.764 | 20.54 |  | 0.7742206 | 98.90777 | -1.505545
858.3 | 91.7003 | -6.078 | 27137.338 | 20.56 |  | 0.7742944 | 98.92018 | -1.49319
858.7 | 91.6755 | -6.104 | 27136.695 | 20.58 |  | 0.7743705 | 98.89401 | -1.519253
859.5 | 91.6509 | -6.129 | 27132.535 | 20.57 |  | 0.7743793 | 98.86847 | -1.544689
859.7 | 91.6389 | -6.141 | 27130.946 | 20.56 |  | 0.7743612 | 98.85646 | -1.556647
860.7 | 91.6503 | -6.13 | 27124.058 | 20.42 |  | 0.7739471 | 98.87333 | -1.539846
860.9 | 91.6329 | -6.147 | 27122.581 | 20.4 |  | 0.773893 | 98.85653 | -1.556572
862.3 | 91.6438 | -6.136 | 27118.655 | 20.25 |  | 0.7734112 | 98.87458 | -1.5386
862.9 | 91.6255 | -6.155 | 27118.099 | 20.23 |  | 0.7733472 | 98.85722 | -1.555884
863.3 | 91.6359 | -6.144 | 27118.014 | 20.22 |  | 0.7733131 | 98.86817 | -1.544987
863.4 | 91.6508 | -6.129 | 27117.498 | 20.22 |  | 0.7733186 | 98.88288 | -1.530337
863.8 | 91.6725 | -6.107 | 27117.855 | 20.22 |  | 0.7733148 | 98.90471 | -1.508598
864.2 | 91.6556 | -6.124 | 27117.578 | 20.21 |  | 0.7732828 | 98.88828 | -1.524957
864.4 | 91.6339 | -6.146 | 27117.981 | 20.21 |  | 0.7732785 | 98.86673 | -1.54642
864.8 | 91.6444 | -6.136 | 27118.68 | 20.21 |  | 0.7732712 | 98.87748 | -1.53571
865 | 91.6254 | -6.155 | 27117.773 | 20.22 |  | 0.7733157 | 98.85758 | -1.555531
865.2 | 91.6427 | -6.137 | 27117.66 | 20.2 |  | 0.7732469 | 98.87598 | -1.537202
865.4 | 91.6221 | -6.158 | 27117.466 | 20.21 |  | 0.773284 | 98.85474 | -1.558358
865.6 | 91.6364 | -6.144 | 27117.324 | 20.22 |  | 0.7733204 | 98.86841 | -1.54474
865.9 | 91.6468 | -6.133 | 27117.119 | 20.22 |  | 0.7733226 | 98.87874 | -1.534458
866.5 | 91.6343 | -6.146 | 27116.795 | 20.22 |  | 0.773326 | 98.86612 | -1.547024
866.9 | 91.6462 | -6.134 | 27116.059 | 20.22 |  | 0.7733337 | 98.87775 | -1.535441
867.1 | 91.6574 | -6.122 | 27116.732 | 20.21 |  | 0.7732917 | 98.88977 | -1.523472
867.3 | 91.6436 | -6.136 | 27116.744 | 20.22 |  | 0.7733265 | 98.8754 | -1.537781
868.1 | 91.631 | -6.149 | 27117.04 | 20.22 |  | 0.7733234 | 98.86291 | -1.550221
868.3 | 91.6454 | -6.135 | 27116.948 | 20.23 |  | 0.7733593 | 98.8767 | -1.536485
868.7 | 91.6554 | -6.124 | 27116.661 | 20.23 |  | 0.7733623 | 98.8866 | -1.526631
869.5 | 91.6384 | -6.142 | 27116.025 | 20.23 |  | 0.773369 | 98.86937 | -1.543792
869.6 | 91.6548 | -6.125 | 27115.883 | 20.24 |  | 0.7734054 | 98.88514 | -1.528082
870.4 | 91.6435 | -6.137 | 27115.203 | 20.22 |  | 0.7733427 | 98.87474 | -1.538441
871 | 91.6549 | -6.125 | 27114.283 | 20.22 |  | 0.7733524 | 98.8858 | -1.527423
871.2 | 91.64 | -6.14 | 27114.551 | 20.22 |  | 0.7733496 | 98.871 | -1.542163
872 | 91.6641 | -6.115 | 27113.311 | 20.21 |  | 0.7733277 | 98.89522 | -1.518044
872.2 | 91.6487 | -6.131 | 27113.858 | 20.2 |  | 0.773287 | 98.88059 | -1.53261
873.2 | 91.6594 | -6.12 | 27113.014 | 20.22 |  | 0.7733657 | 98.88984 | -1.523403
873.4 | 91.6394 | -6.141 | 27113.127 | 20.22 |  | 0.7733646 | 98.86988 | -1.543278
873.6 | 91.6501 | -6.13 | 27112.488 | 20.22 |  | 0.7733713 | 98.88035 | -1.532855
874.9 | 91.6308 | -6.15 | 27111.536 | 20.2 |  | 0.7733114 | 98.86185 | -1.551279
875.1 | 91.6469 | -6.133 | 27111.674 | 20.2 |  | 0.7733099 | 98.878 | -1.535196
875.3 | 91.6267 | -6.154 | 27111.619 | 20.19 |  | 0.7732756 | 98.85835 | -1.554761
875.5 | 91.6434 | -6.137 | 27111.835 | 20.19 |  | 0.7732733 | 98.87513 | -1.538052
875.9 | 91.6309 | -6.149 | 27111.962 | 20.18 |  | 0.773237 | 98.86325 | -1.549882
876.1 | 91.6486 | -6.131 | 27111.39 | 20.19 |  | 0.773278 | 98.88017 | -1.533036
876.9 | 91.627 | -6.153 | 27111.311 | 20.18 |  | 0.7732438 | 98.85911 | -1.554003
877.1 | 91.6417 | -6.138 | 27111.277 | 20.18 |  | 0.7732442 | 98.8738 | -1.539377
877.9 | 91.652 | -6.128 | 27111.252 | 20.18 |  | 0.7732444 | 98.88409 | -1.529129
878.1 | 91.6668 | -6.113 | 27110.92 | 20.18 |  | 0.7732479 | 98.89877 | -1.514511
878.3 | 91.6455 | -6.134 | 27110.878 | 20.18 |  | 0.7732484 | 98.87745 | -1.535738
879.2 | 91.6553 | -6.124 | 27110.932 | 20.19 |  | 0.7732828 | 98.8867 | -1.52653
879.8 | 91.6436 | -6.136 | 27109.721 | 20.2 |  | 0.7733305 | 98.87398 | -1.539193
881.4 | 91.6585 | -6.121 | 27109.041 | 20.18 |  | 0.7732677 | 98.88978 | -1.52346
882 | 91.683 | -6.096 | 27108.632 | 20.18 |  | 0.773272 | 98.91413 | -1.499211
882.4 | 91.6707 | -6.109 | 27109.895 | 20.17 |  | 0.7732238 | 98.90287 | -1.510429
882.4 | 91.6707 | -6.109 | 27109.894 | 20.17 |  | 0.7732238 | 98.90287 | -1.51043
882.6 | 91.6513 | -6.129 | 27199.413 | 20.19 |  | 0.7723505 | 98.91506 | -1.498291
882.7 | 91.6067 | -6.174 | 27593.936 | 20.34 |  | 0.768709 | 99.00694 | -1.40679
882.9 | 91.5287 | -6.254 | 28035.631 | 20.66 |  | 0.7651731 | 99.07392 | -1.340097
883.1 | 91.4532 | -6.331 | 28423.468 | 20.93 |  | 0.7620317 | 99.12728 | -1.286959
883.3 | 91.231 | -6.559 | 28795.706 | 21.13 |  | 0.758794 | 99.03345 | -1.380398
883.5 | 91.1413 | -6.651 | 29167.835 | 21.31 |  | 0.7554738 | 99.07446 | -1.339557
883.7 | 91.1067 | -6.686 | 29523.271 | 21.41 |  | 0.752009 | 99.17079 | -1.243628
883.9 | 90.922 | -6.875 | 29866.461 | 21.5 |  | 0.7486182 | 99.11428 | -1.299906
884 | 90.8017 | -6.999 | 30093.318 | 21.52 |  | 0.7462036 | 99.08235 | -1.331698
884.2 | 90.7315 | -7.071 | 30093.512 | 21.42 |  | 0.7457897 | 99.01961 | -1.394173
884.4 | 90.6022 | -7.203 | 30074.828 | 21.21 |  | 0.7451286 | 98.89843 | -1.51485
884.6 | 90.5653 | -7.241 | 30066.843 | 21.03 |  | 0.7444696 | 98.87175 | -1.54142
885 | 90.5312 | -7.276 | 30058.339 | 20.75 |  | 0.7433941 | 98.85523 | -1.557864
885.2 | 90.553 | -7.253 | 30055.955 | 20.67 |  | 0.7430847 | 98.88211 | -1.531104
885.4 | 90.602 | -7.203 | 30054.554 | 20.59 |  | 0.7427635 | 98.93659 | -1.476849
885.5 | 90.5776 | -7.228 | 30053.123 | 20.52 |  | 0.7424842 | 98.91691 | -1.496441
885.9 | 90.5903 | -7.215 | 30052.736 | 20.44 |  | 0.7421501 | 98.93553 | -1.477899
886.1 | 90.5567 | -7.25 | 30053.012 | 20.41 |  | 0.7420199 | 98.90433 | -1.508974
886.3 | 90.5286 | -7.278 | 30053.06 | 20.39 |  | 0.7419345 | 98.87777 | -1.535421
886.5 | 90.5947 | -7.211 | 30053.673 | 20.37 |  | 0.7418427 | 98.94564 | -1.467832
886.9 | 90.5807 | -7.225 | 30054.635 | 20.36 |  | 0.7417893 | 98.9328 | -1.480625
887.5 | 90.6038 | -7.201 | 30056.717 | 20.4 |  | 0.7419355 | 98.95369 | -1.459817
887.7 | 90.6193 | -7.186 | 30057.155 | 20.41 |  | 0.7419729 | 98.96861 | -1.444964
887.8 | 90.6057 | -7.199 | 30059.256 | 20.41 |  | 0.7419491 | 98.95586 | -1.457659
888.2 | 90.6364 | -7.168 | 30059.938 | 20.46 |  | 0.7421533 | 98.98303 | -1.430602
888.4 | 90.6159 | -7.189 | 30060.061 | 20.48 |  | 0.7422366 | 98.96106 | -1.452481
888.6 | 90.5906 | -7.215 | 30060.746 | 20.48 |  | 0.7422288 | 98.93604 | -1.477399
888.8 | 90.6037 | -7.201 | 30061.079 | 20.49 |  | 0.7422674 | 98.94851 | -1.464976
889 | 90.6217 | -7.183 | 30061.852 | 20.5 |  | 0.7423009 | 98.96607 | -1.447497
889.4 | 90.5882 | -7.217 | 30062.335 | 20.53 |  | 0.7424223 | 98.93048 | -1.482931
889.6 | 90.6031 | -7.202 | 30063.404 | 20.54 |  | 0.7424525 | 98.94506 | -1.468418
889.7 | 90.6371 | -7.167 | 30063.63 | 20.55 |  | 0.7424922 | 98.97839 | -1.435225
890.1 | 90.6116 | -7.193 | 30064.285 | 20.58 |  | 0.7426115 | 98.95088 | -1.46262
890.3 | 90.5925 | -7.213 | 30064.191 | 20.58 |  | 0.7426126 | 98.93174 | -1.481678
890.5 | 90.6244 | -7.18 | 30064.177 | 20.6 |  | 0.7426971 | 98.96212 | -1.451426
890.7 | 90.6023 | -7.203 | 30063.814 | 20.61 |  | 0.7427434 | 98.93912 | -1.474333
890.9 | 90.5835 | -7.222 | 30063.829 | 20.61 |  | 0.7427432 | 98.92032 | -1.493049
891.2 | 90.5726 | -7.233 | 30062.606 | 20.61 |  | 0.742757 | 98.90893 | -1.504395
891.4 | 90.611 | -7.194 | 30061.541 | 20.61 |  | 0.742769 | 98.9469 | -1.466584
891.6 | 90.5919 | -7.214 | 30060.701 | 20.6 |  | 0.7427363 | 98.92822 | -1.485188
891.8 | 90.5544 | -7.252 | 30059.159 | 20.59 |  | 0.7427116 | 98.89085 | -1.522398
892 | 90.5664 | -7.24 | 30058.384 | 20.57 |  | 0.7426359 | 98.90405 | -1.509251
892.2 | 90.5862 | -7.219 | 30056.887 | 20.55 |  | 0.7425684 | 98.92476 | -1.488627
892.4 | 90.5588 | -7.247 | 30056.305 | 20.55 |  | 0.742575 | 98.89713 | -1.516147
893.3 | 90.5381 | -7.269 | 30052.085 | 20.48 |  | 0.7423268 | 98.88003 | -1.533171
893.5 | 90.5691 | -7.237 | 30051.75 | 20.45 |  | 0.7422037 | 98.91317 | -1.500166
893.7 | 90.5479 | -7.259 | 30050.311 | 20.45 |  | 0.74222 | 98.89139 | -1.521857
894.5 | 90.5784 | -7.227 | 30048.197 | 20.39 |  | 0.7419897 | 98.9256 | -1.487792
894.9 | 90.565 | -7.241 | 30046.583 | 20.37 |  | 0.7419232 | 98.91307 | -1.500271
895.1 | 90.5551 | -7.251 | 30045.853 | 20.36 |  | 0.741889 | 98.90363 | -1.509666
895.4 | 90.5671 | -7.239 | 30044.775 | 20.34 |  | 0.7418163 | 98.91672 | -1.496633
895.6 | 90.5504 | -7.256 | 30044.236 | 20.33 |  | 0.74178 | 98.90057 | -1.512722
896.2 | 90.5665 | -7.24 | 30043.039 | 20.3 |  | 0.7416661 | 98.91847 | -1.494894
896.8 | 90.538 | -7.269 | 30042.445 | 20.28 |  | 0.7415878 | 98.89125 | -1.521994
897.4 | 90.524 | -7.283 | 30041.364 | 20.25 |  | 0.7414725 | 98.87911 | -1.53409
897.6 | 90.5473 | -7.259 | 30040.554 | 20.25 |  | 0.7414817 | 98.90208 | -1.511215
898 | 90.5679 | -7.238 | 30040.392 | 20.25 |  | 0.7414835 | 98.92261 | -1.490767
899 | 90.5541 | -7.252 | 30038.98 | 20.25 |  | 0.7414996 | 98.90824 | -1.505081
899.3 | 90.5645 | -7.242 | 30039.075 | 20.24 |  | 0.741456 | 98.91944 | -1.493925
899.9 | 90.5775 | -7.228 | 30038.492 | 20.22 |  | 0.7413774 | 98.93373 | -1.479692
900.1 | 90.5481 | -7.258 | 30037.624 | 20.22 |  | 0.7413873 | 98.90398 | -1.50932
900.3 | 90.5586 | -7.248 | 30037.084 | 20.21 |  | 0.7413509 | 98.91503 | -1.498321
900.7 | 90.5457 | -7.261 | 30037.19 | 20.2 |  | 0.741307 | 98.90294 | -1.510362
900.9 | 90.5561 | -7.25 | 30037.102 | 20.2 |  | 0.741308 | 98.9133 | -1.500041
901.3 | 90.5357 | -7.271 | 30037.211 | 20.2 |  | 0.7413068 | 98.89294 | -1.520312
901.7 | 90.558 | -7.248 | 30037.052 | 20.21 |  | 0.7413512 | 98.91441 | -1.498931
901.9 | 90.5475 | -7.259 | 30036.443 | 20.2 |  | 0.7413155 | 98.90443 | -1.508872
902.1 | 90.5316 | -7.275 | 30036.851 | 20.19 |  | 0.7412683 | 98.88946 | -1.523778
902.4 | 90.5673 | -7.239 | 30036.038 | 20.2 |  | 0.7413202 | 98.92407 | -1.489319
902.6 | 90.55 | -7.256 | 30035.977 | 20.19 |  | 0.7412782 | 98.90751 | -1.505809
903.2 | 90.5301 | -7.277 | 30036.282 | 20.2 |  | 0.7413174 | 98.88697 | -1.526265
903.6 | 90.5485 | -7.258 | 30036.059 | 20.2 |  | 0.7413199 | 98.90528 | -1.508032
903.8 | 90.5369 | -7.27 | 30036.17 | 20.19 |  | 0.741276 | 98.89449 | -1.518776
904.2 | 90.5654 | -7.241 | 30035.88 | 20.2 |  | 0.741322 | 98.9221 | -1.491275
904.4 | 90.5782 | -7.228 | 30036.227 | 20.2 |  | 0.741318 | 98.93504 | -1.478388
904.6 | 90.5471 | -7.259 | 30035.553 | 20.21 |  | 0.7413683 | 98.9029 | -1.510393
904.8 | 90.5621 | -7.244 | 30035.873 | 20.21 |  | 0.7413646 | 98.91803 | -1.495326
905.8 | 90.5465 | -7.26 | 30034.744 | 20.19 |  | 0.7412923 | 98.90351 | -1.509794
906 | 90.5802 | -7.226 | 30035.144 | 20.2 |  | 0.7413303 | 98.9366 | -1.476835
906.2 | 90.5518 | -7.255 | 30034.788 | 20.2 |  | 0.7413344 | 98.90806 | -1.50526
906.4 | 90.5379 | -7.269 | 30034.908 | 20.2 |  | 0.741333 | 98.89421 | -1.519054
907 | 90.5574 | -7.249 | 30035.007 | 20.19 |  | 0.7412893 | 98.91451 | -1.498833
907.2 | 90.5695 | -7.237 | 30034.637 | 20.21 |  | 0.7413787 | 98.92493 | -1.488457
907.6 | 90.5595 | -7.247 | 30033.909 | 20.21 |  | 0.741387 | 98.91464 | -1.49871
907.8 | 90.5734 | -7.232 | 30034.329 | 20.21 |  | 0.7413822 | 98.92871 | -1.484698
908 | 90.546 | -7.261 | 30033.7 | 20.2 |  | 0.7413468 | 98.90182 | -1.511477
908.4 | 90.5572 | -7.249 | 30034.122 | 20.2 |  | 0.741342 | 98.91319 | -1.500153
908.6 | 90.5238 | -7.283 | 30033.654 | 20.2 |  | 0.7413473 | 98.8796 | -1.533603
908.8 | 90.5479 | -7.259 | 30033.734 | 20.2 |  | 0.7413464 | 98.90373 | -1.509571
908.9 | 90.5605 | -7.246 | 30033.086 | 20.2 |  | 0.7413538 | 98.91607 | -1.497286
909.1 | 90.5799 | -7.226 | 30033.534 | 20.18 |  | 0.7412634 | 98.93718 | -1.476261
909.3 | 90.5441 | -7.263 | 30033.309 | 20.19 |  | 0.7413086 | 98.90052 | -1.512765
909.7 | 90.5227 | -7.284 | 30033.285 | 20.19 |  | 0.7413089 | 98.87911 | -1.534085
909.9 | 90.5587 | -7.248 | 30033.692 | 20.19 |  | 0.7413043 | 98.91528 | -1.498071
910.5 | 90.5485 | -7.258 | 30033.381 | 20.18 |  | 0.7412652 | 98.90572 | -1.507592
910.7 | 90.5788 | -7.227 | 30032.587 | 20.17 |  | 0.7412316 | 98.93646 | -1.476978
910.9 | 90.5662 | -7.24 | 30032.817 | 20.19 |  | 0.7413142 | 98.92242 | -1.490957
911.1 | 90.5473 | -7.259 | 30032.97 | 20.18 |  | 0.7412699 | 98.90435 | -1.508953
911.4 | 90.5589 | -7.247 | 30032.575 | 20.18 |  | 0.7412744 | 98.91579 | -1.497562
911.8 | 90.5355 | -7.271 | 30032.019 | 20.18 |  | 0.7412807 | 98.89216 | -1.521089
912.4 | 90.5514 | -7.255 | 30031.308 | 20.19 |  | 0.7413314 | 98.90701 | -1.506306
912.8 | 90.5626 | -7.244 | 30032.318 | 20.19 |  | 0.7413199 | 98.91862 | -1.494744
913.6 | 90.5394 | -7.267 | 30031.884 | 20.18 |  | 0.7412822 | 98.89601 | -1.51726
913.8 | 90.5532 | -7.253 | 30031.746 | 20.18 |  | 0.7412838 | 98.90975 | -1.503574
914 | 90.5633 | -7.243 | 30031.223 | 20.18 |  | 0.7412898 | 98.91964 | -1.493728
914.4 | 90.55 | -7.256 | 30031.099 | 20.18 |  | 0.7412912 | 98.90629 | -1.507023
914.8 | 90.5594 | -7.247 | 30031.652 | 20.19 |  | 0.7413275 | 98.91515 | -1.4982
914.9 | 90.5435 | -7.263 | 30159.338 | 20.22 |  | 0.7399987 | 98.94898 | -1.464507
915.1 | 90.4782 | -7.33 | 30538.685 | 20.4 |  | 0.7364298 | 99.02541 | -1.388398
915.3 | 90.4582 | -7.351 | 30875.781 | 20.65 |  | 0.7336488 | 99.12513 | -1.289092
915.5 | 90.3273 | -7.485 | 31184.306 | 20.87 |  | 0.7310663 | 99.10519 | -1.308955
915.7 | 90.1785 | -7.637 | 31497.598 | 21.03 |  | 0.7281542 | 99.07519 | -1.338826
915.9 | 90.0519 | -7.767 | 31822.564 | 21.16 |  | 0.7249572 | 99.07603 | -1.33799
916.1 | 89.9142 | -7.908 | 32105.318 | 21.25 |  | 0.7220536 | 99.05233 | -1.361592
916.2 | 89.8012 | -8.023 | 32358.76 | 21.3 |  | 0.7192901 | 99.04528 | -1.368609
916.4 | 89.7403 | -8.086 | 32635.956 | 21.33 |  | 0.7161264 | 99.10381 | -1.310332
916.6 | 89.5909 | -8.239 | 32918.635 | 21.36 |  | 0.7128711 | 99.07767 | -1.336357
916.8 | 89.4304 | -8.403 | 33052.38 | 21.31 |  | 0.7109956 | 98.98246 | -1.431168
917 | 89.4085 | -8.426 | 33032.847 | 21.16 |  | 0.7104701 | 98.96685 | -1.446718
917.2 | 89.3428 | -8.493 | 33016.111 | 20.95 |  | 0.7096007 | 98.91484 | -1.498508
917.4 | 89.2955 | -8.541 | 33008.107 | 20.81 |  | 0.708979 | 98.87817 | -1.535023
917.7 | 89.2442 | -8.594 | 33000.34 | 20.59 |  | 0.7079367 | 98.84591 | -1.567152
917.9 | 89.1912 | -8.648 | 32996.865 | 20.49 |  | 0.7074597 | 98.80164 | -1.611233
918.1 | 89.2398 | -8.598 | 32996.003 | 20.43 |  | 0.7071574 | 98.85606 | -1.557039
918.5 | 89.2756 | -8.562 | 32994.697 | 20.34 |  | 0.706703 | 98.90062 | -1.512672
918.7 | 89.2928 | -8.544 | 32995.167 | 20.32 |  | 0.7065923 | 98.92012 | -1.493252
919.1 | 89.3027 | -8.534 | 32996.19 | 20.31 |  | 0.7065271 | 98.93153 | -1.481884
919.3 | 89.3323 | -8.504 | 32996.903 | 20.32 |  | 0.7065706 | 98.96042 | -1.453118
919.5 | 89.3062 | -8.53 | 32997.437 | 20.32 |  | 0.7065639 | 98.93457 | -1.478863
920.4 | 89.3453 | -8.49 | 33003.634 | 20.41 |  | 0.7069577 | 98.96716 | -1.446406
920.6 | 89.3093 | -8.527 | 33004.043 | 20.41 |  | 0.7069526 | 98.93135 | -1.482068
920.8 | 89.3298 | -8.506 | 33004.809 | 20.44 |  | 0.7070998 | 98.94909 | -1.464405
921 | 89.3584 | -8.477 | 33005.077 | 20.46 |  | 0.7072009 | 98.97573 | -1.437868
921.2 | 89.3457 | -8.49 | 33006.406 | 20.47 |  | 0.7072365 | 98.96261 | -1.450938
921.4 | 89.3971 | -8.437 | 33007.375 | 20.49 |  | 0.7073288 | 99.01238 | -1.401373
921.7 | 89.3669 | -8.468 | 33008.802 | 20.52 |  | 0.7074674 | 98.97973 | -1.433887
922.1 | 89.338 | -8.498 | 33009.712 | 20.55 |  | 0.7076123 | 98.94815 | -1.46534
922.3 | 89.3515 | -8.484 | 33010.469 | 20.56 |  | 0.7076549 | 98.96096 | -1.45258
922.5 | 89.3322 | -8.504 | 33011.205 | 20.57 |  | 0.7076978 | 98.94097 | -1.472491
922.7 | 89.3667 | -8.468 | 33012.111 | 20.58 |  | 0.7077385 | 98.97485 | -1.438749
922.9 | 89.3486 | -8.487 | 33012.821 | 20.59 |  | 0.7077817 | 98.95604 | -1.457477
923.1 | 89.3223 | -8.514 | 33013.203 | 20.6 |  | 0.7078289 | 98.92889 | -1.484521
923.3 | 89.3078 | -8.529 | 33013.12 | 20.61 |  | 0.7078819 | 98.91332 | -1.500026
923.4 | 89.3261 | -8.51 | 33012.59 | 20.61 |  | 0.7078885 | 98.93137 | -1.482045
923.6 | 89.3145 | -8.522 | 33011.599 | 20.61 |  | 0.7079008 | 98.91932 | -1.49405
924.4 | 89.2953 | -8.542 | 33007.274 | 20.59 |  | 0.7078506 | 98.90019 | -1.513093
924.6 | 89.3054 | -8.531 | 33006.214 | 20.58 |  | 0.7078118 | 98.91084 | -1.502493
924.8 | 89.2881 | -8.549 | 33004.904 | 20.57 |  | 0.7077761 | 98.89397 | -1.519292
925 | 89.2514 | -8.586 | 33003.657 | 20.56 |  | 0.7077396 | 98.85773 | -1.555381
925.2 | 89.2685 | -8.569 | 33002.277 | 20.54 |  | 0.7076527 | 98.87626 | -1.536926
925.3 | 89.2986 | -8.538 | 33001.552 | 20.53 |  | 0.7076097 | 98.90706 | -1.506255
925.5 | 89.2706 | -8.567 | 33001.146 | 20.52 |  | 0.7075627 | 98.87991 | -1.533294
925.9 | 89.2992 | -8.538 | 32998.087 | 20.49 |  | 0.7074445 | 98.9102 | -1.503124
926.1 | 89.256 | -8.582 | 32996.757 | 20.47 |  | 0.7073568 | 98.86846 | -1.544691
926.3 | 89.2693 | -8.568 | 32996.018 | 20.46 |  | 0.7073138 | 98.88246 | -1.530754
926.5 | 89.2551 | -8.583 | 32995.177 | 20.44 |  | 0.70722 | 98.86994 | -1.543215
927.3 | 89.2441 | -8.594 | 32991.631 | 20.39 |  | 0.707003 | 98.8625 | -1.55063
927.4 | 89.2593 | -8.578 | 32991.218 | 20.38 |  | 0.7069559 | 98.87855 | -1.534648
927.8 | 89.2733 | -8.564 | 32989.342 | 20.36 |  | 0.7068747 | 98.89376 | -1.519499
928 | 89.2618 | -8.576 | 32989.479 | 20.34 |  | 0.7067683 | 98.88441 | -1.528815
928.6 | 89.274 | -8.563 | 32987.431 | 20.32 |  | 0.7066891 | 98.89774 | -1.515535
929.2 | 89.285 | -8.552 | 32986.557 | 20.29 |  | 0.7065428 | 98.91146 | -1.50187
929.4 | 89.2337 | -8.605 | 32986.279 | 20.29 |  | 0.7065463 | 98.86003 | -1.553084
930 | 89.265 | -8.573 | 32985.138 | 20.28 |  | 0.7065081 | 98.89185 | -1.521402
930.2 | 89.2327 | -8.606 | 32984.583 | 20.26 |  | 0.7064101 | 98.86138 | -1.551744
930.8 | 89.2529 | -8.585 | 32984.383 | 20.26 |  | 0.7064126 | 98.88149 | -1.531721
931 | 89.2705 | -8.567 | 32983.816 | 20.25 |  | 0.7063672 | 98.89987 | -1.513416
931.1 | 89.2323 | -8.606 | 32983.225 | 20.24 |  | 0.7063221 | 98.86244 | -1.550689
931.5 | 89.2442 | -8.594 | 32981.955 | 20.23 |  | 0.7062855 | 98.8748 | -1.538384
931.7 | 89.2178 | -8.621 | 32982.059 | 20.22 |  | 0.7062316 | 98.84949 | -1.563585
931.9 | 89.2387 | -8.599 | 32981.687 | 20.22 |  | 0.7062363 | 98.87022 | -1.542944
932.1 | 89.264 | -8.574 | 32981.296 | 20.22 |  | 0.7062412 | 98.89534 | -1.51793
932.3 | 89.2488 | -8.589 | 32981.427 | 20.23 |  | 0.7062921 | 98.87915 | -1.534047
932.5 | 89.2744 | -8.563 | 32980.864 | 20.23 |  | 0.7062992 | 98.90449 | -1.508814
932.7 | 89.2626 | -8.575 | 32980.099 | 20.23 |  | 0.7063088 | 98.89234 | -1.520917
932.9 | 89.2446 | -8.594 | 32980.209 | 20.24 |  | 0.7063599 | 98.87334 | -1.539831
933.3 | 89.2692 | -8.568 | 32980.231 | 20.24 |  | 0.7063597 | 98.89795 | -1.515324
933.5 | 89.2525 | -8.585 | 32979.958 | 20.24 |  | 0.7063631 | 98.88113 | -1.53208
933.6 | 89.2626 | -8.575 | 32979.932 | 20.23 |  | 0.7063109 | 98.89226 | -1.520994
933.8 | 89.252 | -8.586 | 32980.27 | 20.24 |  | 0.7063592 | 98.88077 | -1.532434
934.2 | 89.2745 | -8.563 | 32979.977 | 20.23 |  | 0.7063103 | 98.90418 | -1.509123
934.4 | 89.2518 | -8.586 | 32980.047 | 20.24 |  | 0.706362 | 98.88047 | -1.532736
934.6 | 89.2742 | -8.563 | 32978.988 | 20.22 |  | 0.7062702 | 98.90447 | -1.508838
934.8 | 89.2468 | -8.591 | 32978.964 | 20.21 |  | 0.7062179 | 98.8781 | -1.535093
935.2 | 89.2597 | -8.578 | 32978.885 | 20.21 |  | 0.7062189 | 98.89096 | -1.522284
935.6 | 89.2352 | -8.603 | 32977.817 | 20.22 |  | 0.7062849 | 98.86492 | -1.548215
936 | 89.2629 | -8.575 | 32978.161 | 20.22 |  | 0.7062806 | 98.89278 | -1.520472
936.8 | 89.2739 | -8.563 | 32977.194 | 20.23 |  | 0.7063452 | 98.90229 | -1.511004
936.9 | 89.2465 | -8.592 | 32976.781 | 20.22 |  | 0.7062979 | 98.87574 | -1.53744
937.1 | 89.2617 | -8.576 | 32977.39 | 20.22 |  | 0.7062902 | 98.89123 | -1.522022
937.5 | 89.3002 | -8.537 | 32976.415 | 20.21 |  | 0.7062499 | 98.93032 | -1.483092
937.7 | 89.2766 | -8.561 | 32976.459 | 20.21 |  | 0.7062494 | 98.90674 | -1.506573
938.3 | 89.2607 | -8.577 | 32976.412 | 20.21 |  | 0.70625 | 98.89082 | -1.522429
938.5 | 89.2768 | -8.561 | 32976.437 | 20.21 |  | 0.7062496 | 98.90693 | -1.506384
938.9 | 89.2584 | -8.579 | 32976.08 | 20.19 |  | 0.706149 | 98.89046 | -1.52279
939.1 | 89.2745 | -8.563 | 32975.683 | 20.2 |  | 0.7062065 | 98.90533 | -1.507982
939.4 | 89.2519 | -8.586 | 32975.65 | 20.2 |  | 0.7062069 | 98.88271 | -1.530503
940 | 89.2652 | -8.572 | 32975.765 | 20.21 |  | 0.7062581 | 98.89502 | -1.518246
940.2 | 89.2772 | -8.56 | 32974.795 | 20.21 |  | 0.7062703 | 98.90657 | -1.506744
940.4 | 89.2581 | -8.58 | 32975.239 | 20.21 |  | 0.7062647 | 98.88768 | -1.525559
940.8 | 89.2342 | -8.604 | 32974.574 | 20.21 |  | 0.706273 | 98.86347 | -1.549666
941 | 89.2782 | -8.559 | 32974.996 | 20.21 |  | 0.7062677 | 98.90766 | -1.505655
941.2 | 89.2629 | -8.575 | 32974.655 | 20.21 |  | 0.706272 | 98.8922 | -1.521048
941.6 | 89.2827 | -8.555 | 32974.632 | 20.21 |  | 0.7062723 | 98.91199 | -1.501342
942 | 89.318 | -8.518 | 32974.284 | 20.21 |  | 0.7062767 | 98.94713 | -1.46635
942.2 | 89.2878 | -8.549 | 32974.026 | 20.2 |  | 0.7062273 | 98.91786 | -1.495502
942.4 | 89.2743 | -8.563 | 32973.926 | 20.2 |  | 0.7062286 | 98.90431 | -1.508992
942.5 | 89.2504 | -8.588 | 32973.903 | 20.21 |  | 0.7062815 | 98.87936 | -1.533843
943.1 | 89.2695 | -8.568 | 32973.783 | 20.21 |  | 0.706283 | 98.8984 | -1.514878
944.5 | 89.2852 | -8.552 | 32973.205 | 20.19 |  | 0.7061851 | 98.91592 | -1.497429
944.7 | 89.2746 | -8.563 | 32973.125 | 20.19 |  | 0.7061861 | 98.90529 | -1.508021
945.1 | 89.2573 | -8.581 | 32973.047 | 20.18 |  | 0.7061344 | 98.889 | -1.524244
945.7 | 89.2856 | -8.551 | 32972.554 | 20.19 |  | 0.7061932 | 98.91602 | -1.497331
945.9 | 89.2551 | -8.583 | 32972.401 | 20.18 |  | 0.7061426 | 98.8865 | -1.526733
946.2 | 89.2789 | -8.558 | 32971.863 | 20.18 |  | 0.7061493 | 98.91005 | -1.50328
946.6 | 89.2669 | -8.571 | 32971.294 | 20.19 |  | 0.7062091 | 98.89674 | -1.516534
947 | 89.2496 | -8.588 | 32971.624 | 20.2 |  | 0.7062575 | 98.87855 | -1.53465
947.2 | 89.2691 | -8.568 | 32970.874 | 20.21 |  | 0.7063195 | 98.89665 | -1.516618
947.4 | 89.2549 | -8.583 | 32970.499 | 20.21 |  | 0.7063242 | 98.88228 | -1.530932
947.4 | 89.2549 | -8.583 | 32970.815 | 20.21 |  | 0.7063202 | 98.88243 | -1.530786
947.5 | 89.2665 | -8.571 | 32838.747 | 20.19 |  | 0.7078697 | 98.83512 | -1.57789
947.7 | 89.4907 | -8.341 | 32178.685 | 19.89 |  | 0.7145264 | 98.78915 | -1.623671
947.9 | 89.8513 | -7.972 | 31605.05 | 19.46 |  | 0.7194393 | 98.93496 | -1.478476
948.1 | 90.2254 | -7.589 | 31060.126 | 19.12 |  | 0.7244367 | 99.10117 | -1.312956
948.3 | 90.5395 | -7.267 | 30479.722 | 18.86 |  | 0.7302151 | 99.18818 | -1.226307
948.5 | 90.7329 | -7.069 | 29949.896 | 18.7 |  | 0.7357962 | 99.17141 | -1.243014
948.7 | 90.9807 | -6.815 | 29407.969 | 18.61 |  | 0.7417631 | 99.2024 | -1.212151
948.9 | 91.2063 | -6.584 | 28878.941 | 18.54 |  | 0.7475874 | 99.21912 | -1.195502
949 | 91.3598 | -6.427 | 28422.835 | 18.5 |  | 0.7526301 | 99.1943 | -1.220215
949.2 | 91.3717 | -6.415 | 28619.419 | 18.71 |  | 0.7512448 | 99.26925 | -1.145581
949.4 | 91.1765 | -6.615 | 28994.278 | 19.14 |  | 0.7487388 | 99.19246 | -1.222049
949.6 | 91.0301 | -6.765 | 29129.33 | 19.6 |  | 0.7490907 | 99.06697 | -1.347018
949.8 | 90.9639 | -6.833 | 29119.86 | 19.81 |  | 0.7500502 | 98.98212 | -1.431505
950.2 | 90.9832 | -6.813 | 29110.594 | 19.95 |  | 0.7507192 | 98.9879 | -1.425749
950.6 | 90.967 | -6.829 | 29110.315 | 20.04 |  | 0.7510844 | 98.96528 | -1.44828
950.7 | 90.9893 | -6.807 | 29111.264 | 20.07 |  | 0.7511944 | 98.98585 | -1.427794
951.3 | 91.0022 | -6.793 | 29115.308 | 20.13 |  | 0.7513901 | 98.99614 | -1.417545
951.5 | 91.0197 | -6.775 | 29115.861 | 20.15 |  | 0.7514642 | 99.01246 | -1.401294
951.9 | 91.0361 | -6.759 | 29119.493 | 20.19 |  | 0.7515841 | 99.02749 | -1.386325
952.1 | 91.0575 | -6.737 | 29121.056 | 20.22 |  | 0.7516868 | 99.04741 | -1.366488
952.7 | 91.0289 | -6.766 | 29124.877 | 20.29 |  | 0.7519242 | 99.01543 | -1.398335
952.9 | 91.0412 | -6.753 | 29126.297 | 20.31 |  | 0.7519883 | 99.0269 | -1.386919
953.1 | 91.0293 | -6.766 | 29128.54 | 20.34 |  | 0.7520832 | 99.01379 | -1.399973
953.2 | 91.0411 | -6.753 | 29129.65 | 20.35 |  | 0.7521108 | 99.02533 | -1.388482
953.6 | 91.0305 | -6.764 | 29131.609 | 20.39 |  | 0.7522486 | 99.01271 | -1.401043
954.4 | 91.0464 | -6.748 | 29136.387 | 20.47 |  | 0.7525142 | 99.02493 | -1.388877
954.6 | 91.0343 | -6.76 | 29137.83 | 20.49 |  | 0.7525778 | 99.01201 | -1.401745
955.4 | 91.0213 | -6.774 | 29141.076 | 20.54 |  | 0.7527406 | 98.99681 | -1.416877
955.6 | 91.0433 | -6.751 | 29141.877 | 20.56 |  | 0.7528111 | 99.01774 | -1.396035
956.2 | 91.0279 | -6.767 | 29142.17 | 20.57 |  | 0.7528476 | 99.00177 | -1.411946
956.4 | 91.0001 | -6.795 | 29140.983 | 20.58 |  | 0.7529003 | 98.97281 | -1.440779
956.6 | 90.979 | -6.817 | 29140.11 | 20.58 |  | 0.7529099 | 98.95137 | -1.46213
957.1 | 90.9659 | -6.831 | 29138.18 | 20.54 |  | 0.7527725 | 98.94028 | -1.473171
957.9 | 90.9516 | -6.845 | 29133.174 | 20.46 |  | 0.7525099 | 98.92957 | -1.483841
959.5 | 90.9654 | -6.831 | 29128.8 | 20.32 |  | 0.7520005 | 98.95138 | -1.462119
959.9 | 90.9524 | -6.844 | 29127.809 | 20.31 |  | 0.7519716 | 98.93869 | -1.474758
960.1 | 90.9407 | -6.856 | 29126.9 | 20.29 |  | 0.7519018 | 98.92803 | -1.485377
960.5 | 90.9266 | -6.871 | 29126.64 | 20.27 |  | 0.7518248 | 98.91522 | -1.498132
960.7 | 90.9401 | -6.857 | 29126.832 | 20.26 |  | 0.7517827 | 98.92949 | -1.48392
960.9 | 90.9224 | -6.875 | 29126.684 | 20.25 |  | 0.7517444 | 98.91243 | -1.500909
961.1 | 90.9347 | -6.862 | 29127.137 | 20.25 |  | 0.7517393 | 98.92491 | -1.488484
961.2 | 90.9466 | -6.85 | 29126.926 | 20.24 |  | 0.7517017 | 98.93742 | -1.476021
961.8 | 90.9691 | -6.827 | 29126.066 | 20.22 |  | 0.7516312 | 98.96098 | -1.452562
962 | 90.9537 | -6.843 | 29125.978 | 20.21 |  | 0.7515922 | 98.94624 | -1.467237
962.2 | 90.9425 | -6.854 | 29126.014 | 20.21 |  | 0.7515918 | 98.93506 | -1.478376
962.8 | 90.9544 | -6.842 | 29126.117 | 20.2 |  | 0.7515506 | 98.9477 | -1.46579
964.4 | 90.9332 | -6.864 | 29127.815 | 20.21 |  | 0.7515718 | 98.92646 | -1.486933
964.5 | 90.9466 | -6.85 | 29127.1 | 20.22 |  | 0.7516197 | 98.93888 | -1.474564
964.9 | 90.9586 | -6.838 | 29127.092 | 20.22 |  | 0.7516198 | 98.95088 | -1.462617
965.3 | 90.9269 | -6.87 | 29127.031 | 20.21 |  | 0.7515805 | 98.91986 | -1.493513
966.1 | 90.9455 | -6.851 | 29126.531 | 20.21 |  | 0.751586 | 98.93826 | -1.475186
966.5 | 90.918 | -6.88 | 29126.381 | 20.21 |  | 0.7515877 | 98.9107 | -1.50263
966.7 | 90.9355 | -6.862 | 29126.195 | 20.21 |  | 0.7515897 | 98.92813 | -1.485276
967.1 | 90.9458 | -6.851 | 29126.144 | 20.21 |  | 0.7515903 | 98.93841 | -1.475039
967.2 | 90.9167 | -6.881 | 29126.759 | 20.22 |  | 0.7516235 | 98.90885 | -1.504472
967.6 | 90.9405 | -6.856 | 29126.993 | 20.2 |  | 0.7515409 | 98.93414 | -1.479289
967.8 | 90.9128 | -6.885 | 29126.711 | 20.2 |  | 0.751544 | 98.90633 | -1.506984
968.2 | 90.931 | -6.866 | 29126.595 | 20.19 |  | 0.7515052 | 98.92518 | -1.48821
970.2 | 90.9293 | -6.868 | 29127.695 | 20.2 |  | 0.7515331 | 98.92321 | -1.490168
970.6 | 90.9407 | -6.856 | 29126.704 | 20.18 |  | 0.751464 | 98.93562 | -1.477812
971 | 90.9167 | -6.881 | 29126.855 | 20.2 |  | 0.7515424 | 98.91028 | -1.503044
971.4 | 90.9357 | -6.861 | 29126.099 | 20.18 |  | 0.7514707 | 98.93039 | -1.483027
971.8 | 90.9239 | -6.873 | 29126.144 | 20.18 |  | 0.7514702 | 98.9186 | -1.494761
972 | 90.9068 | -6.891 | 29126.493 | 20.18 |  | 0.7514663 | 98.90164 | -1.511653
972.2 | 90.926 | -6.871 | 29126.273 | 20.19 |  | 0.7515088 | 98.92005 | -1.493315
972.6 | 90.9395 | -6.858 | 29126.973 | 20.19 |  | 0.751501 | 98.93383 | -1.479597
972.8 | 90.9271 | -6.87 | 29126.571 | 20.18 |  | 0.7514654 | 98.92197 | -1.491407
973.2 | 90.955 | -6.842 | 29126.704 | 20.2 |  | 0.7515441 | 98.94853 | -1.464963
973.6 | 90.9389 | -6.858 | 29127.274 | 20.21 |  | 0.7515778 | 98.93195 | -1.481468
974.1 | 90.9246 | -6.873 | 29126.82 | 20.21 |  | 0.7515828 | 98.91747 | -1.495886
974.7 | 90.9385 | -6.859 | 29126.778 | 20.21 |  | 0.7515833 | 98.93136 | -1.48206
975.3 | 90.9215 | -6.876 | 29127.168 | 20.21 |  | 0.751579 | 98.91451 | -1.498837
975.7 | 90.9382 | -6.859 | 29127.893 | 20.22 |  | 0.7516109 | 98.9308 | -1.482619
976.3 | 90.957 | -6.84 | 29127.088 | 20.22 |  | 0.7516199 | 98.94928 | -1.464212
976.4 | 90.9362 | -6.861 | 29127.12 | 20.22 |  | 0.7516195 | 98.92849 | -1.484912
976.6 | 90.9164 | -6.881 | 29127.002 | 20.21 |  | 0.7515808 | 98.90934 | -1.503981
977.4 | 90.9362 | -6.861 | 29127.307 | 20.21 |  | 0.7515774 | 98.92926 | -1.484144
979 | 90.9506 | -6.846 | 29127.822 | 20.24 |  | 0.7516917 | 98.94177 | -1.471688
979.6 | 90.928 | -6.869 | 29127.752 | 20.23 |  | 0.7516525 | 98.91984 | -1.493526
979.9 | 90.9349 | -6.862 | 29126.995 | 20.23 |  | 0.7516609 | 98.92645 | -1.486951
980.2 | 91.0884 | -6.705 | 28393.785 | 19.98 |  | 0.7587551 | 98.81252 | -1.600401
980.4 | 91.4176 | -6.368 | 27806.128 | 19.58 |  | 0.7636482 | 98.94366 | -1.469811
980.6 | 91.6727 | -6.107 | 27284.349 | 19.25 |  | 0.7680863 | 99.02315 | -1.390654
980.8 | 91.8119 | -5.964 | 27142.681 | 19.1 |  | 0.7690731 | 99.11855 | -1.295653
980.9 | 91.727 | -6.051 | 27500.289 | 19.32 |  | 0.7660055 | 99.15397 | -1.260379
981.1 | 91.6023 | -6.179 | 27652.982 | 19.69 |  | 0.7657136 | 99.06391 | -1.350057
981.3 | 91.5881 | -6.193 | 27649.26 | 19.86 |  | 0.766377 | 99.03793 | -1.375936
981.5 | 91.5502 | -6.232 | 27641.47 | 19.98 |  | 0.7668987 | 98.98981 | -1.423847
981.7 | 91.5321 | -6.251 | 27639.369 | 20.03 |  | 0.7671032 | 98.9679 | -1.445673
981.8 | 91.5218 | -6.261 | 27637.931 | 20.04 |  | 0.767155 | 98.95645 | -1.457067
982.2 | 91.5079 | -6.275 | 27637.367 | 20.09 |  | 0.7673428 | 98.93932 | -1.474133
982.8 | 91.5352 | -6.247 | 27639.68 | 20.14 |  | 0.7674995 | 98.96445 | -1.449101
983.4 | 91.5533 | -6.229 | 27642.682 | 20.21 |  | 0.7677212 | 98.97944 | -1.434175
983.6 | 91.5666 | -6.215 | 27643.788 | 20.22 |  | 0.7677456 | 98.99255 | -1.421122
984 | 91.5568 | -6.225 | 27645.835 | 20.26 |  | 0.7678686 | 98.9811 | -1.432525
984.6 | 91.5826 | -6.199 | 27649.708 | 20.32 |  | 0.7680442 | 99.00472 | -1.409
985 | 91.5713 | -6.21 | 27651.224 | 20.36 |  | 0.7681725 | 98.99158 | -1.422089
985.2 | 91.5508 | -6.231 | 27652.455 | 20.38 |  | 0.7682316 | 98.97033 | -1.443246
985.6 | 91.5788 | -6.203 | 27653.705 | 20.43 |  | 0.7683986 | 98.99579 | -1.417893
986 | 91.5673 | -6.215 | 27655.138 | 20.45 |  | 0.7684554 | 98.98362 | -1.430011
986.3 | 91.5568 | -6.225 | 27656.185 | 20.48 |  | 0.7685523 | 98.97171 | -1.441873
986.5 | 91.5753 | -6.206 | 27657.136 | 20.5 |  | 0.7686142 | 98.98936 | -1.424294
987.3 | 91.5881 | -6.193 | 27659.801 | 20.55 |  | 0.7687657 | 99.00016 | -1.413548
987.5 | 91.5631 | -6.219 | 27660.219 | 20.56 |  | 0.7687972 | 98.97471 | -1.438886
987.9 | 91.5426 | -6.24 | 27660.066 | 20.58 |  | 0.7688706 | 98.95296 | -1.460548
988.3 | 91.5282 | -6.255 | 27658.336 | 20.59 |  | 0.7689248 | 98.93732 | -1.476121
988.5 | 91.5162 | -6.267 | 27657.418 | 20.58 |  | 0.7688986 | 98.92558 | -1.487813
989.1 | 91.4972 | -6.286 | 27653.654 | 20.54 |  | 0.7687948 | 98.90758 | -1.505737
989.3 | 91.5085 | -6.275 | 27652.787 | 20.51 |  | 0.7686962 | 98.92036 | -1.493015
990.3 | 91.5233 | -6.26 | 27647.868 | 20.41 |  | 0.7683885 | 98.93933 | -1.47412
990.5 | 91.5125 | -6.271 | 27647.583 | 20.39 |  | 0.7683194 | 98.92963 | -1.483784
991.1 | 91.4996 | -6.284 | 27644.584 | 20.33 |  | 0.7681348 | 98.91922 | -1.494146
991.7 | 91.4883 | -6.295 | 27642.792 | 20.27 |  | 0.7679371 | 98.91087 | -1.502465
991.9 | 91.4711 | -6.313 | 27642.577 | 20.26 |  | 0.7679033 | 98.89419 | -1.519072
992.1 | 91.4931 | -6.291 | 27642.371 | 20.25 |  | 0.7678693 | 98.91671 | -1.49664
992.6 | 91.5031 | -6.28 | 27641.89 | 20.22 |  | 0.7677659 | 98.92835 | -1.485059
993.2 | 91.4933 | -6.29 | 27641.485 | 20.2 |  | 0.7676978 | 98.9196 | -1.493766
994.4 | 91.5253 | -6.258 | 27641.552 | 20.19 |  | 0.7676608 | 98.95223 | -1.461274
994.6 | 91.5095 | -6.274 | 27641.398 | 20.19 |  | 0.7676625 | 98.93637 | -1.477065
994.8 | 91.5244 | -6.258 | 27641.704 | 20.19 |  | 0.7676592 | 98.95139 | -1.462114
995 | 91.5024 | -6.281 | 27641.175 | 20.18 |  | 0.7676286 | 98.92979 | -1.483617
995.2 | 91.487 | -6.297 | 27641.519 | 20.19 |  | 0.7676612 | 98.91392 | -1.499426
995.8 | 91.501 | -6.282 | 27642.569 | 20.18 |  | 0.7676137 | 98.92891 | -1.484495
996 | 91.5134 | -6.27 | 27642.379 | 20.18 |  | 0.7676158 | 98.94124 | -1.472217
996.5 | 91.5008 | -6.283 | 27643 | 20.18 |  | 0.7676091 | 98.92887 | -1.484534
996.7 | 91.4767 | -6.307 | 27642.81 | 20.19 |  | 0.7676474 | 98.9041 | -1.509205
997.3 | 91.4993 | -6.284 | 27643.673 | 20.2 |  | 0.7676744 | 98.92641 | -1.486981
997.9 | 91.4893 | -6.294 | 27643.481 | 20.19 |  | 0.7676402 | 98.91695 | -1.496409
998.5 | 91.501 | -6.282 | 27642.587 | 20.2 |  | 0.767686 | 98.92771 | -1.48569
998.9 | 91.4767 | -6.307 | 27642.78 | 20.19 |  | 0.7676477 | 98.90409 | -1.509216
999 | 91.4911 | -6.293 | 27642.672 | 20.19 |  | 0.7676489 | 98.91845 | -1.494916
999.6 | 91.481 | -6.303 | 27642.731 | 20.18 |  | 0.767612 | 98.90897 | -1.504351
999.8 | 91.471 | -6.313 | 27642.788 | 20.19 |  | 0.7676476 | 98.89839 | -1.514889
1000 | 91.4834 | -6.3 | 27642.808 | 20.19 |  | 0.7676474 | 98.9108 | -1.502534
1000.4 | 91.4963 | -6.287 | 27642.317 | 20.18 |  | 0.7676164 | 98.92412 | -1.489268
1000.8 | 91.5088 | -6.274 | 27642.636 | 20.19 |  | 0.7676493 | 98.93613 | -1.477304
1001.6 | 91.4964 | -6.287 | 27642.573 | 20.18 |  | 0.7676137 | 98.92431 | -1.489074
1001.8 | 91.5163 | -6.267 | 27642.485 | 20.17 |  | 0.7675784 | 98.94478 | -1.468688
1002 | 91.4984 | -6.285 | 27643.375 | 20.17 |  | 0.7675689 | 98.92722 | -1.486184
1002.2 | 91.5228 | -6.26 | 27643.935 | 20.19 |  | 0.7676354 | 98.95062 | -1.462881
1002.4 | 91.4814 | -6.302 | 27643.959 | 20.2 |  | 0.7676714 | 98.90862 | -1.5047
1002.7 | 91.5061 | -6.277 | 27644.828 | 20.21 |  | 0.7676983 | 98.93304 | -1.480383
1003.1 | 91.4944 | -6.289 | 27643.828 | 20.22 |  | 0.7677452 | 98.92037 | -1.493005
1004.7 | 91.509 | -6.274 | 27643.513 | 20.23 |  | 0.7677848 | 98.93425 | -1.479183
1004.9 | 91.49 | -6.294 | 27643.669 | 20.21 |  | 0.7677107 | 98.91651 | -1.496845
1006.3 | 91.4766 | -6.307 | 27644.318 | 20.22 |  | 0.76774 | 98.90275 | -1.510549
1006.5 | 91.501 | -6.282 | 27644.183 | 20.17 |  | 0.7675603 | 98.93012 | -1.483295
1006.9 | 91.463 | -6.321 | 27644.008 | 20.22 |  | 0.7677433 | 98.88903 | -1.524207
1007.1 | 91.4997 | -6.284 | 27643.996 | 20.22 |  | 0.7677434 | 98.92573 | -1.487665
1007.3 | 91.4899 | -6.294 | 27644.121 | 20.21 |  | 0.7677059 | 98.91658 | -1.496777
1008.6 | 91.4794 | -6.305 | 27643.036 | 20.21 |  | 0.7677174 | 98.90567 | -1.507635
1009.4 | 91.4941 | -6.29 | 27643.892 | 20.21 |  | 0.7677083 | 98.92069 | -1.492679
1009.8 | 91.4782 | -6.306 | 27644.452 | 20.21 |  | 0.7677023 | 98.905 | -1.508306
1010 | 91.4951 | -6.288 | 27644.381 | 20.22 |  | 0.7677393 | 98.92127 | -1.492103
1010.2 | 91.4841 | -6.3 | 27644.299 | 20.21 |  | 0.767704 | 98.91084 | -1.502487
1011 | 91.5005 | -6.283 | 27643.903 | 20.22 |  | 0.7677444 | 98.92649 | -1.486903
1011.2 | 91.4778 | -6.306 | 27644.438 | 20.21 |  | 0.7677025 | 98.9046 | -1.508709
1011.6 | 91.499 | -6.285 | 27644.139 | 20.21 |  | 0.7677057 | 98.92568 | -1.487708
1011.6 | 91.499 | -6.285 | 27644.139 | 20.21 |  | 0.7677057 | 98.92568 | -1.487708
1011.7 | 91.5186 | -6.264 | 27345.661 | 20.17 |  | 0.7707341 | 98.83723 | -1.575794
1011.9 | 91.6968 | -6.082 | 26781.454 | 19.89 |  | 0.7757062 | 98.82529 | -1.587683
1012.1 | 91.9947 | -5.777 | 26265.519 | 19.52 |  | 0.7798557 | 98.95745 | -1.456071
1012.3 | 92.1541 | -5.613 | 25761.954 | 19.25 |  | 0.7842106 | 98.95171 | -1.461792
1012.5 | 92.3172 | -5.447 | 25315.389 | 19.05 |  | 0.7881909 | 98.96779 | -1.445774
1012.6 | 92.4761 | -5.284 | 25002.081 | 18.91 |  | 0.7909765 | 99.02439 | -1.389414
1012.8 | 92.4398 | -5.321 | 25343.174 | 19.07 |  | 0.7879678 | 99.09912 | -1.314994
1013 | 92.3039 | -5.46 | 25652.701 | 19.48 |  | 0.7860894 | 99.0512 | -1.362721
1013.2 | 92.2469 | -5.518 | 25689.045 | 19.77 |  | 0.7866496 | 98.99226 | -1.421411
1013.4 | 92.2138 | -5.552 | 25679.901 | 19.9 |  | 0.7871602 | 98.9494 | -1.464096
1013.5 | 92.1961 | -5.57 | 25675.545 | 19.97 |  | 0.7874285 | 98.92665 | -1.486746
1015.1 | 92.2289 | -5.537 | 25676.562 | 20.17 |  | 0.7880554 | 98.94978 | -1.463716
1015.3 | 92.2088 | -5.557 | 25677.082 | 20.19 |  | 0.7881137 | 98.92886 | -1.484548
1015.5 | 92.2211 | -5.545 | 25678.245 | 20.21 |  | 0.7881654 | 98.94056 | -1.472891
1016.3 | 92.2314 | -5.534 | 25682.816 | 20.3 |  | 0.7884045 | 98.94796 | -1.465525
1016.9 | 92.2202 | -5.546 | 25685.34 | 20.37 |  | 0.7886006 | 98.93415 | -1.479279
1018.3 | 92.233 | -5.533 | 25690.044 | 20.48 |  | 0.7889007 | 98.94311 | -1.470355
1018.7 | 92.2106 | -5.556 | 25690.689 | 20.51 |  | 0.7889888 | 98.91944 | -1.493923
1019 | 92.222 | -5.544 | 25692.324 | 20.53 |  | 0.7890354 | 98.93042 | -1.482995
1019.4 | 92.2358 | -5.53 | 25693.195 | 20.56 |  | 0.7891212 | 98.94303 | -1.470435
1020 | 92.2219 | -5.544 | 25693.13 | 20.57 |  | 0.7891534 | 98.92861 | -1.484793
1020.2 | 92.1993 | -5.567 | 25692.754 | 20.58 |  | 0.7891886 | 98.90539 | -1.507922
1021.2 | 92.1687 | -5.599 | 25689.441 | 20.56 |  | 0.7891591 | 98.87463 | -1.538551
1021.4 | 92.1822 | -5.585 | 25687.346 | 20.55 |  | 0.7891487 | 98.8879 | -1.525337
1022.2 | 92.166 | -5.601 | 25683.471 | 20.47 |  | 0.7889356 | 98.87433 | -1.538853
1024 | 92.186 | -5.581 | 25679.105 | 20.27 |  | 0.7883471 | 98.90277 | -1.51053
1024.2 | 92.1571 | -5.61 | 25678.783 | 20.26 |  | 0.7883186 | 98.87425 | -1.538924
1024.4 | 92.1692 | -5.598 | 25678.488 | 20.26 |  | 0.7883216 | 98.88625 | -1.526977
1024.5 | 92.1574 | -5.61 | 25678.469 | 20.23 |  | 0.7882266 | 98.87594 | -1.537242
1024.9 | 92.1685 | -5.599 | 25678.271 | 20.22 |  | 0.7881969 | 98.88747 | -1.52576
1025.7 | 92.1478 | -5.62 | 25678.684 | 20.2 |  | 0.7881292 | 98.86792 | -1.545235
1026.1 | 92.1816 | -5.585 | 25678.688 | 20.19 |  | 0.7880974 | 98.90222 | -1.511077
1026.3 | 92.16 | -5.608 | 25678.605 | 20.19 |  | 0.7880982 | 98.88059 | -1.532615
1026.8 | 92.1791 | -5.588 | 25679.337 | 20.18 |  | 0.788059 | 98.90044 | -1.512843
1027.8 | 92.161 | -5.606 | 25679.697 | 20.26 |  | 0.7883093 | 98.87847 | -1.534724
1028.8 | 92.176 | -5.591 | 25680.62 | 20.24 |  | 0.7882365 | 98.89479 | -1.518472
1029.2 | 92.1591 | -5.608 | 25680.587 | 20.25 |  | 0.7882686 | 98.87738 | -1.53581
1030 | 92.1493 | -5.618 | 25680.643 | 20.23 |  | 0.7882045 | 98.8686 | -1.544555
1030.8 | 92.1606 | -5.607 | 25679.744 | 20.21 |  | 0.7881502 | 98.88059 | -1.532618
1032.4 | 92.1467 | -5.621 | 25679.11 | 20.2 |  | 0.7881248 | 98.86697 | -1.546182
1032.5 | 92.1582 | -5.609 | 25679.562 | 20.21 |  | 0.788152 | 98.87812 | -1.535071
1033.3 | 92.1708 | -5.596 | 25678.946 | 20.21 |  | 0.7881583 | 98.89051 | -1.522738
1033.5 | 92.1578 | -5.61 | 25679.643 | 20.2 |  | 0.7881194 | 98.87825 | -1.534944
1035.5 | 92.1689 | -5.598 | 25680.483 | 20.21 |  | 0.7881427 | 98.88914 | -1.524097
1035.7 | 92.1562 | -5.611 | 25680.602 | 20.2 |  | 0.7881097 | 98.87699 | -1.536204
1036.4 | 92.1677 | -5.6 | 25680.631 | 20.21 |  | 0.7881411 | 98.888 | -1.52524
1036.8 | 92.1551 | -5.612 | 25681.454 | 20.21 |  | 0.7881328 | 98.87568 | -1.537502
1037.2 | 92.1657 | -5.602 | 25681.134 | 20.21 |  | 0.788136 | 98.88617 | -1.527057
1037.4 | 92.1539 | -5.614 | 25681.195 | 20.21 |  | 0.7881354 | 98.87439 | -1.538787
1038.6 | 92.1662 | -5.601 | 25681.08 | 20.23 |  | 0.7882001 | 98.88565 | -1.527574
1038.7 | 92.1817 | -5.585 | 25680.82 | 20.22 |  | 0.788171 | 98.90156 | -1.511731
1038.9 | 92.1622 | -5.605 | 25681.161 | 20.21 |  | 0.7881358 | 98.88268 | -1.530533
1039.7 | 92.151 | -5.617 | 25680.306 | 20.2 |  | 0.7881127 | 98.87168 | -1.541485
1039.9 | 92.1638 | -5.604 | 25680.375 | 20.2 |  | 0.788112 | 98.88451 | -1.528715
1041.1 | 92.1519 | -5.616 | 25680.923 | 20.19 |  | 0.7880746 | 98.8733 | -1.539877
1041.7 | 92.1628 | -5.605 | 25681.042 | 20.2 |  | 0.7881052 | 98.88374 | -1.529479
1043.4 | 92.155 | -5.613 | 25680.707 | 20.21 |  | 0.7881404 | 98.87532 | -1.537861
1043.7 | 92.1954 | -5.571 | 25287.379 | 20.14 |  | 0.7919041 | 98.78291 | -1.629882
1043.8 | 92.3969 | -5.365 | 24770.647 | 19.84 |  | 0.7961859 | 98.82167 | -1.591288
1044 | 92.5907 | -5.166 | 24281.448 | 19.5 |  | 0.8000719 | 98.86528 | -1.547862
1044.2 | 92.7835 | -4.969 | 23760.625 | 19.22 |  | 0.8044496 | 98.89593 | -1.517341
1044.4 | 92.9516 | -4.797 | 23245.847 | 19.02 |  | 0.8089827 | 98.90216 | -1.511132
1044.6 | 93.0826 | -4.663 | 22836.191 | 18.9 |  | 0.8126822 | 98.90408 | -1.509225
1044.8 | 93.1587 | -4.585 | 22856.367 | 18.9 |  | 0.8124844 | 98.98674 | -1.426909
1045 | 93.0709 | -4.675 | 23158.283 | 19.19 |  | 0.8103131 | 98.98587 | -1.427771
1045.2 | 92.989 | -4.758 | 23197.487 | 19.51 |  | 0.8108055 | 98.90391 | -1.509388
1045.4 | 92.9699 | -4.778 | 23191.369 | 19.65 |  | 0.8112469 | 98.87721 | -1.53598
1046.1 | 92.9547 | -4.794 | 23189.32 | 19.88 |  | 0.8118911 | 98.85217 | -1.560916
1046.5 | 92.965 | -4.783 | 23190.427 | 19.95 |  | 0.8120697 | 98.86005 | -1.553073
1047.3 | 92.9816 | -4.766 | 23193.714 | 20.06 |  | 0.8123349 | 98.87334 | -1.539829
1047.7 | 92.9695 | -4.778 | 23195.957 | 20.13 |  | 0.8125019 | 98.8592 | -1.553917
1048.1 | 92.9912 | -4.756 | 23198.11 | 20.17 |  | 0.8125888 | 98.88001 | -1.533191
1048.7 | 92.9807 | -4.767 | 23200.99 | 20.26 |  | 0.8128031 | 98.86688 | -1.546263
1050.5 | 92.9911 | -4.756 | 23206.496 | 20.45 |  | 0.8132595 | 98.87157 | -1.541598
1050.9 | 92.9779 | -4.77 | 23206.497 | 20.47 |  | 0.813313 | 98.85758 | -1.555526
1051.1 | 92.9934 | -4.754 | 23207.622 | 20.49 |  | 0.8133556 | 98.87266 | -1.540513
1052.1 | 92.9823 | -4.765 | 23209.123 | 20.56 |  | 0.8135282 | 98.85929 | -1.553826
1052.5 | 92.9672 | -4.781 | 23208.214 | 20.57 |  | 0.8135636 | 98.8435 | -1.569546
1053.2 | 92.9566 | -4.792 | 23206.661 | 20.58 |  | 0.8136052 | 98.83201 | -1.580991
1053.6 | 92.9422 | -4.806 | 23205.035 | 20.55 |  | 0.8135407 | 98.81826 | -1.594679
1054.2 | 92.9307 | -4.818 | 23202.241 | 20.49 |  | 0.8134072 | 98.80822 | -1.60468
1056.2 | 92.9359 | -4.813 | 23198.311 | 20.28 |  | 0.8128825 | 98.82043 | -1.592525
1057 | 92.9257 | -4.823 | 23197.915 | 20.24 |  | 0.8127789 | 98.81168 | -1.601237
1057.8 | 92.9451 | -4.803 | 23197.055 | 20.21 |  | 0.8127066 | 98.83199 | -1.581014
1058.6 | 92.927 | -4.822 | 23197.534 | 20.21 |  | 0.812702 | 98.81404 | -1.598884
1060.6 | 92.9213 | -4.828 | 23196.465 | 20.19 |  | 0.8126585 | 98.80879 | -1.604117
1061.1 | 92.9349 | -4.814 | 23196.548 | 20.18 |  | 0.8126308 | 98.82281 | -1.590153
1062.3 | 92.9101 | -4.839 | 23197.683 | 20.16 |  | 0.812566 | 98.79917 | -1.613695
1062.5 | 92.9209 | -4.828 | 23197.117 | 20.16 |  | 0.8125715 | 98.80979 | -1.603123
1062.9 | 92.9313 | -4.817 | 23196.947 | 20.18 |  | 0.812627 | 98.81934 | -1.593609
1063.5 | 92.9199 | -4.829 | 23197.714 | 20.18 |  | 0.8126196 | 98.80819 | -1.604715
1065.1 | 92.9316 | -4.817 | 23198.604 | 20.19 |  | 0.8126379 | 98.81978 | -1.593171
1065.7 | 92.9195 | -4.83 | 23198.109 | 20.18 |  | 0.8126158 | 98.80792 | -1.604986
1066.8 | 92.9361 | -4.813 | 23197.973 | 20.18 |  | 0.8126171 | 98.82447 | -1.588499
1068.8 | 92.9339 | -4.815 | 23197.671 | 20.18 |  | 0.81262 | 98.82217 | -1.590787
1069.2 | 92.9545 | -4.794 | 23197.863 | 20.19 |  | 0.812645 | 98.84244 | -1.570605
1069.6 | 92.9267 | -4.822 | 23197.73 | 20.15 |  | 0.8125387 | 98.81618 | -1.596755
1071 | 92.9158 | -4.833 | 23197.644 | 20.19 |  | 0.8126471 | 98.80367 | -1.609214
1071.2 | 92.929 | -4.82 | 23197.208 | 20.19 |  | 0.8126513 | 98.81673 | -1.59621
1071.7 | 92.9107 | -4.839 | 23197.261 | 20.18 |  | 0.8126239 | 98.79884 | -1.614022
1072.5 | 92.931 | -4.818 | 23197.18 | 20.19 |  | 0.8126516 | 98.81872 | -1.594227
1073.1 | 92.9481 | -4.8 | 23197.125 | 20.19 |  | 0.8126521 | 98.8358 | -1.577216
1073.5 | 92.9296 | -4.819 | 23197.34 | 20.2 |  | 0.812677 | 98.81698 | -1.595964
1074.1 | 92.9435 | -4.805 | 23197.217 | 20.16 |  | 0.8125705 | 98.83242 | -1.580585
1074.3 | 92.9289 | -4.82 | 23197.675 | 20.16 |  | 0.8125661 | 98.81797 | -1.594977
1074.4 | 92.9102 | -4.839 | 23197.335 | 20.16 |  | 0.8125694 | 98.79916 | -1.613708
1074.6 | 92.9202 | -4.829 | 23197.368 | 20.18 |  | 0.8126229 | 98.80838 | -1.604527
1074.8 | 92.9306 | -4.818 | 23198.42 | 20.18 |  | 0.8126128 | 98.81912 | -1.593832
1075 | 92.9507 | -4.798 | 23197.922 | 20.17 |  | 0.8125907 | 98.83945 | -1.573582
1075.2 | 92.9342 | -4.815 | 23198.252 | 20.19 |  | 0.8126413 | 98.82227 | -1.590695
1075.6 | 92.9483 | -4.8 | 23197.794 | 20.19 |  | 0.8126457 | 98.83622 | -1.576801
1075.6 | 92.9483 | -4.8 | 23197.794 | 20.19 |  | 0.8126457 | 98.83622 | -1.576801
1075.7 | 92.9598 | -4.788 | 22941.596 | 20.16 |  | 0.8150287 | 98.76626 | -1.646467
1075.9 | 93.0699 | -4.676 | 22441.021 | 19.91 |  | 0.8191651 | 98.72581 | -1.686752
1076.1 | 93.2673 | -4.473 | 21987.036 | 19.63 |  | 0.8227769 | 98.78974 | -1.623088
1076.3 | 93.4041 | -4.333 | 21503.142 | 19.37 |  | 0.8267217 | 98.784 | -1.628797
1076.5 | 93.5417 | -4.192 | 21062.568 | 19.15 |  | 0.8303498 | 98.7923 | -1.620536
1076.7 | 93.6666 | -4.064 | 20755.694 | 19.04 |  | 0.8329746 | 98.82634 | -1.58664
1077.1 | 93.6028 | -4.13 | 21098.253 | 19.47 |  | 0.8307728 | 98.85387 | -1.559224
1077.6 | 93.6139 | -4.118 | 20984.084 | 19.71 |  | 0.8324025 | 98.82206 | -1.590902
1078.2 | 93.6015 | -4.131 | 20987.56 | 19.88 |  | 0.8327661 | 98.80523 | -1.607664
1080.2 | 93.6092 | -4.123 | 20996.214 | 20.2 |  | 0.8334277 | 98.80526 | -1.607625
1081.6 | 93.598 | -4.135 | 20999.86 | 20.34 |  | 0.8337172 | 98.79068 | -1.622144
1082.6 | 93.6099 | -4.122 | 21003.192 | 20.45 |  | 0.8339397 | 98.80008 | -1.612791
1084.2 | 93.5865 | -4.146 | 21005.731 | 20.57 |  | 0.8341921 | 98.77361 | -1.639143
1085.2 | 93.5658 | -4.168 | 21004.678 | 20.6 |  | 0.8342705 | 98.75164 | -1.661029
1085.5 | 93.5807 | -4.152 | 21002.83 | 20.58 |  | 0.8342416 | 98.76661 | -1.646115
1085.7 | 93.5677 | -4.166 | 21002.791 | 20.56 |  | 0.8341961 | 98.75424 | -1.658437
1086.7 | 93.5433 | -4.191 | 21000.193 | 20.5 |  | 0.8340822 | 98.73097 | -1.681613
1086.9 | 93.5653 | -4.168 | 20999.774 | 20.48 |  | 0.8340401 | 98.75348 | -1.659196
1088.9 | 93.5637 | -4.17 | 20996.954 | 20.32 |  | 0.8336978 | 98.75614 | -1.656544
1090.9 | 93.5611 | -4.172 | 20996.584 | 20.24 |  | 0.8335167 | 98.75599 | -1.656691
1091.9 | 93.547 | -4.187 | 20995.281 | 20.22 |  | 0.8334825 | 98.74214 | -1.670488
1092.1 | 93.5583 | -4.175 | 20996.118 | 20.21 |  | 0.8334517 | 98.75401 | -1.658662
1093.1 | 93.5432 | -4.191 | 20995.807 | 20.21 |  | 0.8334546 | 98.73882 | -1.673793
1093.5 | 93.5616 | -4.172 | 20995.483 | 20.21 |  | 0.8334576 | 98.75712 | -1.655568
1095.3 | 93.5501 | -4.184 | 20995.099 | 20.2 |  | 0.833438 | 98.74582 | -1.666817
1096.1 | 93.5605 | -4.173 | 20995.376 | 20.2 |  | 0.8334354 | 98.75631 | -1.656376
1096.5 | 93.5447 | -4.189 | 20994.826 | 20.19 |  | 0.8334174 | 98.74066 | -1.671958
1097.2 | 93.56 | -4.174 | 20995.505 | 20.19 |  | 0.8334111 | 98.75617 | -1.656515
1098.8 | 93.5481 | -4.186 | 20995.222 | 20.18 |  | 0.8333906 | 98.7445 | -1.668132
1099 | 93.5618 | -4.172 | 20995.617 | 20.18 |  | 0.833387 | 98.75832 | -1.654369
1099.4 | 93.55 | -4.184 | 20995.444 | 20.18 |  | 0.8333886 | 98.74647 | -1.666172
1100 | 93.5606 | -4.173 | 20995.501 | 20.19 |  | 0.8334112 | 98.75677 | -1.655919
1102 | 93.5487 | -4.185 | 20996.816 | 20.19 |  | 0.833399 | 98.74527 | -1.66737
1102.4 | 93.5586 | -4.175 | 20995.857 | 20.19 |  | 0.8334079 | 98.75488 | -1.657802
1103.9 | 93.5454 | -4.189 | 20996.448 | 20.2 |  | 0.8334255 | 98.74154 | -1.671088
1104.3 | 93.5577 | -4.176 | 20996.52 | 20.19 |  | 0.8334018 | 98.75418 | -1.658497
1106.3 | 93.5479 | -4.186 | 20995.561 | 20.19 |  | 0.8334106 | 98.74409 | -1.668548
1106.7 | 93.5578 | -4.176 | 20995.291 | 20.19 |  | 0.8334131 | 98.7539 | -1.658771
1107.3 | 93.5458 | -4.188 | 20995.421 | 20.17 |  | 0.8333657 | 98.74259 | -1.670042
1107.6 | 93.5541 | -4.18 | 20995.706 | 20.18 |  | 0.8333862 | 98.75065 | -1.66201
1107.9 | 93.6182 | -4.114 | 20497.274 | 20.05 |  | 0.8376766 | 98.66764 | -1.744673
1108.1 | 93.7703 | -3.958 | 20030.175 | 19.75 |  | 0.84129 | 98.68851 | -1.723891
1108.2 | 93.9191 | -3.806 | 19611.993 | 19.51 |  | 0.8445889 | 98.71976 | -1.692777
1108.4 | 94.0494 | -3.672 | 19165.219 | 19.3 |  | 0.8482092 | 98.72402 | -1.688526
1108.6 | 94.1743 | -3.544 | 18726.639 | 19.12 |  | 0.8518102 | 98.72544 | -1.687116
1108.8 | 94.2543 | -3.462 | 18339.086 | 19.01 |  | 0.8550814 | 98.69587 | -1.716558
1109 | 94.3747 | -3.339 | 17914.114 | 18.9 |  | 0.8586757 | 98.69682 | -1.71562
1109.2 | 94.4324 | -3.28 | 17951.375 | 18.91 |  | 0.8583618 | 98.76494 | -1.64778
1109.4 | 94.3876 | -3.326 | 18085.092 | 19.18 |  | 0.8576825 | 98.75184 | -1.66083
1110.2 | 94.3779 | -3.336 | 17977.031 | 19.54 |  | 0.8593243 | 98.70245 | -1.710014
1111 | 94.3678 | -3.346 | 17980.056 | 19.77 |  | 0.859729 | 98.68764 | -1.724755
1111.4 | 94.3776 | -3.336 | 17981.398 | 19.85 |  | 0.8598669 | 98.69589 | -1.716539
1113.4 | 94.389 | -3.324 | 17988.079 | 20.18 |  | 0.8604232 | 98.70125 | -1.711207
1114 | 94.3788 | -3.335 | 17990.467 | 20.25 |  | 0.8605323 | 98.69005 | -1.722363
1116 | 94.3739 | -3.34 | 17994.723 | 20.46 |  | 0.8608841 | 98.68132 | -1.731052
1116.3 | 94.3855 | -3.328 | 17994.86 | 20.48 |  | 0.8609199 | 98.69248 | -1.719938
1116.7 | 94.3755 | -3.338 | 17995.781 | 20.5 |  | 0.8609488 | 98.68226 | -1.730113
1117.9 | 94.3553 | -3.359 | 17996.597 | 20.58 |  | 0.8610894 | 98.66038 | -1.751902
1118.3 | 94.3665 | -3.347 | 17996.657 | 20.59 |  | 0.8611074 | 98.67136 | -1.74097
1119.3 | 94.3557 | -3.359 | 17993.361 | 20.57 |  | 0.8610992 | 98.66011 | -1.752177
1119.9 | 94.3341 | -3.381 | 17991.72 | 20.52 |  | 0.8610212 | 98.63924 | -1.77296
1120 | 94.3453 | -3.369 | 17991.266 | 20.51 |  | 0.8610067 | 98.65055 | -1.761697
1122 | 94.3542 | -3.36 | 17988.323 | 20.31 |  | 0.8606623 | 98.6634 | -1.748898
1122.6 | 94.3382 | -3.376 | 17989.082 | 20.27 |  | 0.8605815 | 98.64857 | -1.763662
1124.4 | 94.3484 | -3.366 | 17988.975 | 20.2 |  | 0.8604525 | 98.66042 | -1.751862
1124.6 | 94.3323 | -3.383 | 17989.137 | 20.2 |  | 0.8604511 | 98.64437 | -1.767849
1124.8 | 94.3482 | -3.366 | 17989.194 | 20.2 |  | 0.8604506 | 98.66028 | -1.752
1126.4 | 94.3364 | -3.378 | 17990.436 | 20.19 |  | 0.8604211 | 98.64908 | -1.76316
1127.2 | 94.3477 | -3.367 | 17990.077 | 20.2 |  | 0.8604429 | 98.66003 | -1.752248
1129.2 | 94.3387 | -3.376 | 17990.246 | 20.2 |  | 0.8604414 | 98.65108 | -1.761163
1130.8 | 94.3529 | -3.361 | 17990.126 | 20.21 |  | 0.860461 | 98.66501 | -1.747295
1131.4 | 94.3425 | -3.372 | 17990.324 | 20.21 |  | 0.8604593 | 98.65466 | -1.757596
1133.4 | 94.3549 | -3.359 | 17989.694 | 20.21 |  | 0.8604648 | 98.66689 | -1.745426
1133.6 | 94.3417 | -3.373 | 17989.894 | 20.19 |  | 0.8604259 | 98.65422 | -1.758036
1135.6 | 94.3369 | -3.378 | 17989.789 | 20.19 |  | 0.8604268 | 98.64939 | -1.762845
1137.2 | 94.3226 | -3.392 | 17989.436 | 20.19 |  | 0.8604299 | 98.63499 | -1.777185
1137.4 | 94.3334 | -3.381 | 17989.045 | 20.18 |  | 0.8604147 | 98.64592 | -1.766302
1138.8 | 94.348 | -3.366 | 17989.792 | 20.17 |  | 0.8603896 | 98.66097 | -1.751312
1139.2 | 94.3191 | -3.396 | 17990.18 | 20.18 |  | 0.8604048 | 98.63194 | -1.780221
1139.6 | 94.3308 | -3.384 | 17989.831 | 20.18 |  | 0.8604079 | 98.64355 | -1.768669
1139.8 | 94.3435 | -3.371 | 17989.944 | 20.19 |  | 0.8604254 | 98.65604 | -1.756229
1140 | 94.3426 | -3.372 | 17990.21 | 20.18 |  | 0.8604045 | 98.65545 | -1.756811
1140.3 | 94.408 | -3.305 | 17568.213 | 20.08 |  | 0.8639082 | 98.60404 | -1.808013
1140.5 | 94.5378 | -3.172 | 17177.195 | 19.83 |  | 0.866866 | 98.62993 | -1.782223
1140.7 | 94.6112 | -3.097 | 16816.126 | 19.61 |  | 0.8696187 | 98.60764 | -1.804428
1140.9 | 94.7029 | -3.003 | 16456.501 | 19.43 |  | 0.8724276 | 98.60368 | -1.808371
1141.1 | 94.8033 | -2.9 | 16102.505 | 19.27 |  | 0.8752191 | 98.61007 | -1.802
1141.2 | 94.8725 | -2.829 | 15794.165 | 19.18 |  | 0.877727 | 98.59686 | -1.815162
1141.4 | 94.895 | -2.806 | 15930.588 | 19.17 |  | 0.8765379 | 98.65675 | -1.755518
1141.6 | 94.8495 | -2.853 | 16070.644 | 19.42 |  | 0.8757374 | 98.64455 | -1.767671
1141.8 | 94.8345 | -2.868 | 16025.512 | 19.55 |  | 0.876335 | 98.61463 | -1.797465
1142 | 94.8451 | -2.857 | 16024.336 | 19.62 |  | 0.8764579 | 98.62352 | -1.788613
1144 | 94.8439 | -2.859 | 16028.867 | 20.01 |  | 0.8770451 | 98.61583 | -1.796267
1146 | 94.835 | -2.868 | 16034.417 | 20.27 |  | 0.8774129 | 98.60331 | -1.808732
1147.5 | 94.8457 | -2.857 | 16036.596 | 20.42 |  | 0.877633 | 98.61166 | -1.800425
1148.3 | 94.825 | -2.878 | 16037.826 | 20.46 |  | 0.8776861 | 98.5905 | -1.821489
1148.7 | 94.839 | -2.864 | 16038.181 | 20.5 |  | 0.8777465 | 98.60381 | -1.808234
1150.2 | 94.8265 | -2.876 | 16039.177 | 20.59 |  | 0.8778807 | 98.58982 | -1.82217
1151 | 94.8131 | -2.89 | 16036.596 | 20.57 |  | 0.8778709 | 98.57611 | -1.83582
1151.2 | 94.8241 | -2.879 | 16036.015 | 20.56 |  | 0.8778599 | 98.58715 | -1.824827
1152.2 | 94.8059 | -2.897 | 16033.56 | 20.48 |  | 0.8777539 | 98.56985 | -1.842051
1152.6 | 94.8173 | -2.886 | 16033.489 | 20.45 |  | 0.8777069 | 98.58182 | -1.830132
1154.6 | 94.8171 | -2.886 | 16031.904 | 20.29 |  | 0.877466 | 98.58434 | -1.827629
1156.2 | 94.8041 | -2.899 | 16031.423 | 20.23 |  | 0.8773746 | 98.57239 | -1.839529
1157.3 | 94.8246 | -2.878 | 16031.66 | 20.2 |  | 0.8773248 | 98.59354 | -1.818462
1157.9 | 94.8127 | -2.891 | 16032.221 | 20.2 |  | 0.87732 | 98.5818 | -1.83016
1159.9 | 94.8005 | -2.903 | 16031.518 | 20.19 |  | 0.87731 | 98.5696 | -1.842303
1160.1 | 94.8141 | -2.889 | 16031.265 | 20.19 |  | 0.8773122 | 98.58313 | -1.828829
1160.5 | 94.7999 | -2.904 | 16031.284 | 20.18 |  | 0.8772961 | 98.56913 | -1.842768
1161.1 | 94.8129 | -2.89 | 16030.751 | 20.19 |  | 0.8773165 | 98.58179 | -1.830163
1163.1 | 94.8106 | -2.893 | 16031.574 | 20.16 |  | 0.8772617 | 98.58031 | -1.831642
1165.1 | 94.8065 | -2.897 | 16032.51 | 20.18 |  | 0.8772856 | 98.57607 | -1.835864
1167.1 | 94.8052 | -2.898 | 16032.576 | 20.19 |  | 0.877301 | 98.57459 | -1.837337
1169.1 | 94.8016 | -2.902 | 16032.449 | 20.2 |  | 0.8773181 | 98.57076 | -1.841152
1170.6 | 94.8145 | -2.889 | 16032.32 | 20.19 |  | 0.8773032 | 98.58382 | -1.828145
1171.4 | 94.8038 | -2.9 | 16033.136 | 20.2 |  | 0.8773122 | 98.57314 | -1.838776
1172.2 | 94.8081 | -2.895 | 16033.013 | 20.2 |  | 0.8773133 | 98.57741 | -1.834527
1172.4 | 94.8403 | -2.862 | 15723.928 | 20.13 |  | 0.8798217 | 98.52729 | -1.884442
1172.6 | 94.941 | -2.759 | 15375.246 | 19.94 |  | 0.8824749 | 98.53772 | -1.874055
1172.8 | 95.0529 | -2.645 | 15041.266 | 19.74 |  | 0.8849898 | 98.56389 | -1.847995
1173 | 95.1102 | -2.586 | 14718.122 | 19.56 |  | 0.887444 | 98.53836 | -1.873412
1173.1 | 95.1809 | -2.513 | 14403.122 | 19.41 |  | 0.8898729 | 98.52825 | -1.883481
1173.3 | 95.2605 | -2.432 | 14094.039 | 19.3 |  | 0.892306 | 98.52832 | -1.883417
1173.5 | 95.3241 | -2.367 | 13762.069 | 19.2 |  | 0.8949394 | 98.50664 | -1.904997
1173.7 | 95.4022 | -2.287 | 13467.666 | 19.12 |  | 0.8972814 | 98.50938 | -1.90227
1173.9 | 95.4629 | -2.225 | 13189.845 | 19.06 |  | 0.8995067 | 98.49908 | -1.912529
1174.1 | 95.5302 | -2.156 | 12926.965 | 19 |  | 0.9016034 | 98.49956 | -1.912054
1174.5 | 95.5085 | -2.178 | 13007.111 | 19.22 |  | 0.9012166 | 98.4953 | -1.916293
1174.7 | 95.5248 | -2.161 | 12998.39 | 19.31 |  | 0.9014005 | 98.50807 | -1.903576
1175.6 | 95.5122 | -2.174 | 13002.295 | 19.65 |  | 0.9017902 | 98.49161 | -1.919964
1177.6 | 95.5049 | -2.182 | 13006.476 | 20.03 |  | 0.9022246 | 98.47998 | -1.931554
1179.6 | 95.5112 | -2.175 | 13009.709 | 20.28 |  | 0.902505 | 98.48356 | -1.927988
1181.6 | 95.507 | -2.179 | 13012.351 | 20.46 |  | 0.9027037 | 98.47748 | -1.934036
1182.8 | 95.4937 | -2.193 | 13012.318 | 20.52 |  | 0.9027772 | 98.46333 | -1.948132
1184.8 | 95.4939 | -2.193 | 13011.991 | 20.57 |  | 0.9028407 | 98.46274 | -1.948719
1185.7 | 95.482 | -2.205 | 13010.488 | 20.54 |  | 0.9028163 | 98.45088 | -1.960529
1187.3 | 95.4929 | -2.194 | 13008.653 | 20.38 |  | 0.9026359 | 98.46357 | -1.947889
1187.7 | 95.4798 | -2.207 | 13008.523 | 20.39 |  | 0.9026492 | 98.4503 | -1.961108
1188.1 | 95.4896 | -2.197 | 13008.623 | 20.3 |  | 0.9025383 | 98.4614 | -1.950056
1188.8 | 95.4784 | -2.209 | 13008.655 | 20.34 |  | 0.902587 | 98.44964 | -1.961765
1190.8 | 95.4844 | -2.203 | 13008.986 | 20.24 |  | 0.9024619 | 98.45714 | -1.954296
1192.8 | 95.4807 | -2.206 | 13008.463 | 20.22 |  | 0.9024417 | 98.45359 | -1.957831
1194.8 | 95.4815 | -2.206 | 13009.034 | 20.21 |  | 0.9024248 | 98.45468 | -1.956748
1196.8 | 95.4751 | -2.212 | 13009.047 | 20.2 |  | 0.9024124 | 98.44842 | -1.962977
1197.4 | 95.486 | -2.201 | 13009.374 | 20.2 |  | 0.9024097 | 98.45941 | -1.952039
1199.4 | 95.487 | -2.2 | 13009.481 | 20.2 |  | 0.9024089 | 98.46043 | -1.951016
1201.2 | 95.4747 | -2.212 | 13009.563 | 20.19 |  | 0.9023959 | 98.4483 | -1.963103
1203.2 | 95.4871 | -2.2 | 13009.497 | 20.2 |  | 0.9024087 | 98.46054 | -1.950913
1203.6 | 95.4673 | -2.22 | 13010.059 | 20.2 |  | 0.9024042 | 98.44088 | -1.970487
1204.2 | 95.4778 | -2.209 | 13009.832 | 20.19 |  | 0.9023938 | 98.45146 | -1.959947
1205.1 | 95.475 | -2.212 | 13009.545 | 20.18 |  | 0.9023838 | 98.44873 | -1.962667
1205.4 | 95.5363 | -2.149 | 12674.52 | 20.09 |  | 0.904992 | 98.42599 | -1.985316
1205.6 | 95.6173 | -2.066 | 12402.29 | 19.92 |  | 0.9069944 | 98.44032 | -1.971048
1205.7 | 95.6671 | -2.015 | 12142.361 | 19.78 |  | 0.9089333 | 98.42637 | -1.984933
1205.9 | 95.7266 | -1.955 | 11880.149 | 19.63 |  | 0.9108798 | 98.4219 | -1.989389
1206.1 | 95.7899 | -1.89 | 11628.586 | 19.5 |  | 0.9127631 | 98.42385 | -1.987444
1206.3 | 95.8399 | -1.838 | 11387.364 | 19.4 |  | 0.9145952 | 98.41493 | -1.996332
1206.5 | 95.8917 | -1.785 | 11126.057 | 19.31 |  | 0.9165974 | 98.40291 | -2.008295
1206.7 | 95.9372 | -1.739 | 10947.38 | 19.25 |  | 0.9179667 | 98.40491 | -2.006311
1206.9 | 95.9158 | -1.761 | 11067.72 | 19.33 |  | 0.9170852 | 98.41235 | -1.9989
1207.3 | 95.9344 | -1.742 | 10990.844 | 19.46 |  | 0.9178323 | 98.41049 | -2.000752
1208.2 | 95.9238 | -1.753 | 10992.382 | 19.71 |  | 0.9180732 | 98.39747 | -2.013714
1210.2 | 95.9215 | -1.755 | 10996.572 | 20.03 |  | 0.9183625 | 98.39263 | -2.018531
1212.2 | 95.9112 | -1.765 | 10999.217 | 20.26 |  | 0.9185724 | 98.38043 | -2.030687
1212.6 | 95.9234 | -1.753 | 11000.042 | 20.3 |  | 0.918606 | 98.39239 | -2.018779
1213.8 | 95.9105 | -1.766 | 11000.505 | 20.39 |  | 0.9186924 | 98.3786 | -2.032507
1215.8 | 95.9139 | -1.763 | 11002.226 | 20.53 |  | 0.9188186 | 98.38087 | -2.030246
1217.8 | 95.9086 | -1.768 | 11000.937 | 20.59 |  | 0.9188886 | 98.37459 | -2.0365
1219.8 | 95.9027 | -1.774 | 10998.051 | 20.45 |  | 0.9187717 | 98.36953 | -2.041536
1221.8 | 95.8995 | -1.777 | 10997.256 | 20.31 |  | 0.918638 | 98.36769 | -2.043371
1223.8 | 95.9055 | -1.771 | 10997.456 | 20.24 |  | 0.9185663 | 98.37452 | -2.036573
1224.1 | 95.8957 | -1.781 | 10997.416 | 20.22 |  | 0.9185466 | 98.36493 | -2.046121
1224.3 | 95.9071 | -1.77 | 10997.855 | 20.22 |  | 0.9185431 | 98.37644 | -2.034661
1225.3 | 95.8902 | -1.787 | 10997.259 | 20.2 |  | 0.9185277 | 98.35961 | -2.051415
1225.6 | 95.9032 | -1.774 | 10997.277 | 20.2 |  | 0.9185276 | 98.37262 | -2.038465
1227.6 | 95.906 | -1.771 | 10997.853 | 20.2 |  | 0.9185231 | 98.37556 | -2.035536
1229.6 | 95.9017 | -1.775 | 10998.59 | 20.21 |  | 0.9185273 | 98.37133 | -2.039748
1231.6 | 95.9005 | -1.776 | 10998.92 | 20.22 |  | 0.9185347 | 98.3701 | -2.040973
1233.6 | 95.9087 | -1.768 | 10998.693 | 20.22 |  | 0.9185365 | 98.37824 | -2.032863
1235.2 | 95.8958 | -1.781 | 10998.814 | 20.22 |  | 0.9185355 | 98.36537 | -2.045679
1236 | 95.9079 | -1.769 | 11000.074 | 20.22 |  | 0.9185256 | 98.37778 | -2.033321
1236.6 | 95.8981 | -1.779 | 10999.871 | 20.21 |  | 0.9185171 | 98.36804 | -2.043019
1237.6 | 95.8998 | -1.777 | 10999.485 | 20.21 |  | 0.9185202 | 98.36965 | -2.041421
1238 | 95.9439 | -1.732 | 10713.623 | 20.1 |  | 0.9206679 | 98.34485 | -2.066117
1238.1 | 96.024 | -1.65 | 10484.089 | 19.96 |  | 0.9223419 | 98.37037 | -2.040707
1238.3 | 96.0598 | -1.613 | 10266.939 | 19.83 |  | 0.9239289 | 98.35464 | -2.056369
1238.5 | 96.1053 | -1.567 | 10055.83 | 19.73 |  | 0.9254967 | 98.34991 | -2.061077
1238.7 | 96.1442 | -1.527 | 9850.382 | 19.62 |  | 0.9270108 | 98.34018 | -2.070762
1238.9 | 96.1851 | -1.485 | 9650.635 | 19.52 |  | 0.9284893 | 98.33386 | -2.077058
1239.1 | 96.2331 | -1.436 | 9451.382 | 19.46 |  | 0.929998 | 98.33451 | -2.076408
1239.3 | 96.2738 | -1.394 | 9243.125 | 19.39 |  | 0.9315672 | 98.32594 | -2.084947
1239.4 | 96.3065 | -1.36 | 9056.103 | 19.33 |  | 0.9329776 | 98.31449 | -2.096349
1239.6 | 96.3382 | -1.328 | 8878.131 | 19.27 |  | 0.9343163 | 98.30431 | -2.106485
1240 | 96.3157 | -1.351 | 8978.798 | 19.46 |  | 0.9336847 | 98.30416 | -2.106638
1240.4 | 96.3276 | -1.339 | 8947.459 | 19.56 |  | 0.9340083 | 98.30775 | -2.103057
1241.2 | 96.3161 | -1.351 | 8949.463 | 19.71 |  | 0.9341124 | 98.29546 | -2.115297
1242.4 | 96.3056 | -1.361 | 8950.432 | 19.89 |  | 0.9342482 | 98.28367 | -2.127037
1242.7 | 96.3161 | -1.351 | 8951.133 | 19.93 |  | 0.9342745 | 98.294 | -2.116751
1244.7 | 96.3154 | -1.351 | 8953.456 | 20.2 |  | 0.9344706 | 98.29158 | -2.119163
1245.5 | 96.3047 | -1.362 | 8954.426 | 20.28 |  | 0.9345264 | 98.28044 | -2.130259
1247.5 | 96.3017 | -1.365 | 8955.516 | 20.45 |  | 0.9346521 | 98.27627 | -2.134411
1249.5 | 96.3063 | -1.361 | 8956.513 | 20.55 |  | 0.9347232 | 98.28027 | -2.13043
1250.9 | 96.294 | -1.373 | 8954.855 | 20.57 |  | 0.9347517 | 98.26741 | -2.143236
1252.9 | 96.2902 | -1.377 | 8953.048 | 20.44 |  | 0.9346632 | 98.26427 | -2.146361
1254.7 | 96.3 | -1.367 | 8952.851 | 20.33 |  | 0.934578 | 98.27494 | -2.135729
1256.7 | 96.2963 | -1.371 | 8952.833 | 20.26 |  | 0.9345228 | 98.27183 | -2.138832
1258.7 | 96.2953 | -1.372 | 8953.075 | 20.23 |  | 0.9344973 | 98.27114 | -2.13952
1260.7 | 96.2902 | -1.377 | 8953.048 | 20.23 |  | 0.9344975 | 98.26603 | -2.144605
1262.7 | 96.2927 | -1.375 | 8953.556 | 20.23 |  | 0.9344936 | 98.26865 | -2.141996
1264.7 | 96.2901 | -1.377 | 8954.364 | 20.21 |  | 0.9344715 | 98.26641 | -2.144227
1266.7 | 96.2937 | -1.374 | 8954.696 | 20.19 |  | 0.9344531 | 98.27026 | -2.140396
1268.7 | 96.2884 | -1.379 | 8954.462 | 20.21 |  | 0.9344708 | 98.26473 | -2.145897
1270.5 | 96.2922 | -1.375 | 8955.323 | 20.22 |  | 0.9344721 | 98.26865 | -2.141993
1270.8 | 96.3139 | -1.353 | 8799.062 | 20.2 |  | 0.9356584 | 98.25354 | -2.157047
1271 | 96.3767 | -1.289 | 8626.039 | 20.08 |  | 0.9368958 | 98.27646 | -2.134218
1271.2 | 96.4137 | -1.251 | 8452.119 | 19.97 |  | 0.9381486 | 98.27337 | -2.137296
1271.4 | 96.4429 | -1.221 | 8270.293 | 19.87 |  | 0.9394702 | 98.26062 | -2.149989
1271.5 | 96.4626 | -1.201 | 8111.695 | 19.79 |  | 0.9406284 | 98.24376 | -2.166786
1271.7 | 96.497 | -1.165 | 7952.728 | 19.72 |  | 0.9417965 | 98.2415 | -2.169031
1271.9 | 96.5364 | -1.125 | 7799.226 | 19.66 |  | 0.9429294 | 98.24553 | -2.165025
1272.1 | 96.5642 | -1.097 | 7649.487 | 19.59 |  | 0.9440264 | 98.23896 | -2.171559
1272.3 | 96.5939 | -1.066 | 7505.371 | 19.53 |  | 0.945087 | 98.2356 | -2.174905
1272.5 | 96.6273 | -1.032 | 7350.326 | 19.48 |  | 0.9462371 | 98.23341 | -2.17709
1272.7 | 96.6572 | -1.001 | 7200.109 | 19.42 |  | 0.9473435 | 98.22897 | -2.18151
1272.9 | 96.6781 | -0.98 | 7065.139 | 19.4 |  | 0.9483581 | 98.21886 | -2.191576
1273 | 96.6973 | -0.96 | 6934.048 | 19.38 |  | 0.9493421 | 98.20801 | -2.202384
1273.4 | 96.687 | -0.971 | 6984.823 | 19.51 |  | 0.9490353 | 98.20859 | -2.201808
1274 | 96.6696 | -0.989 | 7013.456 | 19.65 |  | 0.9489031 | 98.19691 | -2.213439
1276 | 96.6654 | -0.993 | 7018.66 | 19.93 |  | 0.9490336 | 98.19217 | -2.218156
1278 | 96.6631 | -0.995 | 7020.75 | 20.16 |  | 0.9491568 | 98.18893 | -2.221384
1280 | 96.6618 | -0.997 | 7021.168 | 20.34 |  | 0.9492621 | 98.18662 | -2.223688
1282 | 96.6645 | -0.994 | 7022.798 | 20.46 |  | 0.949322 | 98.18895 | -2.221364
1284 | 96.6605 | -0.998 | 7023.112 | 20.56 |  | 0.9493797 | 98.18441 | -2.225888
1286 | 96.6575 | -1.001 | 7021.494 | 20.54 |  | 0.9493798 | 98.18116 | -2.229122
1288 | 96.6563 | -1.002 | 7020.597 | 20.41 |  | 0.9493085 | 98.18055 | -2.229725
1290 | 96.6591 | -0.999 | 7021.97 | 20.31 |  | 0.9492381 | 98.18428 | -2.22601
1292 | 96.6579 | -1.001 | 7021.052 | 20.26 |  | 0.9492148 | 98.18318 | -2.227108
1294 | 96.6572 | -1.001 | 7021.704 | 20.23 |  | 0.9491919 | 98.18282 | -2.227471
1296 | 96.6607 | -0.998 | 7021.834 | 20.21 |  | 0.9491788 | 98.18647 | -2.223834
1298 | 96.6614 | -0.997 | 7022.039 | 20.24 |  | 0.9491954 | 98.18703 | -2.223274
1300 | 96.6613 | -0.997 | 7022.658 | 20.24 |  | 0.9491907 | 98.18707 | -2.223232
1302 | 96.6598 | -0.999 | 7022.13 | 20.22 |  | 0.9491826 | 98.18558 | -2.224724
1304 | 96.6615 | -0.997 | 7023.032 | 20.21 |  | 0.9491698 | 98.18755 | -2.222763
1304.3 | 96.6904 | -0.967 | 6866.669 | 20.17 |  | 0.9503216 | 98.18086 | -2.229417
1304.5 | 96.7426 | -0.914 | 6740.88 | 20.09 |  | 0.9512198 | 98.20478 | -2.205603
1304.7 | 96.7666 | -0.889 | 6616.87 | 20.01 |  | 0.9521051 | 98.20093 | -2.20943
1304.9 | 96.7829 | -0.873 | 6500.978 | 19.95 |  | 0.9529411 | 98.19116 | -2.219159
1305.1 | 96.8049 | -0.85 | 6376.012 | 19.87 |  | 0.9538343 | 98.18518 | -2.225121
1305.2 | 96.8232 | -0.831 | 6262.475 | 19.82 |  | 0.9546584 | 98.17796 | -2.232308
1305.4 | 96.8482 | -0.806 | 6140.887 | 19.75 |  | 0.9555322 | 98.17576 | -2.2345
1305.6 | 96.8728 | -0.78 | 6035.861 | 19.72 |  | 0.9563028 | 98.17674 | -2.233527
1305.8 | 96.8912 | -0.762 | 5930.534 | 19.68 |  | 0.9570703 | 98.17153 | -2.238711
1306 | 96.9137 | -0.739 | 5820.781 | 19.64 |  | 0.9578707 | 98.16946 | -2.240776
1306.2 | 96.9303 | -0.722 | 5719.209 | 19.6 |  | 0.9586098 | 98.16336 | -2.246846
1306.4 | 96.9464 | -0.705 | 5615.852 | 19.57 |  | 0.9593668 | 98.15635 | -2.253832
1306.6 | 96.9656 | -0.686 | 5521.893 | 19.56 |  | 0.9600627 | 98.15448 | -2.255689
1306.8 | 96.9839 | -0.667 | 5421.382 | 19.54 |  | 0.9608023 | 98.15032 | -2.259831
1307 | 96.9977 | -0.653 | 5333.517 | 19.51 |  | 0.9614428 | 98.14457 | -2.265558
1307.2 | 97.0176 | -0.632 | 5238.343 | 19.48 |  | 0.9621375 | 98.14331 | -2.266816
1307.4 | 97.0306 | -0.619 | 5146.324 | 19.49 |  | 0.9628258 | 98.1357 | -2.274388
1307.7 | 97.0523 | -0.597 | 4976.619 | 19.47 |  | 0.9640769 | 98.11965 | -2.290376
1307.9 | 97.0677 | -0.581 | 4891.348 | 19.46 |  | 0.9647049 | 98.11611 | -2.293897
1308.3 | 97.0914 | -0.557 | 4728.207 | 19.45 |  | 0.9659087 | 98.10362 | -2.306341
1308.5 | 97.113 | -0.534 | 4650.294 | 19.44 |  | 0.966481 | 98.10798 | -2.301994
1308.7 | 97.1304 | -0.517 | 4579.474 | 19.44 |  | 0.9670043 | 98.1097 | -2.300284
1309.1 | 97.1516 | -0.495 | 4432.549 | 19.46 |  | 0.968096 | 98.09835 | -2.31159
1309.5 | 97.1739 | -0.472 | 4291.762 | 19.48 |  | 0.9691403 | 98.08952 | -2.320374
1309.7 | 97.1843 | -0.461 | 4224.962 | 19.48 |  | 0.9696317 | 98.08522 | -2.324664
1309.9 | 97.1955 | -0.45 | 4160.405 | 19.49 |  | 0.9701098 | 98.08218 | -2.327685
1310.1 | 97.2074 | -0.438 | 4096.026 | 19.51 |  | 0.9705895 | 98.07987 | -2.329987
1310.3 | 97.2202 | -0.425 | 4033.617 | 19.52 |  | 0.9710508 | 98.07894 | -2.330914
1310.7 | 97.2308 | -0.414 | 3967.063 | 19.55 |  | 0.9715487 | 98.07485 | -2.334985
1310.9 | 97.1988 | -0.447 | 4049.664 | 19.66 |  | 0.9709803 | 98.06061 | -2.349171
1311.7 | 97.2097 | -0.435 | 4011.2 | 19.81 |  | 0.9713119 | 98.06259 | -2.347193
1311.8 | 97.1969 | -0.449 | 4038.902 | 19.87 |  | 0.9711295 | 98.05567 | -2.354088
1312.2 | 97.2096 | -0.436 | 4005.162 | 19.89 |  | 0.9713825 | 98.06092 | -2.348864
1312.4 | 97.1999 | -0.446 | 4030.278 | 19.96 |  | 0.9712225 | 98.05649 | -2.35327
1313 | 97.2114 | -0.434 | 3984.332 | 20.02 |  | 0.9715774 | 98.05774 | -2.352023
1315 | 97.2028 | -0.443 | 3982.75 | 20.25 |  | 0.9716645 | 98.04807 | -2.361658
1317 | 97.2023 | -0.443 | 3983.969 | 20.43 |  | 0.9717146 | 98.04726 | -2.362458
1319 | 97.2004 | -0.445 | 3983.583 | 20.51 |  | 0.9717435 | 98.04503 | -2.364686
1321 | 97.1979 | -0.448 | 3982.878 | 20.54 |  | 0.9717584 | 98.04228 | -2.367423
1323 | 97.1957 | -0.45 | 3983.282 | 20.5 |  | 0.9717424 | 98.04029 | -2.3694
1325 | 97.2017 | -0.444 | 3983.304 | 20.41 |  | 0.9717129 | 98.04658 | -2.363137
1327 | 97.2013 | -0.444 | 3983.803 | 20.32 |  | 0.9716798 | 98.04658 | -2.363143
1329 | 97.2011 | -0.444 | 3983.468 | 20.29 |  | 0.9716724 | 98.0464 | -2.363321
1331 | 97.2002 | -0.445 | 3984.29 | 20.24 |  | 0.97165 | 98.04584 | -2.36388
1333 | 97.2045 | -0.441 | 3983.77 | 20.27 |  | 0.9716636 | 98.04993 | -2.359806
1335 | 97.2023 | -0.443 | 3984.995 | 20.24 |  | 0.9716449 | 98.04809 | -2.361636
1337 | 97.201 | -0.444 | 3985.23 | 20.2 |  | 0.97163 | 98.04697 | -2.362753
1339 | 97.2016 | -0.444 | 3985.683 | 20.25 |  | 0.9716432 | 98.04751 | -2.362215
1341 | 97.2004 | -0.445 | 3985.158 | 20.18 |  | 0.971624 | 98.04642 | -2.363303
1341.4 | 97.2001 | -0.445 | 3985.342 | 20.2 |  | 0.9716292 | 98.04609 | -2.363625
1341.8 | 97.214 | -0.431 | 3914.852 | 20.23 |  | 0.9721513 | 98.0445 | -2.365213
1342 | 97.2327 | -0.412 | 3861.967 | 20.2 |  | 0.9725258 | 98.05175 | -2.357994
1342.2 | 97.2437 | -0.401 | 3804.646 | 20.07 |  | 0.9729012 | 98.05064 | -2.3591
1342.6 | 97.2595 | -0.384 | 3700.196 | 20.07 |  | 0.97366 | 98.04367 | -2.366035
1342.7 | 97.2694 | -0.374 | 3652.77 | 20.08 |  | 0.9740073 | 98.04322 | -2.366486
1343.1 | 97.289 | -0.354 | 3550.768 | 20 |  | 0.9747237 | 98.04086 | -2.368833
1343.5 | 97.3084 | -0.334 | 3453.398 | 19.91 |  | 0.9754042 | 98.03936 | -2.37033
1343.9 | 97.3233 | -0.319 | 3364.055 | 19.93 |  | 0.9760576 | 98.03482 | -2.374847
1344.3 | 97.3364 | -0.306 | 3276.248 | 19.88 |  | 0.9766801 | 98.02903 | -2.380618
1344.7 | 97.3502 | -0.292 | 3194.686 | 19.9 |  | 0.9772759 | 98.02513 | -2.384503
1345.1 | 97.3616 | -0.28 | 3116.643 | 19.89 |  | 0.9778379 | 98.01968 | -2.389924
1345.5 | 97.3736 | -0.268 | 3039.406 | 19.86 |  | 0.9783887 | 98.01508 | -2.394509
1346.1 | 97.3884 | -0.252 | 2932.541 | 19.82 |  | 0.979151 | 98.00693 | -2.402626
1346.5 | 97.3992 | -0.241 | 2861.817 | 19.83 |  | 0.9796639 | 98.00247 | -2.407061
1346.9 | 97.4103 | -0.23 | 2798.435 | 19.84 |  | 0.9801235 | 97.99992 | -2.409608
1347.5 | 97.4239 | -0.216 | 2703.552 | 19.83 |  | 0.9808051 | 97.99315 | -2.416348
1348.1 | 97.4371 | -0.203 | 2614.331 | 19.78 |  | 0.9814369 | 97.9873 | -2.42217
1348.7 | 97.4526 | -0.187 | 2530.557 | 19.83 |  | 0.9820503 | 97.98475 | -2.424713
1349.3 | 97.4652 | -0.174 | 2452.324 | 19.82 |  | 0.9826106 | 97.98062 | -2.428824
1349.8 | 97.4754 | -0.163 | 2379.719 | 19.8 |  | 0.9831283 | 97.97533 | -2.434091
1350.6 | 97.4886 | -0.15 | 2286.88 | 19.81 |  | 0.9837966 | 97.96868 | -2.44071
1351.4 | 97.5005 | -0.138 | 2203.157 | 19.82 |  | 0.9843988 | 97.96271 | -2.446659
1352.2 | 97.5131 | -0.125 | 2125.783 | 19.84 |  | 0.9849566 | 97.95879 | -2.450559
1353 | 97.5233 | -0.114 | 2051.044 | 19.86 |  | 0.9854949 | 97.95306 | -2.456269
1354 | 97.5352 | -0.102 | 1967.199 | 19.87 |  | 0.9860959 | 97.94713 | -2.462178
1355 | 97.5453 | -0.092 | 1889.931 | 19.89 |  | 0.9866509 | 97.9408 | -2.46848
1356 | 97.5556 | -0.081 | 1819.182 | 19.9 |  | 0.9871572 | 97.93608 | -2.473174
1357.1 | 97.5666 | -0.07 | 1741.946 | 19.93 |  | 0.9877121 | 97.93069 | -2.478548
1358.5 | 97.5775 | -0.059 | 1658.876 | 19.94 |  | 0.988305 | 97.924 | -2.485202
1359.9 | 97.5879 | -0.048 | 1584.049 | 19.96 |  | 0.9888399 | 97.91857 | -2.490611
1361.7 | 97.5983 | -0.037 | 1494.92 | 19.94 |  | 0.9894709 | 97.91019 | -2.498959
1363.6 | 97.5612 | -0.075 | 1581.932 | 20.06 |  | 0.9888676 | 97.89131 | -2.517761
1363.8 | 97.5384 | -0.099 | 1633.002 | 20.12 |  | 0.9885126 | 97.87922 | -2.5298
1364 | 97.5743 | -0.062 | 1622.723 | 20.11 |  | 0.9885843 | 97.91296 | -2.4962
1364.8 | 97.5852 | -0.051 | 1581.818 | 20.12 |  | 0.988876 | 97.91522 | -2.493955
1366.2 | 97.5956 | -0.04 | 1516.084 | 20.17 |  | 0.9893484 | 97.9117 | -2.497459
1368.2 | 97.5977 | -0.038 | 1473.586 | 20.28 |  | 0.9896625 | 97.90472 | -2.504403
1370.2 | 97.5962 | -0.04 | 1472.464 | 20.39 |  | 0.9896833 | 97.90287 | -2.506251
1372.2 | 97.5948 | -0.041 | 1472.793 | 20.48 |  | 0.9896916 | 97.90144 | -2.507673
1374.2 | 97.5931 | -0.043 | 1472.381 | 20.54 |  | 0.9897015 | 97.89959 | -2.509516
1376.2 | 97.5942 | -0.042 | 1473.039 | 20.5 |  | 0.9896922 | 97.90087 | -2.50824
1378.2 | 97.594 | -0.042 | 1475.214 | 20.37 |  | 0.9896616 | 97.90127 | -2.507843
1380.2 | 97.5947 | -0.041 | 1474.934 | 20.3 |  | 0.9896553 | 97.90199 | -2.50713
1382.2 | 97.5962 | -0.04 | 1475.59 | 20.24 |  | 0.9896436 | 97.90369 | -2.505434
1384.2 | 97.5959 | -0.04 | 1474.892 | 20.23 |  | 0.9896474 | 97.90325 | -2.505868
1386.2 | 97.5952 | -0.041 | 1474.268 | 20.21 |  | 0.9896494 | 97.90244 | -2.506674
1388.2 | 97.5948 | -0.041 | 1474.334 | 20.19 |  | 0.9896466 | 97.90208 | -2.507037
1390.2 | 97.5946 | -0.041 | 1475.397 | 20.19 |  | 0.9896391 | 97.9021 | -2.507013
1392.2 | 97.5953 | -0.04 | 1475.047 | 20.17 |  | 0.9896392 | 97.90275 | -2.506368
1392.5 | 97.595 | -0.041 | 1474.859 | 20.16 |  | 0.9896394 | 97.90242 | -2.506695
1393.7 | 97.605 | -0.031 | 1434.856 | 20.14 |  | 0.9899205 | 97.90402 | -2.505105
1395.5 | 97.6155 | -0.02 | 1366.976 | 20.16 |  | 0.9904034 | 97.90021 | -2.508893
1397.5 | 97.6264 | -0.009 | 1300.298 | 20.09 |  | 0.990868 | 97.89716 | -2.511931
1399.3 | 97.6384 | 0.004 | 1246.696 | 20.11 |  | 0.9912493 | 97.89789 | -2.511213
1401.3 | 97.6462 | 0.012 | 1192.525 | 20.08 |  | 0.9916296 | 97.89434 | -2.514743
1403.3 | 97.6524 | 0.018 | 1146.337 | 20.08 |  | 0.9919561 | 97.89085 | -2.518218
1405.3 | 97.6577 | 0.023 | 1103.771 | 20.08 |  | 0.992257 | 97.88723 | -2.521826
1407.3 | 97.6626 | 0.028 | 1065.473 | 20.1 |  | 0.9925292 | 97.88409 | -2.524953
1409.3 | 97.6671 | 0.033 | 1031.457 | 20.08 |  | 0.9927678 | 97.88148 | -2.52755
1411.3 | 97.6709 | 0.037 | 1000.902 | 20.08 |  | 0.9929835 | 97.87888 | -2.530135
1413.3 | 97.6743 | 0.04 | 973.479 | 20.11 |  | 0.9931793 | 97.87652 | -2.532484
1415.3 | 97.6774 | 0.044 | 949.313 | 20.12 |  | 0.9933505 | 97.87456 | -2.534437
1417.3 | 97.681 | 0.047 | 926.114 | 20.11 |  | 0.9935134 | 97.87332 | -2.535675
1419.3 | 97.6839 | 0.05 | 900.684 | 20.1 |  | 0.9936919 | 97.87091 | -2.538073
1421.3 | 97.6835 | 0.05 | 894.081 | 20.12 |  | 0.9937399 | 97.86912 | -2.539858
1423.3 | 97.6836 | 0.05 | 893.887 | 20.17 |  | 0.9937448 | 97.86915 | -2.539831
1425.3 | 97.6829 | 0.049 | 894.443 | 20.32 |  | 0.9937515 | 97.86847 | -2.540509
1427.3 | 97.6829 | 0.049 | 894.698 | 20.41 |  | 0.9937561 | 97.86846 | -2.540514
1429.3 | 97.6823 | 0.049 | 894.623 | 20.49 |  | 0.9937623 | 97.86779 | -2.541178
1431.3 | 97.6806 | 0.047 | 894.288 | 20.51 |  | 0.993766 | 97.86601 | -2.542954
1433.3 | 97.6795 | 0.046 | 894.763 | 20.41 |  | 0.9937556 | 97.86507 | -2.543886
1435.3 | 97.6798 | 0.046 | 894.378 | 20.3 |  | 0.9937506 | 97.86537 | -2.543597
1437.3 | 97.6797 | 0.046 | 894.869 | 20.24 |  | 0.9937429 | 97.86541 | -2.543555
1439.3 | 97.6792 | 0.045 | 894.079 | 20.19 |  | 0.9937449 | 97.86477 | -2.544186
1441.3 | 97.6785 | 0.045 | 894.849 | 20.24 |  | 0.993743 | 97.8642 | -2.544755
1443.3 | 97.6782 | 0.044 | 894.594 | 20.17 |  | 0.9937398 | 97.86389 | -2.545061
1445.3 | 97.6776 | 0.044 | 895.377 | 20.15 |  | 0.9937329 | 97.86347 | -2.545483
1447.3 | 97.6776 | 0.044 | 895.833 | 20.13 |  | 0.9937283 | 97.86358 | -2.545375
1449.3 | 97.6774 | 0.044 | 896.231 | 20.13 |  | 0.9937255 | 97.86346 | -2.545492
1450 | 97.6773 | 0.043 | 895.4 | 20.15 |  | 0.9937327 | 97.86318 | -2.545777

## 070115v1-lo-5
File Name |  | 070115v1.GIl~
Experiment |  | GHP ST Isotherm
Operator |  | JH
Experiment ID |  | 070115v1
Sample Name |  | SiShot with UHPCO2 up to 45 bar
Sample Lot # |  | 20 degC (Repeat with HT outgas)
Notes |  | SI Shot with Kalrez (Jarod)
Si Shot - Aliq 2
Adsorbate |  | CO2
Drying Temp |  | 110 | °C
Heating Rate |  | 1 | °C/min
Max Drying Time |  | 60 | min
Equil Crit |  | 0.01 | wt % in | 2 | min
Run Temp |  | 20 | °C
Max Equil Time |  | 30 | min
Equil Crit |  | 0.01 | wt % in | 5 | min
Pres Steps |  | {300.000,500.000,700.000,1000.000,1400.000,2500.000,5000.000,7500.000,10000.000,12500.000,15000.000,17500.000,20000.000,22500.000,25000.000,27000.000,30000.000,33000.000,29000.000,27500.000,25500.000,23000.000,21000.000,18000.000,16000.000,13000.000,11000.000,9000.000,7000.000,4000.000,1500.000,900.000}
Data Logging Interval |  | 2 | min or | 0.01 | wt %
Expt Started |  | 07-01-2015
Run Started |  | 15:45:14
Corr. Buoyancy
Elap Time | Weight | Weight | Pressure | Samp Temp |  | Z | Corr. Weight | Corr. Weight %
min | mg | % chg | Torrs | °C |  | --- | g | % chg
0 | 97.6773 | 0 | 895.541 | 20.14 |  | 0.993731 | 97.86321 | 0
1.8 | 97.6882 | 0.011 | 885.852 | 20.33 |  | 0.9938126 | 97.87197 | 0.008945597
3.8 | 97.6942 | 0.017 | 870.759 | 21.38 |  | 0.9939905 | 97.87416 | 0.01118635
5.8 | 97.6943 | 0.017 | 852.079 | 22.47 |  | 0.9941919 | 97.86971 | 0.006643872
7.8 | 97.6928 | 0.016 | 847.574 | 23.34 |  | 0.994279 | 97.86676 | 0.003624719
9.8 | 97.692 | 0.015 | 847.922 | 24 |  | 0.9943188 | 97.86564 | 0.002478169
11.8 | 97.6919 | 0.015 | 848.038 | 24.46 |  | 0.9943471 | 97.86529 | 0.002120934
13.8 | 97.6914 | 0.014 | 848.358 | 24.78 |  | 0.9943652 | 97.86466 | 0.001483299
15.8 | 97.6909 | 0.014 | 849.838 | 25 |  | 0.9943691 | 97.86434 | 0.00114968
17.8 | 97.6904 | 0.013 | 848.802 | 25.15 |  | 0.9943854 | 97.86354 | 0.0003308103
19.8 | 97.6899 | 0.013 | 850.226 | 25.28 |  | 0.9943841 | 97.86325 | 3.974138e-05
21.8 | 97.6899 | 0.013 | 848.929 | 25.27 |  | 0.9943921 | 97.86299 | -0.0002259706
23.8 | 97.6898 | 0.013 | 849.847 | 25.37 |  | 0.9943922 | 97.86302 | -0.0001962315
25.8 | 97.6893 | 0.012 | 849.221 | 25.39 |  | 0.9943976 | 97.86238 | -0.0008503389
27.8 | 97.6894 | 0.012 | 849.266 | 25.43 |  | 0.9943998 | 97.86247 | -0.0007628684
29.8 | 97.6895 | 0.013 | 849.542 | 25.4 |  | 0.9943961 | 97.86264 | -0.0005847785
31.8 | 97.6886 | 0.012 | 849.815 | 25.47 |  | 0.9943987 | 97.86175 | -0.001489516
33.8 | 97.6894 | 0.012 | 850.987 | 25.46 |  | 0.9943903 | 97.8628 | -0.0004206033
35.8 | 97.6895 | 0.012 | 849.71 | 25.46 |  | 0.9943988 | 97.86264 | -0.0005858145
37.8 | 97.6891 | 0.012 | 850.725 | 25.47 |  | 0.9943927 | 97.86244 | -0.0007880577
39.8 | 97.6888 | 0.012 | 850.07 | 25.47 |  | 0.994397 | 97.86201 | -0.001231756
41.8 | 97.6892 | 0.012 | 851.182 | 25.48 |  | 0.9943903 | 97.86263 | -0.0005962299
43.8 | 97.6939 | 0.017 | 849.815 | 25.49 |  | 0.9943999 | 97.86704 | 0.003914136
45.8 | 97.6936 | 0.017 | 850.97 | 25.55 |  | 0.994396 | 97.86694 | 0.003813156
47.8 | 97.6936 | 0.017 | 850.634 | 25.5 |  | 0.9943951 | 97.8669 | 0.003773019
49.8 | 97.6934 | 0.016 | 850.633 | 25.47 |  | 0.9943933 | 97.86672 | 0.003586567
51.9 | 97.6934 | 0.016 | 851.24 | 25.47 |  | 0.9943892 | 97.86685 | 0.003713665
53.9 | 97.6931 | 0.016 | 850.505 | 25.47 |  | 0.9943941 | 97.8664 | 0.003253215
55.9 | 97.6925 | 0.016 | 852.024 | 25.48 |  | 0.9943847 | 97.8661 | 0.002952123
57.9 | 97.6925 | 0.016 | 850.61 | 25.44 |  | 0.9943916 | 97.86583 | 0.002680227
59.9 | 97.6923 | 0.015 | 851.835 | 25.44 |  | 0.9943834 | 97.86589 | 0.002732387
61.9 | 97.6919 | 0.015 | 851.059 | 25.4 |  | 0.9943861 | 97.86535 | 0.002185339
63.9 | 97.6925 | 0.016 | 851.437 | 25.47 |  | 0.9943879 | 97.86599 | 0.002835263
65.9 | 97.6922 | 0.015 | 851.438 | 25.47 |  | 0.9943879 | 97.86569 | 0.002528922
67.9 | 97.6921 | 0.015 | 851.638 | 25.48 |  | 0.9943872 | 97.86562 | 0.002462568
69.9 | 97.6926 | 0.016 | 851.875 | 25.52 |  | 0.9943882 | 97.86615 | 0.00299891
71.9 | 97.6919 | 0.015 | 851.752 | 25.49 |  | 0.9943871 | 97.86544 | 0.002276021
73.9 | 97.6919 | 0.015 | 852.948 | 25.46 |  | 0.9943773 | 97.8657 | 0.002544611
75.9 | 97.6914 | 0.014 | 852.205 | 25.53 |  | 0.9943866 | 97.86501 | 0.001835745
77.9 | 97.6917 | 0.015 | 853.121 | 25.48 |  | 0.9943774 | 97.86553 | 0.00236435
79.9 | 97.6915 | 0.015 | 852.262 | 25.48 |  | 0.9943831 | 97.86515 | 0.001980122
81.9 | 97.6911 | 0.014 | 852.943 | 25.45 |  | 0.9943767 | 97.86491 | 0.001732156
83.9 | 97.6911 | 0.014 | 853.18 | 25.49 |  | 0.9943776 | 97.86493 | 0.001757544
85.9 | 97.6904 | 0.013 | 853.436 | 25.46 |  | 0.9943741 | 97.8643 | 0.001114047
87.9 | 97.6911 | 0.014 | 852.621 | 25.48 |  | 0.9943807 | 97.86482 | 0.001646557
89.9 | 97.6908 | 0.014 | 853.252 | 25.57 |  | 0.9943822 | 97.8646 | 0.001417602
91.9 | 97.6904 | 0.013 | 853.69 | 25.48 |  | 0.9943736 | 97.86434 | 0.001155107
93.9 | 97.6902 | 0.013 | 853.344 | 25.49 |  | 0.9943765 | 97.86407 | 0.000872231
95.9 | 97.69 | 0.013 | 853.846 | 25.47 |  | 0.994372 | 97.86398 | 0.0007851025
97.9 | 97.6951 | 0.018 | 852.916 | 25.51 |  | 0.9943806 | 97.86887 | 0.005777491
99.9 | 97.6951 | 0.018 | 853.995 | 25.51 |  | 0.9943735 | 97.86909 | 0.006003396
101.9 | 97.6947 | 0.018 | 852.467 | 25.48 |  | 0.9943817 | 97.86839 | 0.005292916
103.9 | 97.6944 | 0.018 | 853.27 | 25.5 |  | 0.9943777 | 97.86824 | 0.005142382
105.9 | 97.6945 | 0.018 | 853.179 | 25.47 |  | 0.9943764 | 97.86834 | 0.005243691
107.9 | 97.6943 | 0.017 | 852.976 | 25.5 |  | 0.9943796 | 97.86808 | 0.004978643
109.9 | 97.6938 | 0.017 | 853.974 | 25.48 |  | 0.9943717 | 97.8678 | 0.00468881
111.9 | 97.6941 | 0.017 | 853.43 | 25.48 |  | 0.9943753 | 97.86799 | 0.004881454
113.9 | 97.6937 | 0.017 | 854.164 | 25.5 |  | 0.9943717 | 97.86773 | 0.004614277
115.9 | 97.6939 | 0.017 | 853.341 | 25.49 |  | 0.9943766 | 97.86776 | 0.00465239
117.9 | 97.6939 | 0.017 | 854.703 | 25.5 |  | 0.9943682 | 97.86804 | 0.004931497
120 | 97.6938 | 0.017 | 854.198 | 25.5 |  | 0.9943715 | 97.86783 | 0.004723579
122 | 97.6938 | 0.017 | 854.667 | 25.5 |  | 0.9943684 | 97.86793 | 0.004821776
124 | 97.6935 | 0.017 | 854.331 | 25.52 |  | 0.9943719 | 97.86755 | 0.004432742
126 | 97.6932 | 0.016 | 853.813 | 25.48 |  | 0.9943728 | 97.86717 | 0.004041998
128 | 97.6935 | 0.017 | 854.762 | 25.5 |  | 0.9943678 | 97.86765 | 0.004535117
130 | 97.6935 | 0.017 | 854.524 | 25.46 |  | 0.9943668 | 97.86762 | 0.004509564
132 | 97.6935 | 0.017 | 856.042 | 25.54 |  | 0.9943618 | 97.86789 | 0.004778804
134 | 97.6932 | 0.016 | 854.613 | 25.48 |  | 0.9943675 | 97.86733 | 0.004209509
136 | 97.6931 | 0.016 | 855.389 | 25.49 |  | 0.994363 | 97.86738 | 0.004263738
138 | 97.693 | 0.016 | 855.187 | 25.49 |  | 0.9943643 | 97.86724 | 0.004119258
140 | 97.6929 | 0.016 | 856.079 | 25.47 |  | 0.9943572 | 97.86734 | 0.004216009
142 | 97.6926 | 0.016 | 855.72 | 25.48 |  | 0.9943602 | 97.86696 | 0.003828205
144 | 97.6923 | 0.015 | 855.776 | 25.47 |  | 0.9943592 | 97.86668 | 0.00353946
146 | 97.6923 | 0.015 | 855.39 | 25.49 |  | 0.994363 | 97.86658 | 0.003446479
148 | 97.6924 | 0.015 | 855.444 | 25.49 |  | 0.9943626 | 97.8667 | 0.00355997
150 | 97.6922 | 0.015 | 856.974 | 25.49 |  | 0.9943525 | 97.86681 | 0.003675965
152 | 97.6922 | 0.015 | 855.236 | 25.49 |  | 0.994364 | 97.86645 | 0.003312051
154 | 97.6923 | 0.015 | 856.188 | 25.48 |  | 0.9943571 | 97.86675 | 0.003619651
156 | 97.692 | 0.015 | 855.87 | 25.49 |  | 0.9943598 | 97.86638 | 0.003240434
158 | 97.6922 | 0.015 | 856.248 | 25.49 |  | 0.9943573 | 97.86666 | 0.003523949
160 | 97.6924 | 0.015 | 856.106 | 25.49 |  | 0.9943582 | 97.86683 | 0.003698583
162 | 97.6918 | 0.015 | 856.111 | 25.46 |  | 0.9943563 | 97.86625 | 0.003104774
164 | 97.6954 | 0.019 | 857.071 | 25.48 |  | 0.9943512 | 97.87004 | 0.006972235
166 | 97.6956 | 0.019 | 856.627 | 25.47 |  | 0.9943535 | 97.87015 | 0.007089715
168 | 97.6953 | 0.018 | 857.986 | 25.5 |  | 0.9943464 | 97.87011 | 0.007049462
170 | 97.695 | 0.018 | 856.732 | 25.57 |  | 0.9943591 | 97.86951 | 0.00643776
172 | 97.6953 | 0.018 | 857.811 | 25.5 |  | 0.9943476 | 97.87007 | 0.007012819
174 | 97.6953 | 0.018 | 857.093 | 25.47 |  | 0.9943504 | 97.86995 | 0.006880747
176 | 97.6951 | 0.018 | 856.571 | 25.47 |  | 0.9943539 | 97.86964 | 0.006567071
178 | 97.695 | 0.018 | 856.98 | 25.51 |  | 0.9943537 | 97.8696 | 0.006526185
180 | 97.6948 | 0.018 | 857.048 | 25.5 |  | 0.9943526 | 97.86942 | 0.006342142
182 | 97.6946 | 0.018 | 858.14 | 25.5 |  | 0.9943454 | 97.86944 | 0.006366423
184 | 97.6944 | 0.018 | 856.939 | 25.46 |  | 0.9943508 | 97.86902 | 0.005934935
186 | 97.6945 | 0.018 | 857.907 | 25.48 |  | 0.9943457 | 97.86931 | 0.006227641
188 | 97.6941 | 0.017 | 857.241 | 25.48 |  | 0.9943501 | 97.86877 | 0.005679447
190 | 97.6943 | 0.017 | 858.48 | 25.5 |  | 0.9943431 | 97.86921 | 0.006131064
192 | 97.6942 | 0.017 | 857.608 | 25.5 |  | 0.9943489 | 97.86893 | 0.005846296
194 | 97.6939 | 0.017 | 857.818 | 25.49 |  | 0.9943469 | 97.86868 | 0.00558981
196 | 97.6941 | 0.017 | 857.175 | 25.49 |  | 0.9943511 | 97.86875 | 0.005659538
198.1 | 97.6941 | 0.017 | 857.727 | 25.47 |  | 0.9943462 | 97.86888 | 0.005787308
200.1 | 97.6939 | 0.017 | 858.588 | 25.49 |  | 0.9943418 | 97.86884 | 0.005751042
202.1 | 97.6942 | 0.017 | 857.659 | 25.46 |  | 0.994346 | 97.86897 | 0.005881345
204.1 | 97.6945 | 0.018 | 858.147 | 25.48 |  | 0.9943441 | 97.86936 | 0.006277896
206.1 | 97.6939 | 0.017 | 858.367 | 25.5 |  | 0.9943439 | 97.86879 | 0.005698669
208.1 | 97.6937 | 0.017 | 859.517 | 25.48 |  | 0.994335 | 97.86884 | 0.00574731
210.1 | 97.696 | 0.019 | 859.133 | 25.54 |  | 0.9943413 | 97.87102 | 0.007980506
212.1 | 97.6956 | 0.019 | 858.155 | 25.51 |  | 0.9943459 | 97.87044 | 0.007385303
214.1 | 97.6957 | 0.019 | 861.274 | 25.49 |  | 0.994324 | 97.87119 | 0.008152787
216.1 | 97.6972 | 0.02 | 848.146 | 25.47 |  | 0.9944098 | 97.87001 | 0.006948803
218.1 | 97.7024 | 0.026 | 816.214 | 25.45 |  | 0.9946203 | 97.86868 | 0.005589453
219 | 97.7133 | 0.037 | 825.448 | 25.43 |  | 0.9945579 | 97.88148 | 0.018672
220.2 | 97.725 | 0.049 | 757.826 | 25.41 |  | 0.9950052 | 97.87935 | 0.0164883
221.7 | 97.7377 | 0.062 | 668.837 | 25.43 |  | 0.9955961 | 97.87383 | 0.01085338
223.7 | 97.7446 | 0.069 | 576.239 | 25.36 |  | 0.9962063 | 97.86184 | -0.001399944
224.9 | 97.7583 | 0.083 | 533.659 | 25.38 |  | 0.996489 | 97.86684 | 0.003707775
226.9 | 97.7668 | 0.092 | 453.422 | 25.38 |  | 0.99702 | 97.85897 | -0.004332458
228.9 | 97.7708 | 0.096 | 385.095 | 25.39 |  | 0.9974721 | 97.84904 | -0.01447688
230.5 | 97.7812 | 0.106 | 347.341 | 25.41 |  | 0.9977221 | 97.85175 | -0.01171112
232.5 | 97.787 | 0.112 | 299.709 | 25.42 |  | 0.998037 | 97.84785 | -0.0156923
234.5 | 97.7886 | 0.114 | 260.04 | 25.42 |  | 0.9982989 | 97.84139 | -0.02230203
236.5 | 97.7935 | 0.119 | 227.563 | 25.42 |  | 0.9985132 | 97.83968 | -0.02404173
238.5 | 97.7965 | 0.122 | 200.741 | 25.42 |  | 0.9986902 | 97.83723 | -0.02654596
240.5 | 97.8008 | 0.126 | 113.517 | 25.44 |  | 0.9992655 | 97.82382 | -0.04025257
242.3 | 97.8127 | 0.139 | 78.796 | 25.45 |  | 0.9994943 | 97.82867 | -0.03529159
244.3 | 97.817 | 0.143 | 57.813 | 25.4 |  | 0.9996323 | 97.82872 | -0.03524411
246.3 | 97.8196 | 0.146 | 45.315 | 25.42 |  | 0.9997148 | 97.82879 | -0.03517786
248.3 | 97.8209 | 0.147 | 37.074 | 25.44 |  | 0.9997691 | 97.82841 | -0.03555738
250.3 | 97.8217 | 0.148 | 31.218 | 25.46 |  | 0.9998077 | 97.82803 | -0.03595341
252.3 | 97.822 | 0.148 | 26.83 | 25.46 |  | 0.9998366 | 97.82744 | -0.03655571
254.3 | 97.8224 | 0.149 | 23.43 | 25.46 |  | 0.999859 | 97.82715 | -0.03685115
256.3 | 97.8224 | 0.149 | 20.694 | 25.48 |  | 0.999877 | 97.82659 | -0.03741807
258.3 | 97.8223 | 0.149 | 18.489 | 25.48 |  | 0.9998916 | 97.82605 | -0.03797687
260.3 | 97.8227 | 0.149 | 16.649 | 25.48 |  | 0.9999037 | 97.82607 | -0.03794915
262.3 | 97.8227 | 0.149 | 15.09 | 25.47 |  | 0.9999139 | 97.82576 | -0.03827187
264.3 | 97.8225 | 0.149 | 13.745 | 25.48 |  | 0.9999228 | 97.82529 | -0.03875485
266.3 | 97.8227 | 0.149 | 12.596 | 25.47 |  | 0.9999303 | 97.82525 | -0.03878831
268.3 | 97.8225 | 0.149 | 11.589 | 25.47 |  | 0.999937 | 97.82485 | -0.03920119
270.3 | 97.8222 | 0.148 | 10.71 | 25.47 |  | 0.9999427 | 97.82437 | -0.03968976
272.1 | 97.7269 | 0.051 | 6.703 | 25.47 |  | 0.9999691 | 97.72826 | -0.1379003
272.3 | 97.813 | 0.139 | 6.196 | 25.47 |  | 0.9999725 | 97.81426 | -0.05002529
272.5 | 97.768 | 0.093 | 4.924 | 25.49 |  | 0.9999808 | 97.769 | -0.09627128
272.7 | 97.8175 | 0.144 | 4.489 | 25.48 |  | 0.9999837 | 97.81841 | -0.0457805
272.9 | 97.7672 | 0.092 | 3.869 | 25.48 |  | 0.9999878 | 97.76798 | -0.09730714
273.1 | 97.8182 | 0.144 | 3.491 | 25.48 |  | 0.9999903 | 97.81891 | -0.04527184
273.3 | 97.786 | 0.111 | 3.172 | 25.47 |  | 0.9999924 | 97.78664 | -0.07824093
273.5 | 97.8138 | 0.14 | 2.841 | 25.47 |  | 0.9999945 | 97.81438 | -0.04990247
273.6 | 97.7903 | 0.116 | 2.686 | 25.48 |  | 0.9999956 | 97.79084 | -0.07394769
273.8 | 97.8148 | 0.141 | 2.41 | 25.47 |  | 0.9999974 | 97.81529 | -0.04896987
274 | 97.7985 | 0.124 | 2.335 | 25.46 |  | 0.9999979 | 97.79897 | -0.06564128
274.2 | 97.8145 | 0.141 | 2.095 | 25.47 |  | 0.9999994 | 97.81492 | -0.04934164
274.4 | 97.7997 | 0.125 | 2.064 | 25.47 |  | 0.9999996 | 97.80012 | -0.0644712
274.6 | 97.8117 | 0.138 | 1.834 | 25.47 |  | 1.000001 | 97.81207 | -0.05225681
275 | 97.7922 | 0.118 | 1.01 | 25.48 |  | 1.000007 | 97.7924 | -0.07235319
275.2 | 97.6629 | -0.015 | 0.45 | 25.42 |  | 1.000007 | 97.66299 | -0.2045923
275.4 | 97.7176 | 0.041 | 0.336 | 25.43 |  | 1.000007 | 97.71767 | -0.1487216
275.6 | 97.7446 | 0.069 | 0.288 | 25.44 |  | 1.000007 | 97.74466 | -0.121142
275.7 | 97.7569 | 0.082 | 0.264 | 25.44 |  | 1.000007 | 97.75695 | -0.1085784
276.1 | 97.7703 | 0.095 | 0.232 | 25.52 |  | 1.000007 | 97.77035 | -0.09489244
276.9 | 97.7806 | 0.106 | 0.214 | 25.84 |  | 1.000007 | 97.78064 | -0.08437132
278.9 | 97.7897 | 0.115 | 0.191 | 27.5 |  | 1.000007 | 97.78974 | -0.0750776
280.9 | 97.7942 | 0.12 | 0.195 | 29.59 |  | 1.000007 | 97.79424 | -0.0704788
282.9 | 97.7988 | 0.124 | 0.198 | 31.66 |  | 1.000007 | 97.79884 | -0.06577802
284.9 | 97.7968 | 0.122 | 0.204 | 33.53 |  | 1.000007 | 97.79684 | -0.06782073
286.9 | 97.806 | 0.132 | 0.201 | 35.16 |  | 1.000007 | 97.80604 | -0.05842067
288.9 | 97.8141 | 0.14 | 0.182 | 36.66 |  | 1.000007 | 97.81414 | -0.0501478
290.9 | 97.8184 | 0.144 | 0.185 | 38.09 |  | 1.000007 | 97.81844 | -0.04575348
292.9 | 97.8226 | 0.149 | 0.188 | 39.41 |  | 1.000008 | 97.82264 | -0.04146134
294.9 | 97.8247 | 0.151 | 0.191 | 40.7 |  | 1.000008 | 97.82474 | -0.03931504
296.9 | 97.8273 | 0.154 | 0.187 | 41.96 |  | 1.000008 | 97.82734 | -0.03665921
298.9 | 97.8322 | 0.159 | 0.189 | 43.27 |  | 1.000008 | 97.83224 | -0.03165198
300.9 | 97.8335 | 0.16 | 0.184 | 44.64 |  | 1.000008 | 97.83354 | -0.03032473
302.9 | 97.835 | 0.161 | 0.183 | 46.02 |  | 1.000008 | 97.83503 | -0.02879233
304.9 | 97.8346 | 0.161 | 0.189 | 47.52 |  | 1.000008 | 97.83464 | -0.02920007
306.9 | 97.8349 | 0.161 | 0.174 | 49.01 |  | 1.000008 | 97.83493 | -0.02889657
309 | 97.8395 | 0.166 | 0.18 | 50.45 |  | 1.000008 | 97.83953 | -0.02419513
311 | 97.8384 | 0.165 | 0.186 | 51.82 |  | 1.000008 | 97.83843 | -0.02531815
313 | 97.8388 | 0.165 | 0.18 | 53.24 |  | 1.000008 | 97.83883 | -0.02491071
315 | 97.8438 | 0.17 | 0.189 | 54.67 |  | 1.000008 | 97.84383 | -0.01979999
317 | 97.8444 | 0.171 | 0.181 | 56.12 |  | 1.000008 | 97.84443 | -0.01918855
319 | 97.8431 | 0.17 | 0.178 | 57.54 |  | 1.000009 | 97.84313 | -0.02051764
321 | 97.8443 | 0.171 | 0.19 | 59.01 |  | 1.000009 | 97.84433 | -0.01928935
323 | 97.8453 | 0.172 | 0.182 | 60.52 |  | 1.000009 | 97.84533 | -0.01826916
325 | 97.8445 | 0.171 | 0.176 | 62.01 |  | 1.000009 | 97.84453 | -0.01908788
327 | 97.8435 | 0.17 | 0.188 | 63.52 |  | 1.000009 | 97.84353 | -0.02010766
329 | 97.8455 | 0.172 | 0.187 | 65.05 |  | 1.000009 | 97.84553 | -0.01806433
331 | 97.8466 | 0.173 | 0.176 | 66.59 |  | 1.000009 | 97.84663 | -0.01694247
333 | 97.8467 | 0.173 | 0.178 | 68.14 |  | 1.000009 | 97.84673 | -0.01684007
335 | 97.8489 | 0.176 | 0.174 | 69.73 |  | 1.000009 | 97.84893 | -0.0145929
337 | 97.8461 | 0.173 | 0.18 | 71.35 |  | 1.000009 | 97.84613 | -0.01745311
339 | 97.8469 | 0.174 | 0.183 | 72.97 |  | 1.000009 | 97.84693 | -0.01663526
341 | 97.8468 | 0.174 | 0.178 | 74.62 |  | 1.000009 | 97.84683 | -0.01673848
343 | 97.8466 | 0.173 | 0.188 | 76.27 |  | 1.000009 | 97.84663 | -0.01694123
345 | 97.8466 | 0.173 | 0.187 | 77.98 |  | 1.000009 | 97.84663 | -0.01694157
347 | 97.8472 | 0.174 | 0.178 | 79.68 |  | 1.000009 | 97.84723 | -0.0163302
349 | 97.8484 | 0.175 | 0.174 | 81.4 |  | 1.00001 | 97.84843 | -0.01510485
351 | 97.8471 | 0.174 | 0.18 | 83.21 |  | 1.00001 | 97.84713 | -0.01643235
353 | 97.8498 | 0.177 | 0.175 | 85.06 |  | 1.00001 | 97.84983 | -0.01367442
355 | 97.8503 | 0.177 | 0.167 | 86.92 |  | 1.00001 | 97.85033 | -0.01316503
357 | 97.8492 | 0.176 | 0.176 | 88.91 |  | 1.00001 | 97.84923 | -0.01428767
359 | 97.8477 | 0.174 | 0.18 | 90.87 |  | 1.00001 | 97.84773 | -0.01581991
361 | 97.8442 | 0.171 | 0.169 | 92.8 |  | 1.00001 | 97.84423 | -0.01939835
363 | 97.8395 | 0.166 | 0.173 | 94.65 |  | 1.00001 | 97.83953 | -0.02420044
365 | 97.8384 | 0.165 | 0.172 | 95.81 |  | 1.00001 | 97.83843 | -0.02532472
367 | 97.8416 | 0.168 | 0.171 | 96.62 |  | 1.00001 | 97.84163 | -0.02205508
369 | 97.8421 | 0.169 | 0.167 | 97.13 |  | 1.00001 | 97.84213 | -0.02154487
371 | 97.8396 | 0.166 | 0.183 | 97.45 |  | 1.00001 | 97.83963 | -0.02409681
373 | 97.8401 | 0.167 | 0.171 | 97.81 |  | 1.00001 | 97.84013 | -0.02358792
375 | 97.8384 | 0.165 | 0.181 | 98.17 |  | 1.00001 | 97.83843 | -0.0253234
377 | 97.8358 | 0.162 | 0.177 | 98.56 |  | 1.00001 | 97.83583 | -0.02798087
378.8 | 97.8255 | 0.152 | 0.162 | 99.77 |  | 1.00001 | 97.82553 | -0.03850834
380.8 | 97.8189 | 0.145 | 0.163 | 101.88 |  | 1.00001 | 97.81893 | -0.04525244
382.8 | 97.8106 | 0.137 | 0.16 | 104.85 |  | 1.00001 | 97.81063 | -0.05373437
384.8 | 97.8038 | 0.13 | 0.17 | 108.43 |  | 1.00001 | 97.80383 | -0.06068147
386.8 | 97.796 | 0.122 | 0.171 | 111.96 |  | 1.00001 | 97.79603 | -0.06865187
388.8 | 97.7883 | 0.114 | 0.171 | 114.99 |  | 1.000011 | 97.78833 | -0.07652021
390.8 | 97.7844 | 0.11 | 0.171 | 117.53 |  | 1.000011 | 97.78443 | -0.08050554
392.8 | 97.7796 | 0.105 | 0.175 | 119.57 |  | 1.000011 | 97.77963 | -0.08540985
394.8 | 97.775 | 0.1 | 0.169 | 120.94 |  | 1.000011 | 97.77503 | -0.09011133
396.8 | 97.7779 | 0.103 | 0.174 | 121.99 |  | 1.000011 | 97.77793 | -0.0871473
398.8 | 97.7787 | 0.104 | 0.17 | 122.83 |  | 1.000011 | 97.77873 | -0.08633051
400.9 | 97.7844 | 0.11 | 0.172 | 123.52 |  | 1.000011 | 97.78443 | -0.08050579
402.9 | 97.7756 | 0.101 | 0.174 | 124.02 |  | 1.000011 | 97.77563 | -0.08949766
404.9 | 97.7749 | 0.1 | 0.173 | 124.46 |  | 1.000011 | 97.77493 | -0.09021312
406.9 | 97.7749 | 0.1 | 0.174 | 124.66 |  | 1.000011 | 97.77493 | -0.09021298
408.2 | 97.7847 | 0.11 | 0.161 | 124.36 |  | 1.000011 | 97.78472 | -0.08020101
409.2 | 97.797 | 0.123 | 0.17 | 123.79 |  | 1.000011 | 97.79703 | -0.06763101
410.4 | 97.808 | 0.134 | 0.167 | 122.64 |  | 1.000011 | 97.80803 | -0.05639122
412.3 | 97.8182 | 0.144 | 0.165 | 120.08 |  | 1.000011 | 97.81823 | -0.04596865
414.3 | 97.8273 | 0.154 | 0.168 | 117.3 |  | 1.000011 | 97.82733 | -0.0366693
416.3 | 97.831 | 0.157 | 0.172 | 114.88 |  | 1.000011 | 97.83103 | -0.03288771
418.3 | 97.8343 | 0.161 | 0.176 | 112.97 |  | 1.00001 | 97.83433 | -0.02951488
420.3 | 97.8375 | 0.164 | 0.177 | 111.4 |  | 1.00001 | 97.83753 | -0.02624473
422.3 | 97.8373 | 0.164 | 0.162 | 110.2 |  | 1.00001 | 97.83733 | -0.02645143
424.3 | 97.8396 | 0.166 | 0.173 | 109.3 |  | 1.00001 | 97.83963 | -0.02409937
426.3 | 97.8406 | 0.167 | 0.172 | 108.61 |  | 1.00001 | 97.84063 | -0.02307765
428.3 | 97.8416 | 0.168 | 0.169 | 108.06 |  | 1.00001 | 97.84163 | -0.02205626
430.3 | 97.8429 | 0.17 | 0.174 | 107.72 |  | 1.00001 | 97.84293 | -0.02072704
432.3 | 97.8434 | 0.17 | 0.178 | 107.45 |  | 1.00001 | 97.84343 | -0.02021545
434.3 | 97.839 | 0.166 | 0.154 | 107.49 |  | 1.00001 | 97.83902 | -0.02471542
436.3 | 97.8418 | 0.168 | 0.174 | 107.76 |  | 1.00001 | 97.84183 | -0.02185106
438.3 | 97.8419 | 0.169 | 0.166 | 107.96 |  | 1.00001 | 97.84193 | -0.02175019
440.4 | 97.8386 | 0.165 | 0.16 | 108.4 |  | 1.00001 | 97.83863 | -0.02512325
442.4 | 97.838 | 0.165 | 0.159 | 108.84 |  | 1.00001 | 97.83803 | -0.02573654
444.4 | 97.8355 | 0.162 | 0.157 | 109.31 |  | 1.00001 | 97.83552 | -0.02829148
444.8 | 97.0383 | -0.654 | 9.933 | 109.48 |  | 0.9999851 | 97.03987 | -0.8413183
445 | 94.7362 | -3.011 | 68.725 | 109.59 |  | 0.9998186 | 94.74707 | -3.184185
445.2 | 97.2931 | -0.393 | 107.556 | 109.98 |  | 0.9997097 | 97.31009 | -0.5651984
445.4 | 97.6563 | -0.021 | 132.652 | 110.15 |  | 0.9996395 | 97.67725 | -0.1900252
445.6 | 97.757 | 0.082 | 149.961 | 110.24 |  | 0.9995911 | 97.78068 | -0.08433803
445.8 | 97.804 | 0.13 | 162.155 | 110.34 |  | 0.9995572 | 97.8296 | -0.03435052
446 | 97.8282 | 0.155 | 171.761 | 110.44 |  | 0.9995306 | 97.85531 | -0.008079247
446.2 | 97.8436 | 0.17 | 179.091 | 110.59 |  | 0.9995107 | 97.87185 | 0.008828275
446.4 | 97.8534 | 0.18 | 184.946 | 110.59 |  | 0.9994943 | 97.88258 | 0.01978653
446.8 | 97.8651 | 0.192 | 193.789 | 110.55 |  | 0.9994693 | 97.89567 | 0.03317149
447.6 | 97.8753 | 0.203 | 204.492 | 110.34 |  | 0.9994381 | 97.90758 | 0.04533878
449.6 | 97.8817 | 0.209 | 216.392 | 108.62 |  | 0.9993948 | 97.91602 | 0.05395689
451.6 | 97.8838 | 0.211 | 220.892 | 105.53 |  | 0.9993635 | 97.91912 | 0.05712514
453.6 | 97.8846 | 0.212 | 222.974 | 102.56 |  | 0.9993389 | 97.92053 | 0.05857161
455.6 | 97.879 | 0.206 | 214.983 | 55.37 |  | 0.9989824 | 97.91863 | 0.05663286
457.6 | 97.8814 | 0.209 | 214.823 | 28.38 |  | 0.9986427 | 97.92456 | 0.06269245
459.6 | 97.8823 | 0.21 | 214.798 | 25.52 |  | 0.998599 | 97.92587 | 0.06403122
461.6 | 97.882 | 0.21 | 214.68 | 24.41 |  | 0.9985823 | 97.92571 | 0.06386696
463.6 | 97.8817 | 0.209 | 214.493 | 23.45 |  | 0.9985682 | 97.92552 | 0.06366658
465.6 | 97.8817 | 0.209 | 214.289 | 22.55 |  | 0.998555 | 97.92561 | 0.06376073
467.6 | 97.8812 | 0.209 | 214.104 | 21.7 |  | 0.9985423 | 97.9252 | 0.06334088
469.6 | 97.8809 | 0.208 | 213.995 | 21.16 |  | 0.9985342 | 97.92496 | 0.06309425
471.6 | 97.8795 | 0.207 | 213.927 | 20.85 |  | 0.9985295 | 97.92359 | 0.06169704
473.6 | 97.8803 | 0.208 | 213.826 | 20.43 |  | 0.9985232 | 97.92443 | 0.06255795
475.6 | 97.8798 | 0.207 | 213.758 | 20.06 |  | 0.9985174 | 97.92397 | 0.06208983
477.6 | 97.8735 | 0.201 | 202.371 | 19.85 |  | 0.9985939 | 97.91535 | 0.05327503
478.1 | 97.8569 | 0.184 | 181.525 | 19.83 |  | 0.9987399 | 97.89443 | 0.03190471
480.1 | 97.8652 | 0.192 | 103.17 | 19.72 |  | 0.9992889 | 97.88653 | 0.02382656
482.1 | 97.8688 | 0.196 | 69.303 | 19.71 |  | 0.9995267 | 97.88312 | 0.02034769
484.1 | 97.8702 | 0.197 | 50.443 | 19.68 |  | 0.999659 | 97.88063 | 0.01779452
486.1 | 97.8717 | 0.199 | 38.492 | 19.68 |  | 0.999743 | 97.87966 | 0.0168025
488.1 | 97.8723 | 0.2 | 30.244 | 19.66 |  | 0.9998008 | 97.87855 | 0.01567381
490.1 | 97.8725 | 0.2 | 24.229 | 19.64 |  | 0.999843 | 97.87751 | 0.01460802
492.1 | 97.873 | 0.2 | 19.687 | 19.66 |  | 0.999875 | 97.87707 | 0.01415928
494.1 | 97.8729 | 0.2 | 16.187 | 19.59 |  | 0.9998995 | 97.87625 | 0.01331873
496.1 | 97.8729 | 0.2 | 13.396 | 19.65 |  | 0.9999192 | 97.87567 | 0.01272858
498.1 | 97.8733 | 0.201 | 11.176 | 19.66 |  | 0.9999348 | 97.87561 | 0.0126684
499.4 | 97.7911 | 0.116 | 6.917 | 19.66 |  | 0.9999647 | 97.79253 | -0.07222576
499.6 | 97.855 | 0.182 | 6.599 | 19.66 |  | 0.9999669 | 97.85636 | -0.00699769
499.8 | 97.7806 | 0.106 | 5.143 | 19.66 |  | 0.9999771 | 97.78166 | -0.08332962
500 | 97.8602 | 0.187 | 4.989 | 19.66 |  | 0.9999782 | 97.86123 | -0.002024119
500.2 | 97.8012 | 0.127 | 4.048 | 19.62 |  | 0.9999848 | 97.80204 | -0.06251093
500.3 | 97.8629 | 0.19 | 3.893 | 19.62 |  | 0.9999859 | 97.8637 | 0.0005035195
500.5 | 97.8143 | 0.14 | 3.309 | 19.65 |  | 0.99999 | 97.81498 | -0.04928104
500.7 | 97.8644 | 0.192 | 3.235 | 19.65 |  | 0.9999905 | 97.86507 | 0.001897243
500.9 | 97.8328 | 0.159 | 2.78 | 19.67 |  | 0.9999937 | 97.83337 | -0.03048884
501.1 | 97.8708 | 0.198 | 2.582 | 19.64 |  | 0.9999951 | 97.87133 | 0.008299116
501.3 | 97.8275 | 0.154 | 2.386 | 19.64 |  | 0.9999965 | 97.82799 | -0.0359877
501.5 | 97.8692 | 0.197 | 2.19 | 19.65 |  | 0.9999979 | 97.86965 | 0.006581388
501.7 | 97.8335 | 0.16 | 2.086 | 19.67 |  | 0.9999986 | 97.83393 | -0.02992009
501.8 | 97.873 | 0.2 | 1.773 | 19.64 |  | 1.000001 | 97.87337 | 0.01037632
502 | 97.7338 | 0.058 | 0.508 | 19.67 |  | 1.000006 | 97.7339 | -0.1321302
502.2 | 97.724 | 0.048 | 0.312 | 19.66 |  | 1.000006 | 97.72406 | -0.1421855
502.4 | 97.7879 | 0.113 | 0.232 | 19.65 |  | 1.000006 | 97.78795 | -0.07690719
502.6 | 97.8124 | 0.138 | 0.2 | 19.65 |  | 1.000006 | 97.81244 | -0.051879
502.8 | 97.8252 | 0.151 | 0.179 | 19.64 |  | 1.000006 | 97.82524 | -0.03880396
503.2 | 97.8373 | 0.164 | 0.172 | 19.66 |  | 1.000006 | 97.83734 | -0.02644124
504.5 | 97.8472 | 0.174 | 0.155 | 19.66 |  | 1.000006 | 97.84723 | -0.01632867
506.6 | 97.8548 | 0.182 | 0.161 | 19.67 |  | 1.000006 | 97.85483 | -0.00856146
508.6 | 97.8601 | 0.187 | 0.152 | 19.67 |  | 1.000006 | 97.86013 | -0.003147638
510.6 | 97.8643 | 0.192 | 0.149 | 19.67 |  | 1.000006 | 97.86433 | 0.001143433
512.6 | 97.8675 | 0.195 | 0.157 | 19.68 |  | 1.000006 | 97.86753 | 0.004414991
514.6 | 97.8695 | 0.197 | 0.151 | 19.68 |  | 1.000006 | 97.86953 | 0.006457393
516.6 | 97.8704 | 0.198 | 0.155 | 19.7 |  | 1.000006 | 97.87043 | 0.007377887
518.6 | 97.8712 | 0.199 | 0.151 | 19.73 |  | 1.000006 | 97.87123 | 0.008194507
520.6 | 97.8719 | 0.199 | 0.15 | 19.74 |  | 1.000006 | 97.87193 | 0.008909578
522 | 96.8209 | -0.877 | 25.018 | 19.71 |  | 0.9998376 | 96.82607 | -1.059788
522.2 | 93.4386 | -4.339 | 249.44 | 19.84 |  | 0.9982631 | 93.4902 | -4.468493
522.4 | 97.33 | -0.356 | 430.528 | 19.96 |  | 0.9969939 | 97.41914 | -0.4537693
522.6 | 97.6484 | -0.03 | 523.069 | 20.01 |  | 0.9963453 | 97.75675 | -0.1087856
522.8 | 97.7158 | 0.039 | 571.626 | 19.98 |  | 0.9960025 | 97.83426 | -0.02958196
523 | 97.7399 | 0.064 | 602.062 | 20.05 |  | 0.9957917 | 97.86467 | 0.001485985
523.2 | 97.7527 | 0.077 | 625.596 | 20.01 |  | 0.9956242 | 97.88238 | 0.0195893
523.5 | 97.7644 | 0.089 | 635.592 | 20.02 |  | 0.9955543 | 97.89616 | 0.03366697
525.1 | 97.7758 | 0.101 | 612.748 | 19.97 |  | 0.9957126 | 97.90283 | 0.04047838
527.1 | 97.7857 | 0.111 | 547.124 | 19.83 |  | 0.9961684 | 97.89912 | 0.0366957
528.9 | 97.7963 | 0.122 | 493.192 | 19.81 |  | 0.9965475 | 97.89851 | 0.03606985
530.9 | 97.7996 | 0.125 | 430.535 | 19.76 |  | 0.9969871 | 97.8888 | 0.02614847
532.5 | 97.8098 | 0.136 | 393.693 | 19.74 |  | 0.9972459 | 97.89135 | 0.02875537
534.5 | 97.8177 | 0.144 | 350.439 | 19.73 |  | 0.9975502 | 97.89027 | 0.02765215
536.5 | 97.8228 | 0.149 | 310.173 | 19.73 |  | 0.9978336 | 97.88702 | 0.02432403
538.5 | 97.8253 | 0.152 | 301.025 | 19.72 |  | 0.9978978 | 97.88762 | 0.0249414
540.5 | 97.8256 | 0.152 | 301.756 | 19.8 |  | 0.9978946 | 97.88805 | 0.02538537
542.5 | 97.8251 | 0.151 | 302.146 | 20.01 |  | 0.9978968 | 97.88759 | 0.02491102
544.5 | 97.8236 | 0.15 | 302.337 | 20.18 |  | 0.9978995 | 97.88609 | 0.02338143
546.5 | 97.8233 | 0.15 | 302.456 | 20.31 |  | 0.9979018 | 97.88579 | 0.02307157
548.5 | 97.8233 | 0.15 | 302.541 | 20.43 |  | 0.997904 | 97.88578 | 0.02306326
550.5 | 97.8228 | 0.149 | 302.601 | 20.5 |  | 0.9979053 | 97.88528 | 0.02254971
552.6 | 97.8225 | 0.149 | 302.596 | 20.58 |  | 0.9979072 | 97.88496 | 0.02222459
554.6 | 97.8215 | 0.148 | 302.579 | 20.43 |  | 0.9979038 | 97.88399 | 0.021232
556.6 | 97.8217 | 0.148 | 302.594 | 20.33 |  | 0.9979013 | 97.88421 | 0.02146145
558.6 | 97.8213 | 0.147 | 302.638 | 20.23 |  | 0.9978986 | 97.88385 | 0.02108395
560.6 | 97.8207 | 0.147 | 302.659 | 20.25 |  | 0.9978989 | 97.88325 | 0.0204709
562.6 | 97.8213 | 0.147 | 302.692 | 20.2 |  | 0.9978975 | 97.88386 | 0.02110196
564.6 | 97.8205 | 0.147 | 302.731 | 20.15 |  | 0.9978961 | 97.88308 | 0.02030372
566.6 | 97.8192 | 0.145 | 302.749 | 20.16 |  | 0.9978962 | 97.88178 | 0.01897695
567.8 | 97.8184 | 0.145 | 302.774 | 20.16 |  | 0.997896 | 97.88099 | 0.01816478
568 | 97.5171 | -0.164 | 495.707 | 20.25 |  | 0.9965471 | 97.61968 | -0.2488511
568.2 | 97.5009 | -0.181 | 650.093 | 20.34 |  | 0.9954687 | 97.63553 | -0.232653
568.4 | 97.6492 | -0.029 | 747.977 | 20.39 |  | 0.9947848 | 97.80418 | -0.06031936
568.6 | 97.687 | 0.01 | 796.538 | 20.43 |  | 0.9944465 | 97.85208 | -0.01137807
568.8 | 97.7 | 0.023 | 818.278 | 20.42 |  | 0.9942934 | 97.86961 | 0.006542218
569 | 97.7136 | 0.037 | 841.818 | 20.39 |  | 0.9941261 | 97.88814 | 0.02547334
569.9 | 97.7244 | 0.048 | 834.854 | 20.36 |  | 0.9941731 | 97.89751 | 0.03504345
571.1 | 97.7383 | 0.062 | 795.239 | 20.34 |  | 0.99445 | 97.90316 | 0.04081801
572.7 | 97.7483 | 0.073 | 727.587 | 20.35 |  | 0.9949256 | 97.89906 | 0.03662657
573.9 | 97.7586 | 0.083 | 685.257 | 20.37 |  | 0.9952236 | 97.90053 | 0.03813586
575.9 | 97.771 | 0.096 | 608.079 | 20.37 |  | 0.9957647 | 97.89688 | 0.03440228
577.8 | 97.7815 | 0.107 | 541.439 | 20.46 |  | 0.9962354 | 97.8935 | 0.03094592
579.8 | 97.7877 | 0.113 | 501.115 | 20.56 |  | 0.9965214 | 97.89129 | 0.02869172
581.8 | 97.7857 | 0.111 | 501.931 | 20.49 |  | 0.9965129 | 97.88948 | 0.0268466
583.8 | 97.7849 | 0.11 | 502.163 | 20.39 |  | 0.9965073 | 97.88877 | 0.02611488
585.8 | 97.7847 | 0.11 | 502.276 | 20.31 |  | 0.9965034 | 97.88862 | 0.02596376
587.8 | 97.7843 | 0.11 | 502.335 | 20.25 |  | 0.9965006 | 97.88825 | 0.02558951
589.8 | 97.7848 | 0.11 | 502.365 | 20.21 |  | 0.9964988 | 97.88878 | 0.02612145
591.8 | 97.7836 | 0.109 | 502.393 | 20.23 |  | 0.9964994 | 97.88757 | 0.02489387
593.9 | 97.7829 | 0.108 | 502.422 | 20.2 |  | 0.996498 | 97.88689 | 0.02419573
595.9 | 97.7833 | 0.109 | 502.439 | 20.17 |  | 0.9964967 | 97.8873 | 0.02461906
597.9 | 97.7825 | 0.108 | 502.443 | 20.16 |  | 0.9964963 | 97.88651 | 0.02380611
599.1 | 97.7824 | 0.108 | 502.457 | 20.14 |  | 0.9964954 | 97.88642 | 0.02371423
599.3 | 97.5789 | -0.101 | 693.969 | 20.24 |  | 0.9951554 | 97.72271 | -0.1435688
599.5 | 97.5373 | -0.143 | 842.824 | 20.33 |  | 0.9941151 | 97.71209 | -0.1544244
599.7 | 97.6794 | 0.002 | 874.343 | 20.37 |  | 0.9938963 | 97.86074 | -0.002527026
599.9 | 97.7228 | 0.047 | 873.311 | 20.34 |  | 0.9939015 | 97.90394 | 0.04161983
601.9 | 97.7237 | 0.048 | 864.455 | 20.28 |  | 0.9939596 | 97.90303 | 0.0406892
603.8 | 97.7353 | 0.059 | 803.367 | 20.31 |  | 0.994391 | 97.90187 | 0.03950177
605.4 | 97.7461 | 0.07 | 730.453 | 20.32 |  | 0.9949037 | 97.89747 | 0.03500454
607.4 | 97.7513 | 0.076 | 700.444 | 20.45 |  | 0.9951215 | 97.89635 | 0.03386555
609.4 | 97.7508 | 0.075 | 701.016 | 20.52 |  | 0.9951214 | 97.89594 | 0.03344034
611.4 | 97.7498 | 0.074 | 701.025 | 20.52 |  | 0.9951213 | 97.89494 | 0.03242042
613.4 | 97.7479 | 0.072 | 700.917 | 20.43 |  | 0.9951171 | 97.89306 | 0.03050217
615.4 | 97.7489 | 0.073 | 700.89 | 20.34 |  | 0.9951123 | 97.8941 | 0.03156448
617.4 | 97.7476 | 0.072 | 700.908 | 20.28 |  | 0.9951089 | 97.89284 | 0.03027076
619.4 | 97.7474 | 0.072 | 700.917 | 20.22 |  | 0.9951055 | 97.89267 | 0.03009916
621.4 | 97.7476 | 0.072 | 700.954 | 20.17 |  | 0.9951025 | 97.8929 | 0.03033712
623.4 | 97.7474 | 0.072 | 700.953 | 20.16 |  | 0.9951019 | 97.89271 | 0.03013768
625.4 | 97.7471 | 0.071 | 700.966 | 20.14 |  | 0.9951007 | 97.89242 | 0.02984419
627.4 | 97.7471 | 0.071 | 700.979 | 20.14 |  | 0.9951006 | 97.89242 | 0.02984695
629.4 | 97.7471 | 0.072 | 701.014 | 20.16 |  | 0.9951015 | 97.89242 | 0.02984411
630.3 | 97.7467 | 0.071 | 701.037 | 20.15 |  | 0.9951008 | 97.89203 | 0.02944542
630.5 | 97.6988 | 0.022 | 778.033 | 20.18 |  | 0.994561 | 97.86016 | -0.003117744
630.7 | 97.4977 | -0.184 | 973.043 | 20.31 |  | 0.9931978 | 97.69969 | -0.1670898
630.9 | 97.5681 | -0.112 | 1089.749 | 20.42 |  | 0.9923854 | 97.79442 | -0.07029432
631 | 97.6519 | -0.026 | 1097.777 | 20.43 |  | 0.9923298 | 97.87989 | 0.01704419
631.2 | 97.6695 | -0.008 | 1094.243 | 20.38 |  | 0.9923503 | 97.89679 | 0.03431325
633.2 | 97.677 | 0 | 1058.763 | 20.34 |  | 0.9925968 | 97.8969 | 0.03442115
635.2 | 97.6835 | 0.006 | 1027.112 | 20.37 |  | 0.9928221 | 97.89675 | 0.03427412
637.2 | 97.6868 | 0.01 | 996.015 | 20.4 |  | 0.9930432 | 97.89353 | 0.03098005
639.2 | 97.6861 | 0.009 | 990.728 | 20.48 |  | 0.9930867 | 97.89167 | 0.02907702
641.2 | 97.6868 | 0.01 | 990.691 | 20.53 |  | 0.9930908 | 97.89232 | 0.02974782
643.2 | 97.6852 | 0.008 | 989.565 | 20.5 |  | 0.9930964 | 97.89051 | 0.02789444
645.2 | 97.6856 | 0.009 | 989.816 | 20.4 |  | 0.9930868 | 97.89103 | 0.0284299
647.2 | 97.686 | 0.009 | 989.864 | 20.32 |  | 0.9930802 | 97.8915 | 0.02890743
649.2 | 97.6865 | 0.009 | 990.069 | 20.27 |  | 0.9930748 | 97.89208 | 0.02949876
651.2 | 97.6855 | 0.008 | 990.156 | 20.23 |  | 0.9930711 | 97.89113 | 0.02852482
653.2 | 97.6849 | 0.008 | 989.516 | 20.19 |  | 0.9930725 | 97.89042 | 0.02780425
655.2 | 97.6854 | 0.008 | 990.103 | 20.17 |  | 0.9930668 | 97.89106 | 0.02845529
657.2 | 97.6849 | 0.008 | 989.504 | 20.17 |  | 0.993071 | 97.89043 | 0.02781634
659.2 | 97.6839 | 0.007 | 990.182 | 20.17 |  | 0.9930662 | 97.88958 | 0.02693942
661.2 | 97.6837 | 0.007 | 989.936 | 20.16 |  | 0.9930671 | 97.88933 | 0.0266898
661.7 | 97.684 | 0.007 | 990.324 | 20.16 |  | 0.9930644 | 97.88971 | 0.02707929
662 | 97.5083 | -0.173 | 1303.862 | 20.29 |  | 0.9908635 | 97.77962 | -0.08541426
662.2 | 97.4822 | -0.2 | 1500.419 | 20.4 |  | 0.9894869 | 97.79474 | -0.06996509
662.4 | 97.5714 | -0.108 | 1520.122 | 20.44 |  | 0.9893525 | 97.88805 | 0.02537623
662.6 | 97.5991 | -0.08 | 1511.682 | 20.42 |  | 0.9894097 | 97.91399 | 0.05188789
664 | 97.6097 | -0.069 | 1454.662 | 20.33 |  | 0.9898022 | 97.91269 | 0.05055458
665.3 | 97.6199 | -0.059 | 1398.349 | 20.3 |  | 0.9901969 | 97.91107 | 0.04890374
667.3 | 97.6231 | -0.056 | 1377.353 | 20.35 |  | 0.9903508 | 97.90981 | 0.04761082
669.3 | 97.6232 | -0.055 | 1376.579 | 20.42 |  | 0.9903639 | 97.90967 | 0.04747468
671.3 | 97.6232 | -0.055 | 1375.624 | 20.51 |  | 0.9903805 | 97.90938 | 0.04717706
673.3 | 97.6216 | -0.057 | 1376.028 | 20.52 |  | 0.9903787 | 97.90786 | 0.04561856
675.4 | 97.6202 | -0.058 | 1375.741 | 20.45 |  | 0.9903731 | 97.90647 | 0.04419837
677.4 | 97.621 | -0.058 | 1375.175 | 20.34 |  | 0.9903651 | 97.90726 | 0.04500745
679.4 | 97.6219 | -0.057 | 1375.381 | 20.27 |  | 0.990356 | 97.90827 | 0.0460434
681.4 | 97.6221 | -0.056 | 1375.019 | 20.24 |  | 0.9903553 | 97.90843 | 0.04620087
683.4 | 97.6214 | -0.057 | 1374.719 | 20.21 |  | 0.9903541 | 97.90769 | 0.04545201
685.4 | 97.621 | -0.058 | 1375.409 | 20.19 |  | 0.990347 | 97.90746 | 0.04521216
687.4 | 97.6215 | -0.057 | 1375.131 | 20.18 |  | 0.9903479 | 97.90791 | 0.04567363
689.4 | 97.6208 | -0.058 | 1375.021 | 20.21 |  | 0.990352 | 97.90716 | 0.04490381
691.4 | 97.6211 | -0.058 | 1375.21 | 20.15 |  | 0.990344 | 97.90756 | 0.04531278
693.1 | 97.621 | -0.058 | 1375.331 | 20.15 |  | 0.9903432 | 97.90748 | 0.04523661
693.4 | 97.4237 | -0.26 | 1824.394 | 20.33 |  | 0.987183 | 97.8047 | -0.05978482
693.6 | 97.2353 | -0.452 | 2411.555 | 20.61 |  | 0.9830573 | 97.74056 | -0.1253318
693.8 | 97.2991 | -0.387 | 2635.233 | 20.74 |  | 0.981491 | 97.85186 | -0.01160111
694 | 97.421 | -0.262 | 2608.848 | 20.76 |  | 0.9816831 | 97.96808 | 0.1071578
694.2 | 97.4313 | -0.252 | 2582.343 | 20.7 |  | 0.9818593 | 97.97284 | 0.1120168
695.3 | 97.4196 | -0.264 | 2536.141 | 20.59 |  | 0.9821659 | 97.95148 | 0.0901947
695.5 | 97.4297 | -0.253 | 2509.135 | 20.56 |  | 0.9823523 | 97.95587 | 0.09468074
695.7 | 97.4395 | -0.243 | 2487.886 | 20.53 |  | 0.9824978 | 97.96119 | 0.100117
696.1 | 97.4225 | -0.261 | 2542.159 | 20.56 |  | 0.9821169 | 97.95572 | 0.09453052
696.5 | 97.4349 | -0.248 | 2505.42 | 20.53 |  | 0.9823728 | 97.96033 | 0.0992419
698.5 | 97.4328 | -0.25 | 2525.214 | 20.53 |  | 0.9822316 | 97.96246 | 0.1014156
700.5 | 97.4336 | -0.249 | 2525.829 | 20.57 |  | 0.9822354 | 97.96332 | 0.1022891
702.5 | 97.4298 | -0.253 | 2525.529 | 20.56 |  | 0.9822355 | 97.95947 | 0.09836023
704.5 | 97.427 | -0.256 | 2524.962 | 20.49 |  | 0.9822253 | 97.95668 | 0.09551218
706.5 | 97.4281 | -0.255 | 2524.56 | 20.42 |  | 0.9822139 | 97.95783 | 0.09668532
708.5 | 97.4279 | -0.255 | 2524.659 | 20.35 |  | 0.982199 | 97.95779 | 0.09663952
710.5 | 97.4297 | -0.253 | 2524.507 | 20.3 |  | 0.9821899 | 97.95965 | 0.09854349
712.5 | 97.4287 | -0.254 | 2523.821 | 20.25 |  | 0.9821846 | 97.9586 | 0.09746968
714.5 | 97.4302 | -0.253 | 2524.174 | 20.24 |  | 0.98218 | 97.96019 | 0.09909914
716.5 | 97.4301 | -0.253 | 2524.452 | 20.21 |  | 0.9821719 | 97.96021 | 0.09911646
718.5 | 97.4301 | -0.253 | 2523.575 | 20.21 |  | 0.9821782 | 97.96002 | 0.09892481
720.5 | 97.4302 | -0.253 | 2524.188 | 20.17 |  | 0.9821656 | 97.96033 | 0.09923931
722.5 | 97.4287 | -0.254 | 2524.125 | 20.18 |  | 0.9821681 | 97.9588 | 0.0976732
724.5 | 97.4299 | -0.253 | 2524.32 | 20.17 |  | 0.9821647 | 97.96006 | 0.09896161
724.7 | 97.4297 | -0.253 | 2523.936 | 20.17 |  | 0.9821674 | 97.95978 | 0.09867332
724.8 | 97.419 | -0.264 | 2597.975 | 20.18 |  | 0.9816391 | 97.9649 | 0.10391
725 | 97.2912 | -0.395 | 3050.293 | 20.37 |  | 0.9784367 | 97.93383 | 0.07215661
725.1 | 97.1368 | -0.553 | 3648.279 | 20.68 |  | 0.9742189 | 97.90792 | 0.04568616
725.3 | 97.0126 | -0.68 | 4344.016 | 21.05 |  | 0.9693197 | 97.93426 | 0.07259641
725.5 | 96.9055 | -0.79 | 5011.582 | 21.4 |  | 0.9646226 | 97.9727 | 0.1118793
725.7 | 96.9765 | -0.717 | 5096.45 | 21.51 |  | 0.9640532 | 98.06201 | 0.2031373
725.9 | 97.0261 | -0.667 | 5015.455 | 21.39 |  | 0.9645904 | 98.0942 | 0.2360287
726.1 | 97.0138 | -0.679 | 4979.397 | 21.26 |  | 0.9647986 | 98.07446 | 0.2158581
726.3 | 96.9778 | -0.716 | 5050.535 | 21.22 |  | 0.9642655 | 98.05435 | 0.1953131
726.5 | 97.0056 | -0.688 | 4972.232 | 21.13 |  | 0.9647975 | 98.0652 | 0.2063988
726.8 | 96.9896 | -0.704 | 4994.965 | 21.05 |  | 0.9645993 | 98.05455 | 0.195519
727.4 | 97.0043 | -0.689 | 4963.72 | 20.9 |  | 0.9647652 | 98.06295 | 0.2040985
727.8 | 96.9896 | -0.704 | 5035.858 | 20.87 |  | 0.9642268 | 98.06434 | 0.2055238
728.2 | 97.0012 | -0.692 | 4975.749 | 20.8 |  | 0.9646364 | 98.06292 | 0.2040661
729.6 | 97.0115 | -0.682 | 4964.646 | 20.69 |  | 0.9646722 | 98.07121 | 0.2125351
731.6 | 97.0047 | -0.689 | 4965.306 | 20.65 |  | 0.964651 | 98.06471 | 0.2059019
733.6 | 96.9966 | -0.697 | 4964.137 | 20.64 |  | 0.9646554 | 98.0564 | 0.1974019
735.6 | 96.9993 | -0.694 | 4962.946 | 20.55 |  | 0.964627 | 98.0592 | 0.2002647
737.6 | 96.995 | -0.699 | 4962.732 | 20.43 |  | 0.9645791 | 98.05534 | 0.1963206
739.6 | 96.9921 | -0.702 | 4961.188 | 20.27 |  | 0.9645243 | 98.05275 | 0.1936723
741.6 | 96.9942 | -0.699 | 4960.071 | 20.1 |  | 0.9644621 | 98.05529 | 0.1962722
743.6 | 96.9964 | -0.697 | 4960.003 | 19.95 |  | 0.9644004 | 98.05809 | 0.1991297
745.6 | 96.9941 | -0.699 | 4959.541 | 19.87 |  | 0.9643705 | 98.05601 | 0.1970082
747.6 | 96.9939 | -0.7 | 4959.355 | 19.76 |  | 0.9643261 | 98.05622 | 0.1972206
749.6 | 96.9944 | -0.699 | 4959.226 | 19.73 |  | 0.9643145 | 98.05681 | 0.1978275
751.6 | 96.9938 | -0.7 | 4958.721 | 19.68 |  | 0.9642974 | 98.0563 | 0.1973084
753.6 | 96.9955 | -0.698 | 4958.503 | 19.68 |  | 0.964299 | 98.05796 | 0.198996
755.6 | 96.9958 | -0.698 | 4958.783 | 19.68 |  | 0.964297 | 98.05832 | 0.1993662
756.5 | 96.995 | -0.699 | 4957.711 | 19.63 |  | 0.964284 | 98.05748 | 0.1985139
756.7 | 96.9765 | -0.717 | 5154.848 | 19.7 |  | 0.962854 | 98.08261 | 0.2241872
756.9 | 96.8707 | -0.826 | 5668.137 | 19.96 |  | 0.9591641 | 98.09054 | 0.232296
757.1 | 96.7633 | -0.936 | 6316.118 | 20.31 |  | 0.95452 | 98.12758 | 0.2701416
757.3 | 96.6547 | -1.047 | 6994.871 | 20.68 |  | 0.9496628 | 98.17141 | 0.3149246
757.4 | 96.5566 | -1.147 | 7552.775 | 20.98 |  | 0.9456721 | 98.19951 | 0.3436429
757.8 | 96.5817 | -1.122 | 7494.048 | 20.9 |  | 0.946061 | 98.21161 | 0.3560057
758 | 96.5317 | -1.173 | 7524.93 | 20.81 |  | 0.9457714 | 98.16933 | 0.3128016
758.4 | 96.5634 | -1.14 | 7450.019 | 20.59 |  | 0.9461933 | 98.18522 | 0.3290367
758.8 | 96.5432 | -1.161 | 7446.038 | 20.52 |  | 0.9461784 | 98.16456 | 0.3079308
760.2 | 96.556 | -1.148 | 7446.156 | 20.18 |  | 0.9459593 | 98.17964 | 0.3233411
762.2 | 96.5559 | -1.148 | 7447.869 | 20.15 |  | 0.945927 | 98.18014 | 0.323847
764.2 | 96.5542 | -1.15 | 7449.057 | 20.26 |  | 0.9459888 | 98.17798 | 0.3216439
766.2 | 96.5562 | -1.148 | 7449.971 | 20.44 |  | 0.9460975 | 98.179 | 0.3226832
768.2 | 96.5477 | -1.156 | 7449.714 | 20.52 |  | 0.9461507 | 98.16991 | 0.3133955
769.8 | 96.5376 | -1.167 | 7448.602 | 20.53 |  | 0.9461655 | 98.15949 | 0.3027452
770.6 | 96.5477 | -1.156 | 7447.63 | 20.48 |  | 0.9461408 | 98.16969 | 0.3131749
772.6 | 96.544 | -1.16 | 7446.464 | 20.41 |  | 0.9461047 | 98.16619 | 0.309593
774.6 | 96.5443 | -1.16 | 7445.995 | 20.32 |  | 0.9460505 | 98.16698 | 0.3103985
776.6 | 96.5403 | -1.164 | 7445.809 | 20.27 |  | 0.9460198 | 98.16327 | 0.3066061
778.6 | 96.5417 | -1.163 | 7445.948 | 20.24 |  | 0.9459995 | 98.1649 | 0.3082728
780.6 | 96.5426 | -1.162 | 7445.009 | 20.23 |  | 0.9460001 | 98.16565 | 0.3090387
782.6 | 96.5411 | -1.163 | 7444.818 | 20.25 |  | 0.9460144 | 98.16397 | 0.3073253
784.6 | 96.5414 | -1.163 | 7444.455 | 20.24 |  | 0.9460108 | 98.16425 | 0.3076139
786.6 | 96.5452 | -1.159 | 7444.301 | 20.27 |  | 0.9460312 | 98.16782 | 0.3112572
788.4 | 96.5441 | -1.16 | 7444.428 | 20.24 |  | 0.946011 | 98.16695 | 0.3103665
788.7 | 96.4861 | -1.219 | 7924.425 | 20.39 |  | 0.9424761 | 98.21918 | 0.3637368
788.9 | 96.3771 | -1.331 | 8568.267 | 20.72 |  | 0.9378196 | 98.25817 | 0.4035867
789.1 | 96.2798 | -1.431 | 9231.52 | 21.08 |  | 0.9330412 | 98.31437 | 0.461011
789.3 | 96.144 | -1.57 | 9896.415 | 21.43 |  | 0.9282463 | 98.33377 | 0.4808353
789.4 | 96.077 | -1.638 | 10059.577 | 21.61 |  | 0.9271534 | 98.30414 | 0.4505541
789.6 | 96.1112 | -1.603 | 9976.178 | 21.47 |  | 0.9276696 | 98.31969 | 0.4664494
789.8 | 96.0395 | -1.677 | 10031.011 | 21.38 |  | 0.9271694 | 98.26201 | 0.4075056
790 | 96.0657 | -1.65 | 9947.249 | 21.28 |  | 0.9277252 | 98.26908 | 0.4147291
790.2 | 96.0902 | -1.625 | 9930.236 | 21.11 |  | 0.927707 | 98.29112 | 0.4372558
790.8 | 96.0743 | -1.641 | 9928.43 | 20.95 |  | 0.9275804 | 98.27632 | 0.4221299
791.6 | 96.0849 | -1.63 | 9928.24 | 20.79 |  | 0.927441 | 98.28841 | 0.4344814
793.6 | 96.0845 | -1.631 | 9928.717 | 20.57 |  | 0.927243 | 98.29024 | 0.4363486
794.9 | 96.0739 | -1.641 | 9929.479 | 20.63 |  | 0.9272902 | 98.27924 | 0.4251151
796.9 | 96.0723 | -1.643 | 9928.789 | 20.61 |  | 0.9272778 | 98.27767 | 0.423507
798.7 | 96.0619 | -1.654 | 9925.784 | 20.48 |  | 0.9271861 | 98.2678 | 0.4134183
799.5 | 96.0745 | -1.641 | 9925.358 | 20.45 |  | 0.9271628 | 98.28058 | 0.4264835
800.7 | 96.0608 | -1.655 | 9924.698 | 20.34 |  | 0.9270704 | 98.26778 | 0.4134042
802.7 | 96.0657 | -1.65 | 9924.48 | 20.24 |  | 0.9269832 | 98.27359 | 0.4193423
804.7 | 96.0712 | -1.644 | 9923.469 | 20.2 |  | 0.9269555 | 98.27924 | 0.4251076
806.7 | 96.066 | -1.65 | 9923.153 | 20.19 |  | 0.9269491 | 98.27406 | 0.4198148
808.7 | 96.0645 | -1.651 | 9922.722 | 20.17 |  | 0.9269346 | 98.27265 | 0.418373
810.7 | 96.0688 | -1.647 | 9922.629 | 20.18 |  | 0.9269443 | 98.27683 | 0.4226454
812.7 | 96.0677 | -1.648 | 9921.929 | 20.19 |  | 0.9269586 | 98.27546 | 0.4212504
814.7 | 96.0672 | -1.648 | 9922.11 | 20.14 |  | 0.9269127 | 98.27549 | 0.421277
816.7 | 96.0695 | -1.646 | 9921.61 | 20.16 |  | 0.9269344 | 98.27747 | 0.4233068
818.7 | 96.0706 | -1.645 | 9921.636 | 20.17 |  | 0.9269431 | 98.27848 | 0.4243386
819.3 | 96.0574 | -1.658 | 9921.82 | 20.2 |  | 0.9269684 | 98.26504 | 0.4106001
819.8 | 96.0681 | -1.647 | 9921.983 | 20.15 |  | 0.9269226 | 98.27626 | 0.4220667
820.3 | 96.0654 | -1.65 | 9921.416 | 20.16 |  | 0.9269359 | 98.27333 | 0.4190695
820.6 | 95.9687 | -1.749 | 10670.644 | 20.45 |  | 0.9213451 | 98.35541 | 0.5029461
820.8 | 95.8713 | -1.849 | 11280.76 | 20.78 |  | 0.9168793 | 98.40392 | 0.5525132
821 | 95.7656 | -1.957 | 11987.304 | 21.16 |  | 0.9117092 | 98.46861 | 0.6186176
821.2 | 95.6127 | -2.114 | 12568.469 | 21.46 |  | 0.9074447 | 98.45718 | 0.6069335
821.4 | 95.632 | -2.094 | 12474.44 | 21.46 |  | 0.90819 | 98.45288 | 0.6025425
821.6 | 95.5825 | -2.145 | 12397.146 | 21.29 |  | 0.9086093 | 98.38622 | 0.5344326
821.8 | 95.5575 | -2.17 | 12390.638 | 21.19 |  | 0.9085474 | 98.3609 | 0.5085507
822 | 95.5799 | -2.147 | 12390.487 | 21.08 |  | 0.9084235 | 98.38469 | 0.5328666
822.3 | 95.5663 | -2.161 | 12390.185 | 20.93 |  | 0.9082549 | 98.37298 | 0.5208937
822.5 | 95.5838 | -2.143 | 12389.551 | 20.86 |  | 0.90818 | 98.39123 | 0.5395483
822.9 | 95.5711 | -2.156 | 12389.204 | 20.74 |  | 0.9080456 | 98.38001 | 0.5280869
824.3 | 95.5917 | -2.135 | 12389.833 | 20.53 |  | 0.9077997 | 98.40353 | 0.5521129
824.9 | 95.5776 | -2.15 | 12390.653 | 20.48 |  | 0.9077356 | 98.39029 | 0.5385872
825.1 | 95.588 | -2.139 | 12390.656 | 20.49 |  | 0.9077471 | 98.40056 | 0.5490808
826.7 | 95.5733 | -2.154 | 12392.514 | 20.5 |  | 0.9077437 | 98.3862 | 0.5344037
827 | 95.5849 | -2.142 | 12391.35 | 20.51 |  | 0.9077646 | 98.39737 | 0.5458232
828.8 | 95.5682 | -2.159 | 12391.646 | 20.56 |  | 0.9078196 | 98.38009 | 0.5281636
830 | 95.5563 | -2.171 | 12389.238 | 20.53 |  | 0.9078045 | 98.36798 | 0.5157869
830.8 | 95.5715 | -2.156 | 12388.245 | 20.46 |  | 0.907732 | 98.38385 | 0.5320029
831 | 95.5613 | -2.166 | 12387.489 | 20.44 |  | 0.907715 | 98.37372 | 0.5216542
831.4 | 95.5718 | -2.156 | 12387.418 | 20.41 |  | 0.9076811 | 98.3846 | 0.5327682
833 | 95.5594 | -2.168 | 12386.135 | 20.31 |  | 0.9075762 | 98.37319 | 0.5211113
835 | 95.5639 | -2.164 | 12386.129 | 20.22 |  | 0.9074724 | 98.37887 | 0.5269191
837 | 95.5647 | -2.163 | 12386.26 | 20.24 |  | 0.9074944 | 98.37944 | 0.5275011
839 | 95.567 | -2.16 | 12386.066 | 20.25 |  | 0.9075075 | 98.38156 | 0.5296667
839.1 | 95.5562 | -2.171 | 12385.675 | 20.21 |  | 0.9074645 | 98.37119 | 0.5190686
839.7 | 95.5676 | -2.16 | 12385.912 | 20.21 |  | 0.9074626 | 98.38265 | 0.5307786
841.7 | 95.5684 | -2.159 | 12384.943 | 20.17 |  | 0.9074242 | 98.38373 | 0.531885
843.7 | 95.5654 | -2.162 | 12384.82 | 20.24 |  | 0.907506 | 98.37978 | 0.5278453
845.7 | 95.5649 | -2.163 | 12384.772 | 20.25 |  | 0.9075179 | 98.37913 | 0.5271874
847.7 | 95.5658 | -2.162 | 12384.518 | 20.2 |  | 0.9074623 | 98.38063 | 0.5287147
849.7 | 95.5634 | -2.164 | 12383.985 | 20.2 |  | 0.9074665 | 98.37809 | 0.5261249
850.9 | 95.5735 | -2.154 | 12383.612 | 20.21 |  | 0.9074811 | 98.38797 | 0.5362146
851.5 | 95.5565 | -2.171 | 12383.363 | 20.22 |  | 0.9074946 | 98.37077 | 0.5186447
851.7 | 95.5703 | -2.157 | 12383.474 | 20.21 |  | 0.9074822 | 98.38473 | 0.5329092
852.2 | 95.5659 | -2.162 | 12383.301 | 20.21 |  | 0.9074836 | 98.38029 | 0.5283685
852.5 | 95.4837 | -2.246 | 13038.975 | 20.4 |  | 0.9024147 | 98.46182 | 0.6116824
852.7 | 95.3999 | -2.332 | 13636.068 | 20.72 |  | 0.8979703 | 98.52641 | 0.6776765
852.8 | 95.2809 | -2.453 | 14258.656 | 21.09 |  | 0.8933868 | 98.5628 | 0.7148603
853 | 95.1439 | -2.594 | 14879.112 | 21.34 |  | 0.8886569 | 98.58391 | 0.7364364
853.2 | 95.0694 | -2.67 | 15027.644 | 21.53 |  | 0.8877098 | 98.54522 | 0.6968961
853.4 | 95.0926 | -2.646 | 14899.723 | 21.45 |  | 0.888644 | 98.53614 | 0.6876222
853.6 | 95.0356 | -2.704 | 14887.322 | 21.27 |  | 0.8884901 | 98.47897 | 0.6292079
853.8 | 95.0462 | -2.694 | 14886.851 | 21.12 |  | 0.8882804 | 98.49203 | 0.6425525
854.4 | 95.0347 | -2.705 | 14886.373 | 20.88 |  | 0.8879414 | 98.48455 | 0.6349073
855.6 | 95.0455 | -2.694 | 14885.066 | 20.62 |  | 0.8875792 | 98.49951 | 0.6501932
855.9 | 95.0354 | -2.705 | 14885.567 | 20.51 |  | 0.8874166 | 98.49145 | 0.6419602
856.9 | 95.0485 | -2.691 | 14886.596 | 20.5 |  | 0.8873937 | 98.505 | 0.655802
858.9 | 95.0434 | -2.697 | 14887.902 | 20.52 |  | 0.8874116 | 98.4999 | 0.6505884
860.3 | 95.025 | -2.715 | 14888.231 | 20.55 |  | 0.8874521 | 98.48106 | 0.6313428
862.3 | 95.0125 | -2.728 | 14884.756 | 20.49 |  | 0.8873945 | 98.46869 | 0.6186963
863.1 | 95.039 | -2.701 | 14884.077 | 20.53 |  | 0.8874578 | 98.49431 | 0.644881
863.5 | 95.0228 | -2.718 | 14882.831 | 20.42 |  | 0.8873096 | 98.4797 | 0.6299446
865.5 | 95.023 | -2.717 | 14881.493 | 20.38 |  | 0.8872629 | 98.48024 | 0.6304983
867.5 | 95.0212 | -2.719 | 14880.593 | 20.27 |  | 0.8871114 | 98.48012 | 0.6303732
869.5 | 95.021 | -2.719 | 14879.239 | 20.24 |  | 0.8870793 | 98.48008 | 0.6303366
870.2 | 95.0111 | -2.73 | 14879.105 | 20.25 |  | 0.8870949 | 98.46997 | 0.620006
870.6 | 95.0213 | -2.719 | 14879.834 | 20.23 |  | 0.8870599 | 98.48071 | 0.6309824
872.6 | 95.0183 | -2.722 | 14878.788 | 20.21 |  | 0.8870396 | 98.47778 | 0.6279901
874.2 | 95.0283 | -2.712 | 14878.499 | 20.19 |  | 0.8870131 | 98.48806 | 0.6384866
874.9 | 95.0158 | -2.725 | 14878.256 | 20.19 |  | 0.8870151 | 98.47549 | 0.6256478
876.9 | 95.0239 | -2.716 | 14877.95 | 20.2 |  | 0.8870321 | 98.48334 | 0.6336636
878.9 | 95.0236 | -2.717 | 14877.065 | 20.23 |  | 0.8870829 | 98.48228 | 0.6325828
880.9 | 95.0258 | -2.715 | 14876.285 | 20.16 |  | 0.8869881 | 98.48549 | 0.6358671
881.9 | 95.0148 | -2.726 | 14876.673 | 20.18 |  | 0.8870138 | 98.47425 | 0.6243755
882.5 | 95.0263 | -2.714 | 14876.952 | 20.17 |  | 0.886997 | 98.48599 | 0.6363804
882.9 | 95.0165 | -2.724 | 14876.709 | 20.14 |  | 0.8869555 | 98.47665 | 0.6268355
884.1 | 95.0203 | -2.72 | 14876.644 | 20.18 |  | 0.887014 | 98.47974 | 0.6299877
884.2 | 95.0009 | -2.74 | 15141.289 | 20.21 |  | 0.884846 | 98.53015 | 0.6814955
884.4 | 94.8926 | -2.851 | 15737.98 | 20.56 |  | 0.8803703 | 98.57518 | 0.7275159
884.6 | 94.799 | -2.947 | 16319.57 | 20.86 |  | 0.8759457 | 98.63304 | 0.7866405
884.8 | 94.7177 | -3.03 | 16920.758 | 21.18 |  | 0.8713871 | 98.70944 | 0.8647008
885 | 94.55 | -3.202 | 17540.587 | 21.49 |  | 0.8666519 | 98.70619 | 0.8613837
885.2 | 94.5123 | -3.24 | 17514.019 | 21.51 |  | 0.8669131 | 98.66066 | 0.8148625
885.4 | 94.4773 | -3.276 | 17464.916 | 21.37 |  | 0.8670869 | 98.61517 | 0.7683755
885.6 | 94.4359 | -3.319 | 17462.285 | 21.24 |  | 0.8668822 | 98.57595 | 0.7283001
885.9 | 94.4543 | -3.3 | 17459.648 | 20.98 |  | 0.8664489 | 98.59946 | 0.7523191
886.1 | 94.4377 | -3.317 | 17458.609 | 20.94 |  | 0.8663875 | 98.58347 | 0.7359809
886.9 | 94.4238 | -3.331 | 17456.64 | 20.64 |  | 0.8658753 | 98.57579 | 0.728133
887.3 | 94.435 | -3.319 | 17456.254 | 20.53 |  | 0.8656838 | 98.58937 | 0.7420112
888.3 | 94.4495 | -3.305 | 17457.404 | 20.46 |  | 0.8655498 | 98.60578 | 0.7587774
888.4 | 94.4598 | -3.294 | 17457.519 | 20.46 |  | 0.8655488 | 98.61611 | 0.7693352
888.8 | 94.4341 | -3.32 | 17458.427 | 20.44 |  | 0.8655054 | 98.59112 | 0.7437971
889.8 | 94.4481 | -3.306 | 17459.715 | 20.46 |  | 0.8655298 | 98.60502 | 0.7580071
891.8 | 94.4387 | -3.316 | 17462.906 | 20.58 |  | 0.865715 | 98.59379 | 0.7465339
892.6 | 94.4225 | -3.332 | 17462.253 | 20.57 |  | 0.8657029 | 98.57764 | 0.7300252
894.2 | 94.4097 | -3.345 | 17459.936 | 20.54 |  | 0.8656698 | 98.56487 | 0.7169787
894.5 | 94.428 | -3.327 | 17459.233 | 20.48 |  | 0.8655694 | 98.58433 | 0.7368671
894.7 | 94.4164 | -3.338 | 17458.607 | 20.49 |  | 0.8655926 | 98.57233 | 0.7246033
896.1 | 94.4291 | -3.325 | 17457.407 | 20.44 |  | 0.8655142 | 98.58583 | 0.7383964
896.9 | 94.4173 | -3.337 | 17456.096 | 20.41 |  | 0.8654723 | 98.57434 | 0.7266596
898.5 | 94.4284 | -3.326 | 17454.416 | 20.28 |  | 0.8652556 | 98.58793 | 0.7405389
899.1 | 94.417 | -3.338 | 17454.61 | 20.28 |  | 0.865254 | 98.57658 | 0.7289455
901.1 | 94.4219 | -3.333 | 17453.116 | 20.22 |  | 0.86516 | 98.58243 | 0.7349194
901.2 | 94.408 | -3.347 | 17452.809 | 20.3 |  | 0.8653052 | 98.56662 | 0.7187692
901.4 | 94.4184 | -3.336 | 17452.624 | 20.16 |  | 0.8650573 | 98.58016 | 0.7325977
903.4 | 94.4187 | -3.336 | 17451.573 | 20.18 |  | 0.8651021 | 98.57971 | 0.732138
905.4 | 94.4169 | -3.338 | 17451.665 | 20.19 |  | 0.8651191 | 98.5777 | 0.7300925
906.4 | 94.4282 | -3.326 | 17450.814 | 20.22 |  | 0.86518 | 98.58808 | 0.7406981
907.6 | 94.4155 | -3.339 | 17450.667 | 20.16 |  | 0.8650743 | 98.57671 | 0.729074
908.2 | 94.4375 | -3.317 | 17450.008 | 20.21 |  | 0.8651692 | 98.59738 | 0.7502029
908.3 | 94.4122 | -3.343 | 17449.963 | 20.16 |  | 0.8650804 | 98.57321 | 0.7255004
908.5 | 94.4257 | -3.329 | 17450.031 | 20.18 |  | 0.8651155 | 98.58627 | 0.7388494
909.1 | 94.4152 | -3.34 | 17449.577 | 20.21 |  | 0.8651729 | 98.57496 | 0.7272926
909.7 | 94.4335 | -3.321 | 17449.756 | 20.19 |  | 0.8651357 | 98.59377 | 0.7465084
910.3 | 94.4187 | -3.336 | 17449.507 | 20.19 |  | 0.8651379 | 98.5789 | 0.731314
911.3 | 94.4039 | -3.351 | 17449.486 | 20.19 |  | 0.865138 | 98.56409 | 0.7161848
911.7 | 94.4169 | -3.338 | 17449.113 | 20.15 |  | 0.8650699 | 98.5779 | 0.7302922
911.8 | 94.4323 | -3.322 | 17449.775 | 20.18 |  | 0.8651177 | 98.5928 | 0.7455202
912 | 94.445 | -3.309 | 17448.987 | 20.23 |  | 0.8652137 | 98.60414 | 0.7571096
912.2 | 94.4348 | -3.32 | 17449.112 | 20.18 |  | 0.8651235 | 98.59512 | 0.747885
912.8 | 94.4244 | -3.33 | 17449.183 | 20.2 |  | 0.8651585 | 98.58428 | 0.7368132
914.8 | 94.4299 | -3.325 | 17448.262 | 20.24 |  | 0.8652378 | 98.58861 | 0.7412401
915 | 94.4199 | -3.335 | 17447.637 | 20.2 |  | 0.8651719 | 98.57935 | 0.7317724
916 | 94.4164 | -3.338 | 17448.012 | 20.19 |  | 0.8651508 | 98.57618 | 0.7285358
916 | 94.4285 | -3.326 | 17449.011 | 20.19 |  | 0.8651422 | 98.58856 | 0.741186
916.2 | 94.3896 | -3.366 | 17762.225 | 20.24 |  | 0.8625074 | 98.63655 | 0.79022
916.3 | 94.3289 | -3.428 | 18298.882 | 20.52 |  | 0.8583383 | 98.72122 | 0.8767434
916.5 | 94.2274 | -3.532 | 18852.647 | 20.82 |  | 0.8540556 | 98.77069 | 0.9272959
916.7 | 94.0974 | -3.665 | 19469.114 | 21.23 |  | 0.8494413 | 98.80817 | 0.9655935
916.9 | 93.9502 | -3.816 | 20013.137 | 21.38 |  | 0.8449329 | 98.81596 | 0.9735548
917.1 | 93.8593 | -3.909 | 20098.443 | 21.54 |  | 0.8445124 | 98.74558 | 0.9016375
917.3 | 93.8158 | -3.953 | 20055.936 | 21.36 |  | 0.8445102 | 98.69474 | 0.8496857
917.5 | 93.7934 | -3.976 | 20050.336 | 21.26 |  | 0.8443488 | 98.67357 | 0.8280506
917.7 | 93.7761 | -3.994 | 20047.909 | 21.12 |  | 0.844074 | 98.65959 | 0.8137654
917.8 | 93.7375 | -4.033 | 20046.841 | 20.99 |  | 0.8438075 | 98.62443 | 0.7778384
918 | 93.7565 | -4.014 | 20045.24 | 20.92 |  | 0.843673 | 98.64498 | 0.7988396
918.2 | 93.7903 | -3.979 | 20043.825 | 20.83 |  | 0.8434939 | 98.68097 | 0.8356147
918.4 | 93.7766 | -3.993 | 20043.245 | 20.78 |  | 0.8433924 | 98.66855 | 0.8229223
919 | 93.7665 | -4.004 | 20042.849 | 20.57 |  | 0.8429468 | 98.66444 | 0.8187212
919.2 | 93.7837 | -3.986 | 20041.874 | 20.47 |  | 0.842741 | 98.68426 | 0.8389801
920 | 93.799 | -3.971 | 20042.919 | 20.38 |  | 0.8425381 | 98.7025 | 0.8576172
921 | 93.8133 | -3.956 | 20045.406 | 20.42 |  | 0.8426017 | 98.71637 | 0.8717904
921.5 | 93.7979 | -3.972 | 20046.443 | 20.46 |  | 0.8426783 | 98.70011 | 0.8551752
923.5 | 93.8023 | -3.967 | 20048.482 | 20.55 |  | 0.8428531 | 98.70249 | 0.8576068
924.1 | 93.8136 | -3.956 | 20048.975 | 20.62 |  | 0.8429988 | 98.7119 | 0.8672188
924.3 | 93.7948 | -3.975 | 20048.908 | 20.56 |  | 0.8428708 | 98.69483 | 0.8497744
924.9 | 93.7813 | -3.989 | 20046.776 | 20.57 |  | 0.8429114 | 98.6804 | 0.8350352
925.7 | 93.764 | -4.006 | 20043.964 | 20.58 |  | 0.8429582 | 98.66198 | 0.816207
926.3 | 93.778 | -3.992 | 20041.985 | 20.51 |  | 0.8428259 | 98.67743 | 0.8319971
928.3 | 93.7644 | -4.006 | 20037.591 | 20.38 |  | 0.8425863 | 98.66632 | 0.8206433
928.9 | 93.7745 | -3.996 | 20037.141 | 20.3 |  | 0.8424181 | 98.67862 | 0.8332169
930.3 | 93.7874 | -3.982 | 20036.904 | 20.27 |  | 0.8423556 | 98.69233 | 0.8472236
930.9 | 93.7688 | -4.001 | 20036.989 | 20.23 |  | 0.8422686 | 98.67493 | 0.82944
932.3 | 93.7819 | -3.988 | 20035.929 | 20.21 |  | 0.842235 | 98.6883 | 0.8431023
932.7 | 93.7708 | -3.999 | 20036.552 | 20.22 |  | 0.842251 | 98.67709 | 0.8316501
934.7 | 93.7848 | -3.985 | 20034.777 | 20.19 |  | 0.8422023 | 98.69144 | 0.846314
935.2 | 93.767 | -4.003 | 20035.005 | 20.24 |  | 0.8423081 | 98.67225 | 0.8266981
935.6 | 93.7768 | -3.993 | 20034.875 | 20.2 |  | 0.842223 | 98.68318 | 0.8378697
937.6 | 93.7755 | -3.995 | 20034.018 | 20.23 |  | 0.8422955 | 98.68074 | 0.8353827
937.8 | 93.7628 | -4.008 | 20033.924 | 20.25 |  | 0.8423395 | 98.66743 | 0.8217785
938.4 | 93.776 | -3.994 | 20032.838 | 20.22 |  | 0.8422846 | 98.68119 | 0.835834
939.6 | 93.7874 | -3.982 | 20032.737 | 20.19 |  | 0.8422208 | 98.69343 | 0.8483501
940.2 | 93.7748 | -3.995 | 20032.989 | 20.19 |  | 0.8422185 | 98.68091 | 0.8355517
942.2 | 93.7827 | -3.987 | 20033.153 | 20.19 |  | 0.842217 | 98.68886 | 0.843674
942.6 | 93.772 | -3.998 | 20033.022 | 20.2 |  | 0.8422398 | 98.67783 | 0.8324012
943.3 | 93.7836 | -3.986 | 20032.909 | 20.21 |  | 0.8422624 | 98.6891 | 0.8439208
943.9 | 93.7654 | -4.005 | 20032.787 | 20.22 |  | 0.8422851 | 98.67057 | 0.824987
944.5 | 93.7785 | -3.991 | 20032.44 | 20.22 |  | 0.8422883 | 98.68357 | 0.8382675
946.5 | 93.7845 | -3.985 | 20031.623 | 20.21 |  | 0.8422741 | 98.68962 | 0.8444492
947.9 | 93.7798 | -3.99 | 20031.389 | 20.2 |  | 0.8422546 | 98.68514 | 0.8398747
948.1 | 93.7547 | -4.016 | 20357.75 | 20.25 |  | 0.8393965 | 98.75608 | 0.912366
948.3 | 93.6887 | -4.083 | 20916.682 | 20.57 |  | 0.8350081 | 98.84878 | 1.007084
948.5 | 93.5802 | -4.195 | 21439.395 | 20.91 |  | 0.8309996 | 98.8886 | 1.047773
948.7 | 93.4327 | -4.346 | 22004.24 | 21.23 |  | 0.8265592 | 98.90427 | 1.063786
948.9 | 93.311 | -4.47 | 22538.017 | 21.45 |  | 0.8221563 | 98.9411 | 1.101424
949 | 93.2161 | -4.567 | 22602.996 | 21.5 |  | 0.8216777 | 98.86476 | 1.02342
949.2 | 93.1606 | -4.624 | 22517.879 | 21.36 |  | 0.8221184 | 98.78765 | 0.9446215
949.4 | 93.1037 | -4.682 | 22512.642 | 21.15 |  | 0.8216406 | 98.73673 | 0.8925891
949.6 | 93.0894 | -4.697 | 22509.851 | 21.05 |  | 0.8214151 | 98.72519 | 0.8807999
949.8 | 93.1088 | -4.677 | 22508.635 | 20.88 |  | 0.8209976 | 98.75041 | 0.9065716
950.2 | 93.0956 | -4.691 | 22507.078 | 20.69 |  | 0.8205311 | 98.74368 | 0.8996915
950.6 | 93.1173 | -4.668 | 22505.107 | 20.58 |  | 0.8202702 | 98.7688 | 0.9253572
951 | 93.1338 | -4.652 | 22505.083 | 20.5 |  | 0.8200668 | 98.78823 | 0.9452175
952.4 | 93.1239 | -4.662 | 22507.193 | 20.4 |  | 0.8197917 | 98.78269 | 0.9395509
953 | 93.1363 | -4.649 | 22508.341 | 20.39 |  | 0.8197553 | 98.79582 | 0.9529705
953.4 | 93.1489 | -4.636 | 22508.804 | 20.42 |  | 0.8198275 | 98.80746 | 0.964864
953.5 | 93.1226 | -4.663 | 22509.524 | 20.42 |  | 0.8198207 | 98.78139 | 0.9382228
953.7 | 93.1338 | -4.651 | 22509.676 | 20.43 |  | 0.8198448 | 98.79227 | 0.9493395
954.7 | 93.1525 | -4.632 | 22510.761 | 20.48 |  | 0.8199621 | 98.80947 | 0.9669148
954.9 | 93.1316 | -4.654 | 22511.535 | 20.53 |  | 0.8200822 | 98.78697 | 0.9439264
955.3 | 93.1503 | -4.635 | 22511.63 | 20.55 |  | 0.8201323 | 98.80496 | 0.962313
956.3 | 93.1314 | -4.654 | 22511.305 | 20.54 |  | 0.8201099 | 98.78633 | 0.9432715
956.7 | 93.1199 | -4.666 | 22510.569 | 20.58 |  | 0.8202187 | 98.77312 | 0.9297784
957.1 | 93.1067 | -4.679 | 22508.855 | 20.6 |  | 0.8202857 | 98.75865 | 0.914985
957.5 | 93.1174 | -4.668 | 22507.31 | 20.53 |  | 0.8201221 | 98.77143 | 0.9280507
957.8 | 93.1055 | -4.68 | 22504.938 | 20.47 |  | 0.8199917 | 98.76099 | 0.9173819
959.9 | 93.1069 | -4.679 | 22499.484 | 20.33 |  | 0.8196858 | 98.76583 | 0.9223246
960.8 | 93.0946 | -4.692 | 22498.603 | 20.27 |  | 0.8195407 | 98.75547 | 0.9117362
961.4 | 93.1159 | -4.67 | 22497.892 | 20.28 |  | 0.819573 | 98.77617 | 0.9328931
961.6 | 93.1044 | -4.682 | 22497.194 | 20.27 |  | 0.8195541 | 98.76482 | 0.9212936
962 | 93.093 | -4.693 | 22497.447 | 20.28 |  | 0.8195773 | 98.75313 | 0.9093489
962.1 | 93.1111 | -4.675 | 22497.378 | 20.22 |  | 0.8194243 | 98.77343 | 0.9300893
962.5 | 93.1001 | -4.686 | 22497.433 | 20.27 |  | 0.8195518 | 98.7606 | 0.9169771
963.1 | 93.1106 | -4.675 | 22496.815 | 20.18 |  | 0.8193271 | 98.77423 | 0.930909
964.1 | 93.1209 | -4.665 | 22496.878 | 20.23 |  | 0.8194546 | 98.7827 | 0.9395631
964.3 | 93.1104 | -4.675 | 22496.116 | 20.23 |  | 0.8194619 | 98.77196 | 0.9285868
964.9 | 93.0956 | -4.691 | 22495.882 | 20.22 |  | 0.8194385 | 98.75745 | 0.9137658
965.1 | 93.1169 | -4.669 | 22496.035 | 20.24 |  | 0.8194882 | 98.77806 | 0.9348245
965.7 | 93.106 | -4.68 | 22496.137 | 20.17 |  | 0.8193079 | 98.76978 | 0.9263671
966.6 | 93.1164 | -4.669 | 22494.558 | 20.18 |  | 0.8193485 | 98.77931 | 0.9361036
967.4 | 93.1051 | -4.681 | 22494.12 | 20.21 |  | 0.8194296 | 98.76676 | 0.9232801
967.8 | 93.116 | -4.67 | 22494.061 | 20.19 |  | 0.8193789 | 98.77838 | 0.9351553
969.8 | 93.113 | -4.673 | 22494.19 | 20.17 |  | 0.8193264 | 98.77617 | 0.9328884
971.2 | 93.0925 | -4.694 | 22493.776 | 20.2 |  | 0.8194072 | 98.75442 | 0.9106716
971.4 | 93.1045 | -4.681 | 22493.216 | 20.2 |  | 0.8194125 | 98.76625 | 0.922752
972.1 | 93.1231 | -4.662 | 22493.106 | 20.21 |  | 0.8194392 | 98.78444 | 0.9413443
972.7 | 93.1035 | -4.683 | 22493.187 | 20.19 |  | 0.8193872 | 98.76561 | 0.922099
974.1 | 93.1185 | -4.667 | 22492.478 | 20.21 |  | 0.8194452 | 98.77964 | 0.9364403
975.1 | 93.1054 | -4.681 | 22492.536 | 20.17 |  | 0.8193421 | 98.76804 | 0.9245859
975.7 | 93.1238 | -4.662 | 22491.909 | 20.26 |  | 0.8195786 | 98.78291 | 0.9397823
976.1 | 93.1036 | -4.682 | 22492.296 | 20.23 |  | 0.8194981 | 98.76394 | 0.9204
976.2 | 93.118 | -4.668 | 22492.211 | 20.23 |  | 0.8194989 | 98.77832 | 0.9350868
976.8 | 93.1046 | -4.681 | 22492.271 | 20.21 |  | 0.8194471 | 98.76568 | 0.9221697
977 | 93.1168 | -4.669 | 22491.838 | 20.24 |  | 0.8195281 | 98.77663 | 0.9333619
978.2 | 93.101 | -4.685 | 22492.577 | 20.21 |  | 0.8194442 | 98.76217 | 0.9185903
978.4 | 93.1169 | -4.669 | 22492.4 | 20.2 |  | 0.8194203 | 98.77839 | 0.9351581
979 | 93.1027 | -4.683 | 22492.459 | 20.2 |  | 0.8194197 | 98.76421 | 0.9206672
979.5 | 93.1228 | -4.663 | 22492.2 | 20.2 |  | 0.8194222 | 98.78422 | 0.9411221
979.7 | 93.1116 | -4.674 | 22491.771 | 20.21 |  | 0.8194519 | 98.77252 | 0.9291604
979.8 | 93.1116 | -4.674 | 22491.611 | 20.22 |  | 0.819479 | 98.7721 | 0.9287305
980.1 | 93.0459 | -4.741 | 23180.548 | 20.45 |  | 0.8135083 | 98.918 | 1.077816
980.3 | 92.9676 | -4.822 | 23654.959 | 20.75 |  | 0.8097631 | 98.98144 | 1.142649
980.5 | 92.8285 | -4.964 | 24133.175 | 21.03 |  | 0.8059273 | 98.98726 | 1.148588
980.7 | 92.7351 | -5.06 | 24601.844 | 21.27 |  | 0.8020681 | 99.03853 | 1.200978
980.8 | 92.6025 | -5.195 | 25001.971 | 21.43 |  | 0.7986363 | 99.03248 | 1.194798
981 | 92.4992 | -5.301 | 25211.268 | 21.52 |  | 0.7968559 | 98.99551 | 1.157019
981.2 | 92.409 | -5.394 | 25210.155 | 21.42 |  | 0.7965683 | 98.90957 | 1.069208
981.4 | 92.3503 | -5.454 | 25198.392 | 21.26 |  | 0.7962049 | 98.85434 | 1.012767
981.6 | 92.3167 | -5.488 | 25192.262 | 21.09 |  | 0.7957547 | 98.82659 | 0.9844164
981.7 | 92.3566 | -5.447 | 25188.64 | 20.94 |  | 0.7953383 | 98.87229 | 1.031107
981.9 | 92.3152 | -5.49 | 25186.736 | 20.84 |  | 0.7950549 | 98.83493 | 0.9929382
982.5 | 92.305 | -5.5 | 25182.403 | 20.58 |  | 0.7943088 | 98.83551 | 0.9935276
982.7 | 92.2866 | -5.519 | 25182.736 | 20.52 |  | 0.7941226 | 98.82006 | 0.977742
982.9 | 92.3073 | -5.498 | 25182.187 | 20.48 |  | 0.7940061 | 98.84247 | 1.000638
983.5 | 92.3282 | -5.476 | 25182.855 | 20.38 |  | 0.7936938 | 98.86834 | 1.027075
983.9 | 92.3094 | -5.495 | 25184.147 | 20.37 |  | 0.7936503 | 98.85046 | 1.008801
984 | 92.3282 | -5.476 | 25184.097 | 20.36 |  | 0.7936202 | 98.86972 | 1.02848
984.2 | 92.3408 | -5.463 | 25184.491 | 20.36 |  | 0.7936162 | 98.88245 | 1.041493
984.8 | 92.3538 | -5.45 | 25186.387 | 20.39 |  | 0.793689 | 98.89467 | 1.053983
985.2 | 92.3298 | -5.475 | 25187.603 | 20.42 |  | 0.7937686 | 98.86967 | 1.028429
985.6 | 92.3482 | -5.456 | 25188.607 | 20.45 |  | 0.7938503 | 98.88699 | 1.046127
985.8 | 92.3332 | -5.471 | 25188.108 | 20.46 |  | 0.7938858 | 98.87134 | 1.03014
986.4 | 92.3431 | -5.461 | 25189.864 | 20.5 |  | 0.7939904 | 98.87994 | 1.038932
986.7 | 92.3249 | -5.48 | 25189.87 | 20.52 |  | 0.7940514 | 98.8608 | 1.019369
986.9 | 92.3456 | -5.458 | 25190.22 | 20.51 |  | 0.7940174 | 98.88209 | 1.041127
988.3 | 92.3312 | -5.473 | 25189.159 | 20.58 |  | 0.7942414 | 98.86402 | 1.022656
988.7 | 92.3043 | -5.501 | 25187.781 | 20.58 |  | 0.7942551 | 98.83665 | 0.9946883
989.9 | 92.2945 | -5.511 | 25180.064 | 20.47 |  | 0.7939968 | 98.82942 | 0.9873009
990.4 | 92.277 | -5.529 | 25178.478 | 20.42 |  | 0.79386 | 98.81374 | 0.9712866
990.6 | 92.3018 | -5.503 | 25177.821 | 20.4 |  | 0.7938054 | 98.83927 | 0.9973679
991.4 | 92.2862 | -5.519 | 25176.066 | 20.32 |  | 0.7935782 | 98.82687 | 0.9846954
992.2 | 92.2965 | -5.509 | 25174.764 | 20.26 |  | 0.7934074 | 98.83957 | 0.9976805
992.4 | 92.3069 | -5.498 | 25174.347 | 20.27 |  | 0.7934422 | 98.84936 | 1.007675
992.5 | 92.2943 | -5.511 | 25174.269 | 20.27 |  | 0.793443 | 98.83673 | 0.9947729
993.1 | 92.2826 | -5.523 | 25173.968 | 20.26 |  | 0.7934154 | 98.8254 | 0.9831983
993.3 | 92.3058 | -5.499 | 25173.357 | 20.28 |  | 0.7934828 | 98.84744 | 1.005719
993.9 | 92.2954 | -5.51 | 25172.768 | 20.23 |  | 0.7933354 | 98.83922 | 0.9973167
994.1 | 92.3159 | -5.489 | 25172.246 | 20.24 |  | 0.7933713 | 98.85906 | 1.017595
994.3 | 92.3045 | -5.501 | 25171.643 | 20.2 |  | 0.7932546 | 98.84936 | 1.007681
996.1 | 92.2947 | -5.511 | 25171.498 | 20.21 |  | 0.7932868 | 98.83904 | 0.9971298
996.5 | 92.3052 | -5.5 | 25172.164 | 20.23 |  | 0.7933414 | 98.84881 | 1.007119
996.9 | 92.3155 | -5.489 | 25172.035 | 20.2 |  | 0.7932507 | 98.8605 | 1.019059
997.5 | 92.3014 | -5.504 | 25171.015 | 20.21 |  | 0.7932916 | 98.84557 | 1.003807
997.7 | 92.3116 | -5.493 | 25170.981 | 20.22 |  | 0.7933226 | 98.85528 | 1.013731
997.9 | 92.3015 | -5.504 | 25170.865 | 20.23 |  | 0.7933545 | 98.84467 | 1.002883
998.3 | 92.3169 | -5.488 | 25171.18 | 20.23 |  | 0.7933513 | 98.86017 | 1.01873
998.9 | 92.2944 | -5.511 | 25170.467 | 20.21 |  | 0.7932971 | 98.83838 | 0.996462
999.3 | 92.3109 | -5.494 | 25170.372 | 20.19 |  | 0.7932367 | 98.8558 | 1.014263
999.8 | 92.2913 | -5.514 | 25169.988 | 20.27 |  | 0.793486 | 98.83226 | 0.9902086
1000.4 | 92.3056 | -5.499 | 25169.336 | 20.21 |  | 0.7933085 | 98.84919 | 1.00751
1002.2 | 92.3186 | -5.486 | 25168.286 | 20.2 |  | 0.7932883 | 98.86231 | 1.020913
1003.6 | 92.2981 | -5.507 | 25167.395 | 20.23 |  | 0.7933893 | 98.84008 | 0.9981937
1004.2 | 92.3148 | -5.49 | 25167.678 | 20.25 |  | 0.7934478 | 98.85592 | 1.014385
1005.6 | 92.3029 | -5.502 | 25167.536 | 20.26 |  | 0.7934799 | 98.8435 | 1.001689
1005.8 | 92.3207 | -5.484 | 25167.674 | 20.22 |  | 0.7933559 | 98.86325 | 1.021871
1006.8 | 92.3024 | -5.503 | 25168.364 | 20.22 |  | 0.7933489 | 98.84518 | 1.003413
1007.2 | 92.3228 | -5.482 | 25167.881 | 20.21 |  | 0.7933231 | 98.86589 | 1.024576
1007.4 | 92.3027 | -5.502 | 25167.809 | 20.24 |  | 0.7934159 | 98.84434 | 1.002553
1008.1 | 92.3193 | -5.485 | 25167.639 | 20.22 |  | 0.7933562 | 98.86184 | 1.020428
1008.3 | 92.3085 | -5.496 | 25167.607 | 20.27 |  | 0.7935099 | 98.84865 | 1.006951
1009.3 | 92.2979 | -5.507 | 25166.994 | 20.23 |  | 0.7933934 | 98.83974 | 0.9978489
1009.7 | 92.3114 | -5.493 | 25166.174 | 20.19 |  | 0.7932789 | 98.85486 | 1.013302
1010.7 | 92.2983 | -5.507 | 25165.06 | 20.19 |  | 0.7932901 | 98.84138 | 0.9995261
1011.5 | 92.311 | -5.494 | 25165.861 | 20.19 |  | 0.793282 | 98.85435 | 1.012784
1011.8 | 92.3027 | -5.502 | 25165.885 | 20.2 |  | 0.7933125 | 98.84559 | 1.003825
1011.9 | 92.2894 | -5.516 | 25254.622 | 20.22 |  | 0.7924816 | 98.86179 | 1.020385
1012.1 | 92.2359 | -5.571 | 25673.831 | 20.35 |  | 0.788654 | 98.94684 | 1.107293
1012.2 | 92.1457 | -5.663 | 26116.321 | 20.68 |  | 0.7852174 | 98.99448 | 1.155974
1012.4 | 92.0662 | -5.744 | 26531.824 | 20.94 |  | 0.7818329 | 99.04789 | 1.210544
1012.6 | 91.9414 | -5.872 | 26951.902 | 21.18 |  | 0.7783342 | 99.0597 | 1.222615
1012.8 | 91.8929 | -5.922 | 27162.107 | 21.26 |  | 0.7764455 | 99.08222 | 1.24562
1013 | 91.7931 | -6.024 | 27160.059 | 21.25 |  | 0.7764325 | 98.98224 | 1.143459
1013.2 | 91.7347 | -6.084 | 27145.996 | 21.07 |  | 0.7759622 | 98.92887 | 1.088925
1013.3 | 91.6644 | -6.156 | 27139.414 | 20.93 |  | 0.7755501 | 98.86407 | 1.022713
1013.5 | 91.6361 | -6.185 | 27134.714 | 20.84 |  | 0.7752893 | 98.83915 | 0.997248
1013.9 | 91.6584 | -6.162 | 27129.839 | 20.66 |  | 0.774719 | 98.86987 | 1.028642
1014.1 | 91.6762 | -6.144 | 27128.618 | 20.6 |  | 0.7745241 | 98.89064 | 1.049858
1014.3 | 91.6629 | -6.157 | 27127.324 | 20.49 |  | 0.7741562 | 98.88313 | 1.042183
1014.7 | 91.6806 | -6.139 | 27126.58 | 20.39 |  | 0.7738162 | 98.90626 | 1.065822
1015.3 | 91.6909 | -6.129 | 27127.789 | 20.34 |  | 0.7736294 | 98.91986 | 1.079718
1015.6 | 91.7118 | -6.107 | 27128.856 | 20.33 |  | 0.7735833 | 98.94172 | 1.102056
1016 | 91.6907 | -6.129 | 27130.367 | 20.34 |  | 0.7736023 | 98.9206 | 1.080474
1016.6 | 91.7148 | -6.104 | 27132.141 | 20.37 |  | 0.7736883 | 98.94363 | 1.104007
1017 | 91.7046 | -6.115 | 27133.416 | 20.43 |  | 0.7738838 | 98.93046 | 1.090555
1018 | 91.7313 | -6.087 | 27136.032 | 20.51 |  | 0.7741346 | 98.95355 | 1.114148
1018.2 | 91.7127 | -6.106 | 27136.407 | 20.49 |  | 0.7740612 | 98.93623 | 1.096446
1018.8 | 91.7321 | -6.087 | 27138.013 | 20.5 |  | 0.7740791 | 98.95564 | 1.116284
1019 | 91.7047 | -6.115 | 27137.518 | 20.54 |  | 0.7742232 | 98.92578 | 1.085773
1019.7 | 91.6926 | -6.127 | 27137.489 | 20.58 |  | 0.7743622 | 98.9114 | 1.071071
1019.9 | 91.6786 | -6.141 | 27137.54 | 20.59 |  | 0.7743964 | 98.89685 | 1.056203
1020.5 | 91.6663 | -6.154 | 27134.208 | 20.58 |  | 0.7743965 | 98.8839 | 1.042979
1021.7 | 91.6362 | -6.185 | 27127.564 | 20.49 |  | 0.7741537 | 98.85651 | 1.014989
1021.9 | 91.6529 | -6.168 | 27126.742 | 20.47 |  | 0.7740928 | 98.87405 | 1.032913
1023.9 | 91.6546 | -6.166 | 27120.892 | 20.29 |  | 0.7735274 | 98.8839 | 1.042979
1024.9 | 91.6662 | -6.154 | 27119.519 | 20.25 |  | 0.7734021 | 98.89729 | 1.056662
1025.1 | 91.6542 | -6.166 | 27119.597 | 20.24 |  | 0.7733664 | 98.8859 | 1.045015
1025.9 | 91.6675 | -6.153 | 27118.538 | 20.23 |  | 0.7733426 | 98.89938 | 1.058796
1026.4 | 91.6532 | -6.167 | 27117.618 | 20.23 |  | 0.7733523 | 98.88475 | 1.04384
1027.8 | 91.6685 | -6.152 | 27117.083 | 20.21 |  | 0.773288 | 98.901 | 1.060447
1028 | 91.6851 | -6.135 | 27117.566 | 20.22 |  | 0.7733179 | 98.9172 | 1.077003
1028.4 | 91.665 | -6.155 | 27116.524 | 20.22 |  | 0.7733288 | 98.89672 | 1.056076
1029.4 | 91.6534 | -6.167 | 27116.385 | 20.21 |  | 0.7732953 | 98.88564 | 1.044756
1029.6 | 91.6644 | -6.156 | 27115.776 | 20.21 |  | 0.7733017 | 98.89642 | 1.055769
1031.6 | 91.6667 | -6.154 | 27113.337 | 20.19 |  | 0.7732575 | 98.89898 | 1.058382
1032.5 | 91.6508 | -6.17 | 27113.387 | 20.19 |  | 0.7732569 | 98.8831 | 1.042153
1033.1 | 91.665 | -6.155 | 27112.807 | 20.18 |  | 0.7732281 | 98.89766 | 1.057033
1034.1 | 91.6852 | -6.135 | 27113.075 | 20.19 |  | 0.7732602 | 98.91738 | 1.077188
1034.5 | 91.6595 | -6.161 | 27113.006 | 20.19 |  | 0.773261 | 98.89166 | 1.050901
1035.4 | 91.6709 | -6.149 | 27112.958 | 20.2 |  | 0.7732964 | 98.90247 | 1.061946
1035.6 | 91.6842 | -6.136 | 27112.863 | 20.2 |  | 0.7732974 | 98.91573 | 1.075501
1036.2 | 91.6722 | -6.148 | 27113.265 | 20.22 |  | 0.7733631 | 98.90273 | 1.062217
1036.8 | 91.6489 | -6.172 | 27112.586 | 20.23 |  | 0.7734052 | 98.87861 | 1.03757
1037.2 | 91.6593 | -6.161 | 27113.348 | 20.22 |  | 0.7733622 | 98.88986 | 1.049067
1037.6 | 91.6774 | -6.143 | 27111.978 | 20.21 |  | 0.7733417 | 98.90804 | 1.067636
1037.7 | 91.6599 | -6.16 | 27112.266 | 20.21 |  | 0.7733387 | 98.89064 | 1.049862
1038.7 | 91.6717 | -6.148 | 27111.554 | 20.2 |  | 0.7733112 | 98.90275 | 1.06224
1039.9 | 91.6597 | -6.161 | 27110.47 | 20.22 |  | 0.7733925 | 98.88921 | 1.048402
1040.3 | 91.6756 | -6.144 | 27110.604 | 20.19 |  | 0.7732862 | 98.90688 | 1.066456
1041.3 | 91.6645 | -6.156 | 27109.962 | 20.2 |  | 0.773328 | 98.89497 | 1.054288
1041.5 | 91.6821 | -6.138 | 27109.911 | 20.23 |  | 0.7734333 | 98.91083 | 1.070497
1041.8 | 91.6692 | -6.151 | 27109.418 | 20.23 |  | 0.7734385 | 98.89775 | 1.057132
1042.2 | 91.6899 | -6.13 | 27109.396 | 20.26 |  | 0.7735435 | 98.91673 | 1.07652
1042.6 | 91.6727 | -6.147 | 27109.691 | 20.23 |  | 0.7734356 | 98.90135 | 1.06081
1043.4 | 91.6851 | -6.135 | 27109.063 | 20.22 |  | 0.7734073 | 98.9141 | 1.073832
1043.5 | 91.6851 | -6.135 | 27109.287 | 20.24 |  | 0.7734748 | 98.91303 | 1.072745
1043.8 | 91.6197 | -6.202 | 27476.961 | 20.32 |  | 0.7698778 | 98.97789 | 1.139013
1044 | 91.5557 | -6.267 | 27872.698 | 20.54 |  | 0.7664697 | 99.04744 | 1.210081
1044.2 | 91.4901 | -6.334 | 28260.598 | 20.83 |  | 0.7634003 | 99.10912 | 1.273107
1044.3 | 91.3841 | -6.443 | 28636.255 | 21.06 |  | 0.7602408 | 99.13042 | 1.294873
1044.5 | 91.2033 | -6.628 | 29030.808 | 21.26 |  | 0.7567603 | 99.0871 | 1.250616
1044.7 | 91.0505 | -6.784 | 29418.714 | 21.39 |  | 0.7530674 | 99.07528 | 1.238534
1044.9 | 90.9914 | -6.845 | 29733.185 | 21.5 |  | 0.7500778 | 99.13125 | 1.295723
1045.1 | 90.7996 | -7.041 | 30055.028 | 21.48 |  | 0.7464618 | 99.06798 | 1.231069
1045.3 | 90.7889 | -7.052 | 30100.754 | 21.52 |  | 0.7461216 | 99.07251 | 1.235699
1045.5 | 90.7148 | -7.128 | 30078.936 | 21.24 |  | 0.7452072 | 99.01044 | 1.172279
1045.7 | 90.6505 | -7.194 | 30069.08 | 21.09 |  | 0.7446944 | 98.95336 | 1.113956
1045.9 | 90.5962 | -7.249 | 30063.464 | 20.9 |  | 0.7439649 | 98.91102 | 1.070689
1046.2 | 90.5518 | -7.295 | 30056.637 | 20.71 |  | 0.7432452 | 98.87816 | 1.037113
1046.6 | 90.5687 | -7.278 | 30053.996 | 20.53 |  | 0.7425166 | 98.90761 | 1.067202
1046.8 | 90.5887 | -7.257 | 30052.511 | 20.42 |  | 0.742068 | 98.93537 | 1.095563
1047 | 90.572 | -7.274 | 30052.84 | 20.4 |  | 0.7419794 | 98.92032 | 1.080191
1047.4 | 90.5856 | -7.26 | 30053.935 | 20.36 |  | 0.7417973 | 98.93741 | 1.097656
1047.6 | 90.5697 | -7.277 | 30054.811 | 20.37 |  | 0.7418298 | 98.92111 | 1.080993
1047.8 | 90.591 | -7.255 | 30054.566 | 20.38 |  | 0.741875 | 98.94154 | 1.101877
1048.1 | 90.6256 | -7.219 | 30056.529 | 20.36 |  | 0.7417678 | 98.97847 | 1.139605
1048.7 | 90.6125 | -7.233 | 30058.738 | 20.42 |  | 0.7419974 | 98.96169 | 1.122462
1048.9 | 90.624 | -7.221 | 30059.698 | 20.39 |  | 0.7418592 | 98.97586 | 1.136946
1049.7 | 90.6137 | -7.232 | 30062.252 | 20.46 |  | 0.7421271 | 98.96127 | 1.122032
1049.9 | 90.6411 | -7.203 | 30063.583 | 20.49 |  | 0.742239 | 98.98693 | 1.14825
1050.3 | 90.6096 | -7.236 | 30063.704 | 20.48 |  | 0.7421953 | 98.95623 | 1.116889
1050.7 | 90.6488 | -7.196 | 30065.429 | 20.55 |  | 0.7424719 | 98.99082 | 1.152225
1050.9 | 90.6331 | -7.212 | 30065.758 | 20.57 |  | 0.7425526 | 98.97373 | 1.134768
1051.2 | 90.6529 | -7.191 | 30066.016 | 20.57 |  | 0.7425497 | 98.99364 | 1.155107
1051.4 | 90.6407 | -7.204 | 30066.155 | 20.58 |  | 0.7425904 | 98.98073 | 1.141923
1051.6 | 90.6164 | -7.229 | 30066.964 | 20.58 |  | 0.7425812 | 98.95676 | 1.117427
1051.8 | 90.6417 | -7.203 | 30066.657 | 20.6 |  | 0.7426691 | 98.98042 | 1.141604
1052 | 90.6196 | -7.226 | 30066.049 | 20.61 |  | 0.7427182 | 98.95732 | 1.117996
1052.4 | 90.599 | -7.247 | 30064.95 | 20.63 |  | 0.7428149 | 98.93476 | 1.094946
1052.9 | 90.5803 | -7.266 | 30062.943 | 20.53 |  | 0.7424155 | 98.92283 | 1.082753
1053.5 | 90.5661 | -7.28 | 30059.588 | 20.58 |  | 0.7426645 | 98.90348 | 1.062982
1053.7 | 90.5771 | -7.269 | 30058.432 | 20.57 |  | 0.7426354 | 98.91477 | 1.074519
1054.5 | 90.5672 | -7.279 | 30055.314 | 20.48 |  | 0.7422903 | 98.91044 | 1.070092
1055.3 | 90.5418 | -7.305 | 30052.102 | 20.47 |  | 0.7422843 | 98.8845 | 1.043585
1055.5 | 90.5775 | -7.269 | 30051.258 | 20.42 |  | 0.7420822 | 98.92366 | 1.0836
1056.3 | 90.5605 | -7.286 | 30049.515 | 20.4 |  | 0.7420171 | 98.90747 | 1.067062
1056.5 | 90.5819 | -7.264 | 30048.527 | 20.39 |  | 0.7419859 | 98.92923 | 1.089298
1057.3 | 90.5488 | -7.298 | 30046.785 | 20.29 |  | 0.741581 | 98.90305 | 1.062546
1057.4 | 90.5632 | -7.283 | 30046.608 | 20.32 |  | 0.7417106 | 98.91509 | 1.074847
1058.6 | 90.5751 | -7.271 | 30044.485 | 20.27 |  | 0.7415221 | 98.92995 | 1.090027
1058.8 | 90.589 | -7.257 | 30044.342 | 20.28 |  | 0.7415663 | 98.94303 | 1.103391
1059 | 90.5765 | -7.27 | 30044.366 | 20.27 |  | 0.7415234 | 98.9313 | 1.091408
1059.4 | 90.5258 | -7.322 | 30044.017 | 20.27 |  | 0.7415274 | 98.88046 | 1.039457
1059.6 | 90.559 | -7.288 | 30043.209 | 20.28 |  | 0.7415791 | 98.91257 | 1.072265
1059.8 | 90.545 | -7.302 | 30042.985 | 20.28 |  | 0.7415817 | 98.89847 | 1.057867
1059.9 | 90.5695 | -7.277 | 30042.056 | 20.25 |  | 0.7414646 | 98.92489 | 1.084859
1060.3 | 90.5472 | -7.3 | 30041.761 | 20.22 |  | 0.7413402 | 98.90476 | 1.064294
1060.5 | 90.5579 | -7.289 | 30041.564 | 20.24 |  | 0.7414276 | 98.91385 | 1.073582
1060.7 | 90.5705 | -7.276 | 30041.594 | 20.25 |  | 0.7414699 | 98.9257 | 1.085689
1061.1 | 90.5589 | -7.288 | 30041.017 | 20.25 |  | 0.7414764 | 98.91387 | 1.073596
1061.7 | 90.5692 | -7.277 | 30039.951 | 20.23 |  | 0.7414034 | 98.92526 | 1.08524
1061.9 | 90.5799 | -7.266 | 30040.378 | 20.22 |  | 0.7413559 | 98.9369 | 1.097133
1062.3 | 90.5601 | -7.286 | 30039.348 | 20.24 |  | 0.7414529 | 98.91515 | 1.07491
1062.5 | 90.571 | -7.275 | 30039.436 | 20.23 |  | 0.7414093 | 98.92685 | 1.086866
1062.6 | 90.5488 | -7.298 | 30039.135 | 20.22 |  | 0.7413701 | 98.9053 | 1.064838
1062.8 | 90.5606 | -7.286 | 30038.943 | 20.24 |  | 0.7414575 | 98.91549 | 1.075253
1063 | 90.5738 | -7.272 | 30039.315 | 20.21 |  | 0.7413254 | 98.93113 | 1.09124
1063.2 | 90.5511 | -7.296 | 30038.309 | 20.23 |  | 0.7414221 | 98.9065 | 1.066063
1063.6 | 90.5674 | -7.279 | 30038.361 | 20.27 |  | 0.7415917 | 98.91976 | 1.079617
1064.4 | 90.5552 | -7.291 | 30038.164 | 20.2 |  | 0.7412959 | 98.91283 | 1.072538
1064.6 | 90.5698 | -7.276 | 30037.585 | 20.25 |  | 0.7415155 | 98.92337 | 1.083309
1064.8 | 90.5534 | -7.293 | 30037.445 | 20.2 |  | 0.7413041 | 98.91074 | 1.0704
1065.2 | 90.57 | -7.276 | 30036.955 | 20.23 |  | 0.7414375 | 98.92485 | 1.084814
1065.4 | 90.545 | -7.302 | 30036.475 | 20.21 |  | 0.7413578 | 98.90118 | 1.060631
1066.1 | 90.5817 | -7.264 | 30035.962 | 20.24 |  | 0.7414914 | 98.93538 | 1.095576
1066.3 | 90.569 | -7.277 | 30036.628 | 20.22 |  | 0.7413986 | 98.92448 | 1.084437
1066.5 | 90.5818 | -7.264 | 30036.097 | 20.23 |  | 0.7414473 | 98.9363 | 1.096515
1067.3 | 90.5647 | -7.282 | 30036.151 | 20.22 |  | 0.7414041 | 98.91998 | 1.079845
1067.5 | 90.5411 | -7.306 | 30036.115 | 20.21 |  | 0.7413619 | 98.89713 | 1.056497
1067.7 | 90.5876 | -7.258 | 30035.949 | 20.19 |  | 0.7412785 | 98.9451 | 1.105507
1067.9 | 90.5751 | -7.271 | 30035.914 | 20.18 |  | 0.7412363 | 98.93335 | 1.093502
1068.2 | 90.5647 | -7.282 | 30035.551 | 20.27 |  | 0.7416237 | 98.91592 | 1.075692
1068.8 | 90.5852 | -7.261 | 30034.728 | 20.21 |  | 0.7413777 | 98.94067 | 1.100983
1069.4 | 90.5719 | -7.274 | 30033.867 | 20.19 |  | 0.7413023 | 98.92855 | 1.088599
1069.6 | 90.5604 | -7.286 | 30034.763 | 20.19 |  | 0.7412921 | 98.91741 | 1.07722
1070.2 | 90.5773 | -7.269 | 30033.916 | 20.18 |  | 0.7412591 | 98.93474 | 1.094919
1071.8 | 90.5988 | -7.247 | 30033.232 | 20.22 |  | 0.7414373 | 98.9529 | 1.113477
1072 | 90.6144 | -7.231 | 30033.722 | 20.2 |  | 0.7413465 | 98.97023 | 1.131185
1072.4 | 90.5808 | -7.265 | 30032.475 | 20.19 |  | 0.7413181 | 98.93688 | 1.097115
1072.6 | 90.5474 | -7.299 | 30033.149 | 20.19 |  | 0.7413105 | 98.90376 | 1.063266
1072.7 | 90.5615 | -7.285 | 30033.151 | 20.2 |  | 0.741353 | 98.91709 | 1.076892
1073.3 | 90.5795 | -7.267 | 30032.294 | 20.18 |  | 0.7412776 | 98.93628 | 1.096493
1073.5 | 90.5648 | -7.282 | 30033.272 | 20.18 |  | 0.7412664 | 98.92197 | 1.081879
1074.1 | 90.5825 | -7.264 | 30031.966 | 20.18 |  | 0.7412813 | 98.93914 | 1.099422
1074.3 | 90.5677 | -7.279 | 30031.526 | 20.17 |  | 0.7412437 | 98.92493 | 1.084899
1074.7 | 90.5789 | -7.267 | 30031.79 | 20.17 |  | 0.7412407 | 98.93624 | 1.096453
1074.9 | 90.5683 | -7.278 | 30031.084 | 20.18 |  | 0.7412914 | 98.92458 | 1.084546
1075.8 | 90.5544 | -7.292 | 30031.488 | 20.19 |  | 0.7413294 | 98.91008 | 1.069728
1075.9 | 90.5544 | -7.292 | 30031.205 | 20.2 |  | 0.7413752 | 98.9092 | 1.068829
1076.2 | 90.497 | -7.351 | 30471.993 | 20.36 |  | 0.7370217 | 99.01986 | 1.181901
1076.6 | 90.3365 | -7.515 | 31164.794 | 20.86 |  | 0.7312473 | 99.10702 | 1.270969
1076.8 | 90.2253 | -7.629 | 31491.006 | 21.03 |  | 0.728231 | 99.11919 | 1.283403
1077 | 90.0721 | -7.786 | 31803.783 | 21.16 |  | 0.7251775 | 99.08817 | 1.2517
1077.2 | 89.9771 | -7.883 | 32112.544 | 21.24 |  | 0.7219207 | 99.11928 | 1.283495
1077.4 | 89.7384 | -8.128 | 32407.651 | 21.28 |  | 0.7186111 | 99.00583 | 1.167564
1077.6 | 89.7208 | -8.146 | 32667.275 | 21.33 |  | 0.7157506 | 99.09821 | 1.261966
1077.8 | 89.6091 | -8.26 | 32916.53 | 21.33 |  | 0.7127457 | 99.0979 | 1.261645
1078 | 89.4993 | -8.372 | 33045.853 | 21.27 |  | 0.7108717 | 99.05244 | 1.215192
1078.2 | 89.3888 | -8.486 | 33023.536 | 21.11 |  | 0.7103288 | 98.94798 | 1.108451
1078.6 | 89.3018 | -8.575 | 33000.966 | 20.78 |  | 0.7089124 | 98.88428 | 1.043358
1078.7 | 89.2287 | -8.649 | 32995.686 | 20.67 |  | 0.7084093 | 98.82004 | 0.977717
1078.9 | 89.2588 | -8.619 | 32992.859 | 20.56 |  | 0.7078738 | 98.86016 | 1.018721
1079.3 | 89.3466 | -8.529 | 32988.637 | 20.43 |  | 0.7072493 | 98.95947 | 1.120191
1079.5 | 89.3094 | -8.567 | 32988.291 | 20.38 |  | 0.7069925 | 98.9273 | 1.087319
1079.7 | 89.283 | -8.594 | 32988.02 | 20.35 |  | 0.7068389 | 98.90389 | 1.063401
1079.9 | 89.2617 | -8.616 | 32988.613 | 20.32 |  | 0.7066743 | 98.88599 | 1.045107
1080.1 | 89.2945 | -8.582 | 32989.281 | 20.31 |  | 0.7066136 | 98.92014 | 1.080004
1080.3 | 89.3196 | -8.556 | 32989.201 | 20.31 |  | 0.7066146 | 98.9452 | 1.105614
1080.4 | 89.3467 | -8.529 | 32990.124 | 20.29 |  | 0.7064981 | 98.97481 | 1.135873
1080.6 | 89.3102 | -8.566 | 32991.59 | 20.31 |  | 0.7065847 | 98.93691 | 1.097137
1080.8 | 89.3322 | -8.544 | 32992.528 | 20.33 |  | 0.7066778 | 98.95726 | 1.117931
1081 | 89.3157 | -8.56 | 32992.678 | 20.32 |  | 0.7066235 | 98.94187 | 1.102207
1081.2 | 89.2951 | -8.582 | 32994.399 | 20.36 |  | 0.7068115 | 98.9179 | 1.077713
1081.4 | 89.3529 | -8.522 | 32995.179 | 20.37 |  | 0.7068541 | 98.97502 | 1.13608
1081.6 | 89.375 | -8.5 | 32996.208 | 20.38 |  | 0.7068935 | 98.99655 | 1.158085
1081.8 | 89.3497 | -8.526 | 32997.011 | 20.41 |  | 0.7070404 | 98.9685 | 1.129426
1082 | 89.3783 | -8.496 | 32998.008 | 20.42 |  | 0.7070802 | 98.99653 | 1.158059
1082.2 | 89.4015 | -8.473 | 32998.919 | 20.45 |  | 0.7072255 | 99.01703 | 1.179014
1082.3 | 89.3504 | -8.525 | 32999.786 | 20.46 |  | 0.7072669 | 98.96529 | 1.126147
1082.5 | 89.3714 | -8.503 | 32999.832 | 20.46 |  | 0.7072663 | 98.98632 | 1.147627
1082.9 | 89.3927 | -8.482 | 33001.733 | 20.49 |  | 0.7073991 | 99.00538 | 1.16711
1083.1 | 89.3484 | -8.527 | 33002.188 | 20.52 |  | 0.7075497 | 98.95819 | 1.118884
1083.3 | 89.3266 | -8.549 | 33003.297 | 20.53 |  | 0.707588 | 98.93586 | 1.096072
1084.1 | 89.3524 | -8.523 | 33005.359 | 20.58 |  | 0.7078224 | 98.95745 | 1.118125
1084.3 | 89.3086 | -8.568 | 33005.742 | 20.59 |  | 0.7078696 | 98.91279 | 1.072494
1084.5 | 89.3394 | -8.536 | 33005.642 | 20.6 |  | 0.7079228 | 98.94251 | 1.102866
1085 | 89.3197 | -8.556 | 33003.707 | 20.63 |  | 0.7081026 | 98.91883 | 1.078668
1085.2 | 89.2966 | -8.58 | 33002.348 | 20.62 |  | 0.7080675 | 98.89614 | 1.055479
1085.4 | 89.3196 | -8.556 | 33001.436 | 20.59 |  | 0.7079231 | 98.92181 | 1.081713
1085.6 | 89.3318 | -8.544 | 32999.598 | 20.6 |  | 0.7079979 | 98.93214 | 1.092263
1085.8 | 89.3088 | -8.567 | 32998.818 | 20.56 |  | 0.7077998 | 98.9129 | 1.072611
1086 | 89.2863 | -8.59 | 32997.828 | 20.55 |  | 0.7077601 | 98.89098 | 1.05021
1086.2 | 89.2716 | -8.606 | 32997.09 | 20.53 |  | 0.7076652 | 98.87801 | 1.036953
1086.8 | 89.2888 | -8.588 | 32993.432 | 20.5 |  | 0.7075545 | 98.89663 | 1.055978
1087.8 | 89.2659 | -8.611 | 32988.787 | 20.44 |  | 0.7072997 | 98.8778 | 1.036741
1087.9 | 89.2856 | -8.591 | 32987.724 | 20.42 |  | 0.7072085 | 98.89908 | 1.058489
1088.5 | 89.2657 | -8.612 | 32985.587 | 20.38 |  | 0.7070262 | 98.88235 | 1.04139
1088.9 | 89.2759 | -8.601 | 32984.542 | 20.36 |  | 0.7069347 | 98.89414 | 1.053443
1089.3 | 89.2485 | -8.629 | 32982.987 | 20.34 |  | 0.7068495 | 98.86811 | 1.026836
1089.7 | 89.2712 | -8.606 | 32982.011 | 20.26 |  | 0.7064424 | 98.89869 | 1.058087
1090.9 | 89.2979 | -8.579 | 32979.318 | 20.27 |  | 0.7065286 | 98.9231 | 1.083031
1091.1 | 89.2707 | -8.606 | 32978.883 | 20.29 |  | 0.7066389 | 98.89361 | 1.052901
1091.3 | 89.2607 | -8.617 | 32978.043 | 20.28 |  | 0.706597 | 98.88427 | 1.043351
1091.7 | 89.2509 | -8.627 | 32977.186 | 20.28 |  | 0.7066078 | 98.87407 | 1.032932
1091.8 | 89.2643 | -8.613 | 32977.697 | 20.28 |  | 0.7066014 | 98.88771 | 1.046866
1092 | 89.2808 | -8.596 | 32977.396 | 20.21 |  | 0.7062376 | 98.91137 | 1.071049
1092.4 | 89.2677 | -8.61 | 32976.238 | 20.24 |  | 0.7064098 | 98.8946 | 1.053913
1092.8 | 89.2792 | -8.598 | 32975.447 | 20.28 |  | 0.7066295 | 98.90157 | 1.061028
1093 | 89.2668 | -8.611 | 32975.257 | 20.22 |  | 0.706317 | 98.89534 | 1.054663
1093.2 | 89.279 | -8.598 | 32974.916 | 20.21 |  | 0.7062687 | 98.90843 | 1.068035
1093.6 | 89.267 | -8.61 | 32974.53 | 20.26 |  | 0.7065361 | 98.89103 | 1.050258
1093.7 | 89.2797 | -8.597 | 32973.842 | 20.24 |  | 0.7064398 | 98.9055 | 1.065042
1094.1 | 89.2604 | -8.617 | 32973.583 | 20.23 |  | 0.7063905 | 98.88712 | 1.046264
1094.5 | 89.2863 | -8.591 | 32973.433 | 20.18 |  | 0.7061296 | 98.91817 | 1.077998
1094.7 | 89.2551 | -8.622 | 32973.228 | 20.22 |  | 0.7063425 | 98.8827 | 1.041747
1095.5 | 89.2915 | -8.585 | 32973.617 | 20.24 |  | 0.7064426 | 98.91719 | 1.076993
1095.9 | 89.2734 | -8.604 | 32972.939 | 20.25 |  | 0.7065036 | 98.89773 | 1.057111
1096.1 | 89.2545 | -8.623 | 32972.132 | 20.23 |  | 0.7064087 | 98.88055 | 1.039549
1096.3 | 89.2777 | -8.599 | 32971.837 | 20.23 |  | 0.7064124 | 98.90361 | 1.063116
1096.5 | 89.297 | -8.58 | 32972.996 | 20.2 |  | 0.7062403 | 98.92658 | 1.086587
1096.8 | 89.2803 | -8.597 | 32971.498 | 20.21 |  | 0.7063116 | 98.90814 | 1.067746
1097.2 | 89.2626 | -8.615 | 32971.422 | 20.27 |  | 0.7066275 | 98.88415 | 1.043228
1098 | 89.2979 | -8.579 | 32970.795 | 20.23 |  | 0.7064255 | 98.92333 | 1.083264
1098.2 | 89.2681 | -8.609 | 32970.887 | 20.2 |  | 0.7062668 | 98.8967 | 1.056058
1098.8 | 89.2838 | -8.593 | 32970.483 | 20.23 |  | 0.7064294 | 98.90908 | 1.068709
1099 | 89.2665 | -8.611 | 32969.939 | 20.2 |  | 0.7062787 | 98.89467 | 1.053975
1099.8 | 89.296 | -8.581 | 32969.064 | 20.22 |  | 0.7063947 | 98.92167 | 1.081571
1099.9 | 89.3143 | -8.562 | 32969.22 | 20.21 |  | 0.7063402 | 98.94109 | 1.101411
1100.1 | 89.2579 | -8.62 | 32968.851 | 20.22 |  | 0.7063974 | 98.88347 | 1.042538
1100.5 | 89.2715 | -8.606 | 32968.781 | 20.2 |  | 0.7062932 | 98.89913 | 1.058536
1100.9 | 89.3067 | -8.57 | 32967.814 | 20.23 |  | 0.7064629 | 98.93075 | 1.090847
1101.1 | 89.317 | -8.559 | 32967.985 | 20.18 |  | 0.706198 | 98.94635 | 1.106788
1101.3 | 89.2886 | -8.588 | 32967.91 | 20.13 |  | 0.7059358 | 98.92315 | 1.083079
1101.4 | 89.3066 | -8.57 | 32967.749 | 20.26 |  | 0.7066211 | 98.92749 | 1.087518
1101.6 | 89.2654 | -8.612 | 32968.163 | 20.22 |  | 0.706406 | 98.89065 | 1.049876
1101.8 | 89.2529 | -8.625 | 32967.59 | 20.22 |  | 0.7064132 | 98.87789 | 1.036832
1102 | 89.2876 | -8.589 | 32967.385 | 20.19 |  | 0.7062582 | 98.91563 | 1.075394
1102.4 | 89.2513 | -8.626 | 32967.587 | 20.23 |  | 0.7064658 | 98.87524 | 1.03413
1102.6 | 89.2667 | -8.611 | 32967.222 | 20.2 |  | 0.7063128 | 98.89361 | 1.052893
1103.2 | 89.2959 | -8.581 | 32967.004 | 20.2 |  | 0.7063155 | 98.92271 | 1.082627
1103.6 | 89.2802 | -8.597 | 32966.874 | 20.23 |  | 0.7064747 | 98.90381 | 1.063324
1103.8 | 89.2604 | -8.617 | 32966.726 | 20.22 |  | 0.7064241 | 98.88499 | 1.044087
1104 | 89.243 | -8.635 | 32966.175 | 20.22 |  | 0.706431 | 98.86733 | 1.026047
1104.1 | 89.2742 | -8.603 | 32965.939 | 20.22 |  | 0.7064339 | 98.89842 | 1.057816
1104.3 | 89.2957 | -8.581 | 32966.047 | 20.22 |  | 0.7064326 | 98.91997 | 1.079837
1104.5 | 89.2783 | -8.599 | 32965.651 | 20.2 |  | 0.7063325 | 98.90448 | 1.064003
1104.7 | 89.2921 | -8.585 | 32965.135 | 20.2 |  | 0.706339 | 98.91804 | 1.07786
1105.1 | 89.2794 | -8.598 | 32965.918 | 20.19 |  | 0.7062766 | 98.90675 | 1.066321
1105.3 | 89.2907 | -8.586 | 32965.898 | 20.25 |  | 0.7065919 | 98.91178 | 1.071461
1106.1 | 89.2732 | -8.604 | 32965.94 | 20.24 |  | 0.7065389 | 98.89534 | 1.054664
1106.8 | 89.2894 | -8.587 | 32964.826 | 20.2 |  | 0.7063428 | 98.9152 | 1.074955
1107 | 89.3061 | -8.57 | 32964.884 | 20.22 |  | 0.7064472 | 98.92984 | 1.089914
1107.8 | 89.2848 | -8.592 | 32963.98 | 20.22 |  | 0.7064585 | 98.90812 | 1.067721
1108.4 | 89.3025 | -8.574 | 32964.326 | 20.21 |  | 0.7064016 | 98.92702 | 1.087038
1108.6 | 89.2927 | -8.584 | 32964.644 | 20.2 |  | 0.7063451 | 98.91841 | 1.078241
1108.6 | 89.2927 | -8.584 | 32964.644 | 20.2 |  | 0.7063451 | 98.91841 | 1.078241
1108.8 | 89.3088 | -8.568 | 32627.005 | 20.13 |  | 0.7101981 | 98.7865 | 0.9434441
1108.9 | 89.6089 | -8.26 | 32008.492 | 19.77 |  | 0.7160211 | 98.84265 | 1.000819
1109.1 | 90.0178 | -7.842 | 31446.617 | 19.34 |  | 0.7207912 | 99.04267 | 1.205211
1109.3 | 90.3259 | -7.526 | 30854.536 | 19.02 |  | 0.7264515 | 99.12148 | 1.285737
1109.5 | 90.5994 | -7.246 | 30315.16 | 18.82 |  | 0.7319987 | 99.1816 | 1.347178
1109.7 | 90.8381 | -7.002 | 29735.011 | 18.64 |  | 0.7380652 | 99.19202 | 1.357824
1109.9 | 91.1249 | -6.708 | 29154.535 | 18.58 |  | 0.7445777 | 99.24577 | 1.412744
1110.1 | 91.2724 | -6.557 | 28677.242 | 18.52 |  | 0.7498153 | 99.20616 | 1.372266
1110.3 | 91.3883 | -6.439 | 28397.397 | 18.5 |  | 0.7529185 | 99.21279 | 1.379046
1110.4 | 91.3304 | -6.498 | 28709.273 | 18.8 |  | 0.750589 | 99.25722 | 1.424445
1110.6 | 91.1587 | -6.674 | 29054.661 | 19.29 |  | 0.7486681 | 99.18799 | 1.353706
1110.8 | 91.0163 | -6.819 | 29134.737 | 19.7 |  | 0.749437 | 99.0482 | 1.210862
1111 | 90.9982 | -6.838 | 29122.876 | 19.87 |  | 0.7502591 | 99.01338 | 1.175281
1111.2 | 90.9873 | -6.849 | 29117.422 | 19.97 |  | 0.7507236 | 98.99329 | 1.154751
1111.8 | 90.9993 | -6.837 | 29115.113 | 20.08 |  | 0.7511917 | 98.99666 | 1.1582
1112.4 | 91.0118 | -6.824 | 29118.11 | 20.14 |  | 0.7513991 | 99.00614 | 1.167887
1112.8 | 91.0314 | -6.804 | 29121.403 | 20.18 |  | 0.7515228 | 99.02424 | 1.18638
1112.9 | 91.0413 | -6.794 | 29122.201 | 20.2 |  | 0.751594 | 99.03306 | 1.195389
1113.1 | 91.0618 | -6.773 | 29124.455 | 20.23 |  | 0.7516891 | 99.05235 | 1.215101
1113.3 | 91.0512 | -6.784 | 29126.16 | 20.25 |  | 0.7517502 | 99.04102 | 1.203528
1113.5 | 91.0627 | -6.772 | 29128.19 | 20.27 |  | 0.7518076 | 99.05192 | 1.214668
1113.9 | 91.0502 | -6.785 | 29131.101 | 20.33 |  | 0.752015 | 99.03639 | 1.198791
1114.3 | 91.0626 | -6.772 | 29134.506 | 20.38 |  | 0.7521767 | 99.04664 | 1.20927
1114.7 | 91.0753 | -6.759 | 29136.787 | 20.39 |  | 0.7521914 | 99.05954 | 1.222449
1114.9 | 91.0592 | -6.775 | 29138.052 | 20.45 |  | 0.7524163 | 99.03977 | 1.202246
1115.3 | 91.0484 | -6.787 | 29140.939 | 20.47 |  | 0.752464 | 99.02871 | 1.190946
1115.6 | 91.0683 | -6.766 | 29141.461 | 20.52 |  | 0.752657 | 99.04535 | 1.207948
1115.8 | 91.0571 | -6.778 | 29143.061 | 20.53 |  | 0.7526791 | 99.03408 | 1.196434
1117 | 91.0466 | -6.788 | 29147.196 | 20.57 |  | 0.7527923 | 99.02243 | 1.184525
1117.2 | 91.0224 | -6.813 | 29147.29 | 20.62 |  | 0.7529895 | 98.99481 | 1.156302
1117.4 | 91.0013 | -6.835 | 29146.963 | 20.57 |  | 0.7527948 | 98.97704 | 1.138143
1118 | 90.9883 | -6.848 | 29143.843 | 20.59 |  | 0.7529085 | 98.96144 | 1.122202
1118.3 | 90.9743 | -6.862 | 29141.71 | 20.56 |  | 0.752813 | 98.94868 | 1.109166
1118.5 | 90.9846 | -6.852 | 29140.946 | 20.57 |  | 0.7528611 | 98.95799 | 1.11868
1118.9 | 90.9623 | -6.875 | 29138.71 | 20.52 |  | 0.7526873 | 98.93827 | 1.098536
1119.1 | 90.9758 | -6.861 | 29137.733 | 20.5 |  | 0.7526186 | 98.95278 | 1.113356
1119.3 | 90.9575 | -6.88 | 29137.304 | 20.44 |  | 0.7523848 | 98.93847 | 1.098736
1119.7 | 90.9678 | -6.869 | 29135.076 | 20.43 |  | 0.7523696 | 98.94859 | 1.10908
1120.2 | 90.956 | -6.881 | 29132.853 | 20.37 |  | 0.7521551 | 98.94009 | 1.100392
1120.4 | 90.9399 | -6.898 | 29132.127 | 20.33 |  | 0.7520036 | 98.92649 | 1.086493
1120.8 | 90.9497 | -6.888 | 29131.401 | 20.32 |  | 0.7519718 | 98.9367 | 1.096927
1121 | 90.9382 | -6.899 | 29130.769 | 20.28 |  | 0.751819 | 98.92774 | 1.08777
1121.6 | 90.9526 | -6.885 | 29130.079 | 20.25 |  | 0.7517067 | 98.94396 | 1.104346
1121.7 | 90.9824 | -6.854 | 29129.961 | 20.25 |  | 0.751708 | 98.97371 | 1.134749
1121.9 | 90.9511 | -6.886 | 29129.627 | 20.25 |  | 0.7517117 | 98.94228 | 1.102632
1122.1 | 90.9379 | -6.9 | 29129.337 | 20.26 |  | 0.7517549 | 98.92827 | 1.088315
1122.3 | 90.9492 | -6.888 | 29128.673 | 20.27 |  | 0.7518023 | 98.93861 | 1.098883
1123.3 | 90.932 | -6.906 | 29130.02 | 20.2 |  | 0.7515073 | 98.92683 | 1.086839
1123.5 | 90.9426 | -6.895 | 29129.482 | 20.22 |  | 0.7515933 | 98.93582 | 1.096027
1123.6 | 90.9581 | -6.879 | 29130.002 | 20.2 |  | 0.7515075 | 98.95292 | 1.113501
1124.4 | 90.9726 | -6.864 | 29131.211 | 20.22 |  | 0.7515741 | 98.9665 | 1.127375
1124.8 | 90.9618 | -6.875 | 29131.209 | 20.21 |  | 0.7515341 | 98.9564 | 1.117052
1125 | 90.9437 | -6.894 | 29132.303 | 20.22 |  | 0.751562 | 98.93803 | 1.098282
1125.2 | 90.9684 | -6.868 | 29131.885 | 20.21 |  | 0.7515266 | 98.96326 | 1.124068
1125.4 | 90.958 | -6.879 | 29132.208 | 20.21 |  | 0.751523 | 98.95299 | 1.11357
1125.8 | 90.9382 | -6.899 | 29131.982 | 20.21 |  | 0.7515255 | 98.9331 | 1.093247
1126 | 90.9568 | -6.88 | 29131.401 | 20.22 |  | 0.751572 | 98.95077 | 1.111307
1126.4 | 90.9674 | -6.869 | 29131.866 | 20.25 |  | 0.7516869 | 98.95946 | 1.120185
1126.7 | 90.9438 | -6.894 | 29131.263 | 20.23 |  | 0.7516136 | 98.93702 | 1.097254
1127.9 | 90.9582 | -6.879 | 29132.308 | 20.24 |  | 0.751642 | 98.95113 | 1.111674
1128.3 | 90.9406 | -6.897 | 29132.539 | 20.24 |  | 0.7516394 | 98.93362 | 1.093782
1128.5 | 90.958 | -6.879 | 29132.629 | 20.23 |  | 0.7515984 | 98.95176 | 1.112312
1128.7 | 90.9409 | -6.897 | 29133.063 | 20.23 |  | 0.7515936 | 98.93483 | 1.095012
1128.9 | 90.9579 | -6.879 | 29133.28 | 20.24 |  | 0.7516312 | 98.95121 | 1.111757
1129.1 | 90.9701 | -6.867 | 29133.129 | 20.25 |  | 0.7516729 | 98.96266 | 1.12345
1129.5 | 90.9559 | -6.881 | 29132.541 | 20.24 |  | 0.7516394 | 98.94892 | 1.109417
1129.6 | 90.9396 | -6.898 | 29133.087 | 20.24 |  | 0.7516334 | 98.93284 | 1.09298
1130.2 | 90.9798 | -6.857 | 29133.038 | 20.22 |  | 0.7515539 | 98.97441 | 1.135465
1130.4 | 90.9513 | -6.886 | 29132.143 | 20.23 |  | 0.7516038 | 98.94487 | 1.105271
1130.6 | 90.9314 | -6.906 | 29132.298 | 20.23 |  | 0.7516021 | 98.92503 | 1.084998
1131 | 90.9162 | -6.922 | 29131.228 | 20.22 |  | 0.7515739 | 98.9101 | 1.069751
1131.4 | 90.9307 | -6.907 | 29131.462 | 20.21 |  | 0.7515313 | 98.92539 | 1.085375
1131.5 | 90.9543 | -6.883 | 29131.305 | 20.2 |  | 0.751493 | 98.94963 | 1.110141
1131.7 | 90.9675 | -6.869 | 29131.609 | 20.23 |  | 0.7516097 | 98.96086 | 1.12161
1132.1 | 90.9179 | -6.92 | 29132.257 | 20.2 |  | 0.7514824 | 98.91361 | 1.073328
1132.3 | 90.9386 | -6.899 | 29132.156 | 20.2 |  | 0.7514836 | 98.93427 | 1.09444
1132.7 | 90.9683 | -6.869 | 29132.262 | 20.19 |  | 0.7514423 | 98.96471 | 1.125545
1132.9 | 90.9558 | -6.881 | 29132.627 | 20.19 |  | 0.7514383 | 98.95235 | 1.112918
1133 | 90.9449 | -6.893 | 29132.939 | 20.22 |  | 0.751555 | 98.93948 | 1.099763
1133.8 | 90.9574 | -6.88 | 29132.818 | 20.22 |  | 0.7515563 | 98.95193 | 1.112488
1134 | 90.9422 | -6.895 | 29132.2 | 20.21 |  | 0.7515231 | 98.93718 | 1.097422
1134.6 | 90.9523 | -6.885 | 29131.896 | 20.22 |  | 0.7515665 | 98.94647 | 1.106907
1135 | 90.9221 | -6.916 | 29132.381 | 20.22 |  | 0.7515611 | 98.91646 | 1.076242
1135.2 | 90.9363 | -6.901 | 29132.066 | 20.21 |  | 0.7515246 | 98.93123 | 1.091339
1135.4 | 90.9225 | -6.915 | 29132.264 | 20.21 |  | 0.7515224 | 98.91751 | 1.077317
1135.8 | 90.9391 | -6.898 | 29132.512 | 20.21 |  | 0.7515197 | 98.93421 | 1.094379
1135.9 | 90.9607 | -6.876 | 29132.065 | 20.2 |  | 0.7514846 | 98.95633 | 1.116986
1136.1 | 90.9456 | -6.892 | 29131.455 | 20.22 |  | 0.7515714 | 98.93959 | 1.099884
1136.5 | 90.9573 | -6.88 | 29132.007 | 20.21 |  | 0.7515253 | 98.95221 | 1.112774
1136.7 | 90.9424 | -6.895 | 29132.177 | 20.21 |  | 0.7515234 | 98.93738 | 1.097617
1136.9 | 90.9544 | -6.883 | 29132.271 | 20.22 |  | 0.7515624 | 98.94871 | 1.109203
1137.1 | 90.9444 | -6.893 | 29131.919 | 20.21 |  | 0.7515262 | 98.93927 | 1.099557
1138.1 | 90.9286 | -6.909 | 29134.433 | 20.22 |  | 0.7515384 | 98.92376 | 1.083707
1138.3 | 90.9531 | -6.884 | 29134.705 | 20.25 |  | 0.7516554 | 98.94627 | 1.10671
1139.2 | 90.9683 | -6.869 | 29134.572 | 20.25 |  | 0.7516569 | 98.96142 | 1.122189
1139.6 | 90.9219 | -6.916 | 29134.387 | 20.22 |  | 0.7515389 | 98.91704 | 1.076842
1139.8 | 90.9344 | -6.903 | 29134.225 | 20.24 |  | 0.7516207 | 98.92808 | 1.088123
1140 | 90.9529 | -6.884 | 29134.037 | 20.23 |  | 0.7515828 | 98.94721 | 1.107665
1140.8 | 90.9632 | -6.874 | 29134.78 | 20.25 |  | 0.7516546 | 98.9564 | 1.117061
1141 | 90.9431 | -6.894 | 29134.994 | 20.23 |  | 0.7515722 | 98.93778 | 1.098035
1141 | 90.9431 | -6.894 | 29134.97 | 20.2 |  | 0.7514523 | 98.93987 | 1.100167
1141.4 | 91.1011 | -6.733 | 28403.429 | 20 |  | 0.7587264 | 98.82761 | 0.9854531
1141.6 | 91.4288 | -6.397 | 27802.745 | 19.57 |  | 0.7636477 | 98.9542 | 1.114812
1141.7 | 91.6713 | -6.149 | 27287.785 | 19.26 |  | 0.7680855 | 99.02243 | 1.184527
1141.9 | 91.8448 | -5.971 | 27159.67 | 19.06 |  | 0.7687451 | 99.16014 | 1.325246
1142.1 | 91.767 | -6.051 | 27518.871 | 19.35 |  | 0.7659143 | 99.19911 | 1.365066
1142.3 | 91.6302 | -6.191 | 27651.209 | 19.71 |  | 0.7658062 | 99.08992 | 1.253496
1142.5 | 91.5372 | -6.286 | 27644.814 | 19.91 |  | 0.7666075 | 98.98232 | 1.143542
1143.1 | 91.5177 | -6.306 | 27635.078 | 20.06 |  | 0.7672583 | 98.95008 | 1.110599
1144 | 91.5453 | -6.278 | 27637.732 | 20.21 |  | 0.767774 | 98.9696 | 1.130548
1144.6 | 91.5847 | -6.237 | 27640.27 | 20.22 |  | 0.7677831 | 99.00934 | 1.171156
1144.8 | 91.5645 | -6.258 | 27642.057 | 20.22 |  | 0.7677641 | 98.98981 | 1.151194
1146 | 91.5748 | -6.248 | 27648.648 | 20.38 |  | 0.7682721 | 98.99292 | 1.154376
1146.4 | 91.5512 | -6.272 | 27650.341 | 20.38 |  | 0.7682541 | 98.96995 | 1.130902
1146.6 | 91.5798 | -6.242 | 27651.125 | 20.39 |  | 0.7682818 | 98.99824 | 1.15981
1146.8 | 91.5552 | -6.268 | 27652.111 | 20.43 |  | 0.7684155 | 98.9716 | 1.132592
1147.2 | 91.5675 | -6.255 | 27653.877 | 20.48 |  | 0.7685768 | 98.98156 | 1.142764
1149.2 | 91.5457 | -6.277 | 27658.693 | 20.58 |  | 0.7688851 | 98.95555 | 1.11619
1149.3 | 91.531 | -6.292 | 27657.942 | 20.58 |  | 0.7688931 | 98.94057 | 1.100885
1149.5 | 91.5422 | -6.281 | 27657.438 | 20.59 |  | 0.7689343 | 98.95099 | 1.111528
1149.7 | 91.5298 | -6.294 | 27656.494 | 20.62 |  | 0.7690519 | 98.93645 | 1.096669
1150.3 | 91.5183 | -6.305 | 27653.423 | 20.58 |  | 0.7689409 | 98.9262 | 1.0862
1150.5 | 91.4889 | -6.336 | 27652.473 | 20.56 |  | 0.7688791 | 98.89765 | 1.057021
1150.7 | 91.5076 | -6.316 | 27651.313 | 20.53 |  | 0.7687837 | 98.91771 | 1.077525
1150.8 | 91.4954 | -6.329 | 27650.57 | 20.5 |  | 0.7686837 | 98.90703 | 1.066613
1151.2 | 91.4823 | -6.342 | 27648.3 | 20.47 |  | 0.7685999 | 98.89489 | 1.054205
1151.8 | 91.5038 | -6.32 | 27645.51 | 20.39 |  | 0.7683414 | 98.92016 | 1.080023
1152.2 | 91.4919 | -6.332 | 27644.857 | 20.36 |  | 0.7682402 | 98.90982 | 1.069457
1152.4 | 91.4791 | -6.346 | 27644.229 | 20.34 |  | 0.7681747 | 98.89799 | 1.057369
1152.9 | 91.4967 | -6.328 | 27643.039 | 20.3 |  | 0.7680429 | 98.91755 | 1.077361
1153.1 | 91.5065 | -6.318 | 27642.603 | 20.28 |  | 0.7679753 | 98.92839 | 1.08844
1153.7 | 91.4918 | -6.333 | 27642.755 | 20.22 |  | 0.7677566 | 98.91737 | 1.077172
1154.1 | 91.475 | -6.35 | 27642.529 | 20.25 |  | 0.7678676 | 98.89867 | 1.058071
1154.3 | 91.4924 | -6.332 | 27642.314 | 20.24 |  | 0.7678337 | 98.9166 | 1.076385
1154.7 | 91.5126 | -6.311 | 27641.008 | 20.24 |  | 0.7678476 | 98.93631 | 1.09653
1155.1 | 91.5017 | -6.322 | 27641.063 | 20.22 |  | 0.7677747 | 98.92664 | 1.086645
1157.1 | 91.4947 | -6.33 | 27646.501 | 20.21 |  | 0.7676805 | 98.92226 | 1.082175
1158.4 | 91.5061 | -6.318 | 27647.395 | 20.24 |  | 0.7677796 | 98.93218 | 1.092314
1158.6 | 91.4944 | -6.33 | 27647.588 | 20.25 |  | 0.7678137 | 98.91995 | 1.079815
1159.2 | 91.5075 | -6.316 | 27647.758 | 20.23 |  | 0.7677395 | 98.93432 | 1.094498
1159.6 | 91.4939 | -6.33 | 27647.961 | 20.22 |  | 0.7677011 | 98.9214 | 1.081295
1160.2 | 91.4825 | -6.342 | 27648.385 | 20.23 |  | 0.7677328 | 98.90956 | 1.069191
1160.4 | 91.4699 | -6.355 | 27648.318 | 20.22 |  | 0.7676973 | 98.89753 | 1.056907
1160.6 | 91.4868 | -6.338 | 27647.648 | 20.22 |  | 0.7677045 | 98.91419 | 1.073921
1161.3 | 91.5066 | -6.317 | 27647.449 | 20.23 |  | 0.7677428 | 98.93331 | 1.093461
1161.7 | 91.4886 | -6.336 | 27647.805 | 20.26 |  | 0.7678476 | 98.91363 | 1.073355
1162.3 | 91.4674 | -6.358 | 27647.981 | 20.24 |  | 0.7677733 | 98.8937 | 1.052991
1162.5 | 91.4889 | -6.336 | 27646.832 | 20.22 |  | 0.7677132 | 98.91598 | 1.075757
1163.5 | 91.4746 | -6.35 | 27646.229 | 20.26 |  | 0.7678644 | 98.89905 | 1.058451
1163.7 | 91.4926 | -6.332 | 27646.657 | 20.21 |  | 0.7676788 | 98.92022 | 1.080088
1164.1 | 91.4734 | -6.351 | 27645.972 | 20.23 |  | 0.7677586 | 98.89956 | 1.058975
1164.5 | 91.4968 | -6.327 | 27645.997 | 20.24 |  | 0.7677945 | 98.92237 | 1.08228
1164.7 | 91.5171 | -6.307 | 27644.593 | 20.22 |  | 0.7677371 | 98.94335 | 1.103722
1164.9 | 91.5067 | -6.317 | 27645.295 | 20.22 |  | 0.7677296 | 98.93321 | 1.093362
1165.8 | 91.4857 | -6.339 | 27645.981 | 20.21 |  | 0.767686 | 98.91307 | 1.072781
1166 | 91.4959 | -6.328 | 27645.371 | 20.22 |  | 0.7677288 | 98.92244 | 1.082355
1166.2 | 91.4797 | -6.345 | 27645.525 | 20.22 |  | 0.7677271 | 98.9063 | 1.06586
1166.4 | 91.4952 | -6.329 | 27645.081 | 20.24 |  | 0.7678042 | 98.92042 | 1.080297
1167.4 | 91.4852 | -6.339 | 27645.397 | 20.22 |  | 0.7677285 | 98.91175 | 1.071431
1168 | 91.5017 | -6.322 | 27644.592 | 20.2 |  | 0.7676646 | 98.92916 | 1.089219
1168.2 | 91.5127 | -6.311 | 27644.445 | 20.24 |  | 0.767811 | 98.93769 | 1.097937
1168.6 | 91.4794 | -6.345 | 27644.222 | 20.23 |  | 0.7677772 | 98.90491 | 1.064442
1168.8 | 91.492 | -6.332 | 27644.149 | 20.23 |  | 0.767778 | 98.91748 | 1.077289
1169.2 | 91.4755 | -6.349 | 27644.533 | 20.2 |  | 0.7676653 | 98.90293 | 1.062425
1169.4 | 91.4943 | -6.33 | 27644.491 | 20.21 |  | 0.7677019 | 98.92112 | 1.081002
1170.1 | 91.4816 | -6.343 | 27643.992 | 20.23 |  | 0.7677797 | 98.90702 | 1.066603
1171.1 | 91.465 | -6.36 | 27643.191 | 20.24 |  | 0.7678244 | 98.88952 | 1.04872
1171.5 | 91.483 | -6.342 | 27643.931 | 20.22 |  | 0.7677441 | 98.909 | 1.068626
1171.7 | 91.4952 | -6.329 | 27644.237 | 20.2 |  | 0.7676684 | 98.92252 | 1.082442
1172.1 | 91.5073 | -6.317 | 27644.348 | 20.23 |  | 0.7677759 | 98.93286 | 1.092999
1172.3 | 91.4921 | -6.332 | 27644.034 | 20.3 |  | 0.7680324 | 98.91332 | 1.073038
1172.7 | 91.4907 | -6.334 | 27644.043 | 20.27 |  | 0.7679238 | 98.91373 | 1.073457
1173.1 | 91.6581 | -6.162 | 26828.875 | 19.91 |  | 0.7752767 | 98.80268 | 0.9599814
1173.3 | 91.9333 | -5.881 | 26316.152 | 19.6 |  | 0.7795953 | 98.9099 | 1.069542
1173.5 | 92.1443 | -5.665 | 25770.382 | 19.24 |  | 0.7840903 | 98.94541 | 1.105827
1173.6 | 92.3234 | -5.481 | 25309.544 | 19.07 |  | 0.788315 | 98.97096 | 1.131933
1173.8 | 92.4799 | -5.321 | 25006.812 | 18.92 |  | 0.7909592 | 99.02935 | 1.191599
1174 | 92.46 | -5.341 | 25365.452 | 19.11 |  | 0.7878655 | 99.12513 | 1.289472
1174.2 | 92.3587 | -5.445 | 25655.318 | 19.53 |  | 0.7862238 | 99.10438 | 1.268268
1174.4 | 92.2741 | -5.532 | 25679.5 | 19.83 |  | 0.78694 | 99.01309 | 1.17498
1174.6 | 92.2318 | -5.575 | 25670.118 | 19.92 |  | 0.7873242 | 98.96297 | 1.123769
1174.7 | 92.1985 | -5.609 | 25665.81 | 19.95 |  | 0.7874641 | 98.92665 | 1.086662
1174.9 | 92.1761 | -5.632 | 25664.984 | 20.03 |  | 0.7877278 | 98.89995 | 1.059375
1175.1 | 92.1896 | -5.618 | 25664.075 | 20.02 |  | 0.7877052 | 98.91363 | 1.073358
1175.9 | 92.2034 | -5.604 | 25665.57 | 20.12 |  | 0.7880083 | 98.92295 | 1.082874
1176.1 | 92.226 | -5.581 | 25666.64 | 20.13 |  | 0.7880292 | 98.94542 | 1.105838
1177.5 | 92.2358 | -5.571 | 25673.165 | 20.3 |  | 0.7885024 | 98.949 | 1.1095
1177.8 | 92.2115 | -5.596 | 25674.886 | 20.32 |  | 0.7885483 | 98.92431 | 1.084262
1178 | 92.2389 | -5.568 | 25675.205 | 20.37 |  | 0.7887033 | 98.94933 | 1.10983
1180 | 92.2379 | -5.569 | 25681.831 | 20.53 |  | 0.7891414 | 98.94268 | 1.103035
1181 | 92.2149 | -5.592 | 25682.317 | 20.59 |  | 0.7893254 | 98.91687 | 1.076666
1181.2 | 92.2014 | -5.606 | 25681.263 | 20.58 |  | 0.7893046 | 98.9035 | 1.063004
1181.8 | 92.1879 | -5.62 | 25678.3 | 20.56 |  | 0.7892715 | 98.88997 | 1.049173
1182.4 | 92.1761 | -5.632 | 25674.653 | 20.49 |  | 0.7890878 | 98.88037 | 1.039369
1183.2 | 92.1886 | -5.619 | 25671.224 | 20.39 |  | 0.7888068 | 98.89665 | 1.056001
1183.5 | 92.173 | -5.635 | 25670.394 | 20.35 |  | 0.7886888 | 98.88275 | 1.041799
1184.5 | 92.1603 | -5.648 | 25668.354 | 20.29 |  | 0.7885196 | 98.87233 | 1.03115
1184.7 | 92.1731 | -5.635 | 25667.416 | 20.27 |  | 0.7884657 | 98.8858 | 1.044915
1185.7 | 92.1889 | -5.619 | 25667.895 | 20.22 |  | 0.7883023 | 98.90426 | 1.063779
1186.5 | 92.1631 | -5.645 | 25668.097 | 20.22 |  | 0.7883003 | 98.87853 | 1.037488
1186.9 | 92.1834 | -5.625 | 25668.51 | 20.22 |  | 0.7882961 | 98.89897 | 1.058378
1187.7 | 92.1716 | -5.637 | 25669.806 | 20.23 |  | 0.7883146 | 98.88713 | 1.046271
1188.1 | 92.1851 | -5.623 | 25669.041 | 20.24 |  | 0.7883541 | 98.89986 | 1.059284
1188.6 | 92.1691 | -5.639 | 25668.965 | 20.22 |  | 0.7882915 | 98.88483 | 1.043927
1189.2 | 92.1799 | -5.628 | 25668.583 | 20.23 |  | 0.7883271 | 98.895 | 1.054317
1191.2 | 92.1664 | -5.642 | 25669.668 | 20.21 |  | 0.7882526 | 98.88288 | 1.041929
1191.4 | 92.182 | -5.626 | 25668.911 | 20.24 |  | 0.7883554 | 98.89672 | 1.05607
1191.8 | 92.1703 | -5.638 | 25669.256 | 20.21 |  | 0.7882568 | 98.88663 | 1.045767
1192.6 | 92.1579 | -5.651 | 25669.244 | 20.23 |  | 0.7883203 | 98.87323 | 1.032072
1193.3 | 92.1701 | -5.638 | 25668.715 | 20.23 |  | 0.7883257 | 98.88525 | 1.04435
1193.9 | 92.1872 | -5.621 | 25668.89 | 20.22 |  | 0.7882922 | 98.90291 | 1.062396
1194.1 | 92.2049 | -5.602 | 25668.809 | 20.22 |  | 0.788293 | 98.92058 | 1.080454
1194.3 | 92.1837 | -5.624 | 25668.3 | 20.22 |  | 0.7882982 | 98.8992 | 1.05861
1194.7 | 92.1679 | -5.64 | 25668.407 | 20.22 |  | 0.7882971 | 98.88344 | 1.042503
1196.1 | 92.1579 | -5.651 | 25669.077 | 20.26 |  | 0.7884172 | 98.87168 | 1.030483
1196.2 | 92.1696 | -5.639 | 25668.732 | 20.24 |  | 0.7883573 | 98.88425 | 1.043335
1198.2 | 92.1637 | -5.645 | 25668.906 | 20.22 |  | 0.7882921 | 98.87941 | 1.038388
1199.2 | 92.1758 | -5.632 | 25668.59 | 20.23 |  | 0.788327 | 98.8909 | 1.05013
1199.6 | 92.1654 | -5.643 | 25668.361 | 20.22 |  | 0.7882976 | 98.88092 | 1.039932
1200 | 92.1838 | -5.624 | 25668.073 | 20.22 |  | 0.7883005 | 98.89922 | 1.058631
1200.2 | 92.1722 | -5.636 | 25667.812 | 20.22 |  | 0.7883032 | 98.88753 | 1.046685
1200.4 | 92.1554 | -5.653 | 25667.98 | 20.21 |  | 0.7882697 | 98.87129 | 1.030088
1200.9 | 92.1693 | -5.639 | 25667.749 | 20.21 |  | 0.7882721 | 98.88511 | 1.044209
1201.7 | 92.1803 | -5.628 | 25666.296 | 20.19 |  | 0.7882234 | 98.8966 | 1.055953
1201.9 | 92.1684 | -5.64 | 25666.864 | 20.2 |  | 0.7882493 | 98.8844 | 1.043485
1202.5 | 92.1784 | -5.63 | 25667.143 | 20.19 |  | 0.7882148 | 98.895 | 1.054313
1203.1 | 92.1575 | -5.651 | 25666.956 | 20.19 |  | 0.7882167 | 98.87403 | 1.03289
1203.3 | 92.1768 | -5.631 | 25667.427 | 20.2 |  | 0.7882436 | 98.893 | 1.052269
1203.9 | 92.1462 | -5.663 | 25668.016 | 20.18 |  | 0.7881741 | 98.8636 | 1.022231
1204 | 92.1778 | -5.63 | 25668.008 | 20.21 |  | 0.7882694 | 98.8937 | 1.052987
1204.6 | 92.1818 | -5.626 | 25667.956 | 20.22 |  | 0.7883017 | 98.89718 | 1.056546
1204.8 | 92.2232 | -5.584 | 25275.502 | 20.16 |  | 0.7920858 | 98.80566 | 0.9630265
1205 | 92.4409 | -5.361 | 24757.809 | 19.88 |  | 0.7964352 | 98.85945 | 1.017995
1205.2 | 92.6039 | -5.194 | 24267.243 | 19.56 |  | 0.80039 | 98.87103 | 1.029824
1205.4 | 92.7705 | -5.023 | 23788.001 | 19.3 |  | 0.8044064 | 98.88862 | 1.047802
1205.6 | 92.9277 | -4.863 | 23317.708 | 19.09 |  | 0.8084681 | 98.89903 | 1.058431
1205.7 | 93.1092 | -4.677 | 22901.307 | 18.96 |  | 0.8122063 | 98.9495 | 1.110005
1205.9 | 93.1977 | -4.586 | 22744.886 | 18.92 |  | 0.8136299 | 98.98875 | 1.150115
1206.1 | 93.115 | -4.671 | 23117.179 | 19.18 |  | 0.8106889 | 99.01694 | 1.178919
1206.3 | 93.0211 | -4.767 | 23202.482 | 19.5 |  | 0.8107294 | 98.93804 | 1.098301
1206.5 | 93.0096 | -4.779 | 23197.337 | 19.69 |  | 0.8112977 | 98.91725 | 1.077057
1206.7 | 92.9763 | -4.813 | 23194.838 | 19.77 |  | 0.8115394 | 98.87995 | 1.038934
1207.4 | 92.9619 | -4.827 | 23194.356 | 19.97 |  | 0.8120858 | 98.85743 | 1.015922
1208 | 92.9734 | -4.816 | 23195.985 | 20.07 |  | 0.81234 | 98.86548 | 1.024157
1208.2 | 92.9847 | -4.804 | 23196.939 | 20.11 |  | 0.8124386 | 98.87551 | 1.034399
1210 | 92.9951 | -4.793 | 23204.696 | 20.32 |  | 0.8129285 | 98.88011 | 1.039104
1212 | 92.9849 | -4.804 | 23210.099 | 20.53 |  | 0.8134388 | 98.86338 | 1.02201
1212.4 | 93.0014 | -4.787 | 23211.118 | 20.55 |  | 0.8134825 | 98.87943 | 1.038403
1213 | 92.9846 | -4.804 | 23212.087 | 20.57 |  | 0.8135266 | 98.86215 | 1.020752
1213.1 | 92.971 | -4.818 | 23212.521 | 20.59 |  | 0.8135758 | 98.84791 | 1.006195
1213.3 | 92.9568 | -4.833 | 23211.328 | 20.59 |  | 0.8135872 | 98.83332 | 0.9912921
1213.7 | 92.9728 | -4.816 | 23210.565 | 20.59 |  | 0.8135945 | 98.84908 | 1.00739
1214.1 | 92.951 | -4.839 | 23209.576 | 20.57 |  | 0.8135506 | 98.82774 | 0.9855912
1215.5 | 92.9401 | -4.85 | 23204.52 | 20.44 |  | 0.8132517 | 98.82032 | 0.9780112
1215.7 | 92.9561 | -4.833 | 23204.148 | 20.43 |  | 0.8132285 | 98.8366 | 0.9946402
1216.1 | 92.9406 | -4.849 | 23203.053 | 20.43 |  | 0.813239 | 98.82075 | 0.9784406
1216.4 | 92.9556 | -4.834 | 23202.464 | 20.37 |  | 0.813084 | 98.83792 | 0.9959895
1216.8 | 92.9454 | -4.844 | 23202.087 | 20.35 |  | 0.813034 | 98.82839 | 0.9862482
1218.6 | 92.9356 | -4.854 | 23201.714 | 20.26 |  | 0.8127961 | 98.82202 | 0.9797415
1218.8 | 92.9473 | -4.842 | 23201.505 | 20.27 |  | 0.812825 | 98.83326 | 0.9912242
1220.2 | 92.9334 | -4.857 | 23202.779 | 20.23 |  | 0.8127052 | 98.82135 | 0.9790572
1220.4 | 92.9452 | -4.845 | 23202.262 | 20.23 |  | 0.8127102 | 98.83298 | 0.990944
1220.8 | 92.9292 | -4.861 | 23201.957 | 20.24 |  | 0.81274 | 98.81649 | 0.9740898
1221.6 | 92.9393 | -4.851 | 23202.255 | 20.24 |  | 0.8127371 | 98.82668 | 0.9845088
1221.7 | 92.9295 | -4.861 | 23202.258 | 20.23 |  | 0.8127102 | 98.81728 | 0.9748998
1222.1 | 92.943 | -4.847 | 23202.631 | 20.23 |  | 0.8127066 | 98.8309 | 0.9888179
1222.3 | 92.9265 | -4.864 | 23202.66 | 20.24 |  | 0.8127332 | 98.81401 | 0.9715632
1222.5 | 92.9386 | -4.851 | 23203.318 | 20.23 |  | 0.8127 | 98.82672 | 0.9845489
1224.5 | 92.9254 | -4.865 | 23202.327 | 20.21 |  | 0.8126558 | 98.81399 | 0.9715414
1224.9 | 92.9378 | -4.852 | 23202.31 | 20.21 |  | 0.812656 | 98.82639 | 0.9842065
1225.9 | 92.9536 | -4.836 | 23202.856 | 20.21 |  | 0.8126507 | 98.84236 | 1.000532
1226.5 | 92.94 | -4.85 | 23203.279 | 20.21 |  | 0.8126466 | 98.8289 | 0.986775
1227 | 92.9292 | -4.861 | 23202.672 | 20.22 |  | 0.8126794 | 98.81751 | 0.9751342
1227.4 | 92.9434 | -4.846 | 23202.685 | 20.22 |  | 0.8126792 | 98.83171 | 0.9896486
1228 | 92.9318 | -4.858 | 23202.226 | 20.22 |  | 0.8126837 | 98.81997 | 0.9776436
1230 | 92.9371 | -4.853 | 23202.302 | 20.2 |  | 0.8126291 | 98.82608 | 0.9838928
1232 | 92.9403 | -4.85 | 23201.905 | 20.2 |  | 0.812633 | 98.82915 | 0.9870314
1232.8 | 92.9237 | -4.867 | 23201.965 | 20.21 |  | 0.8126593 | 98.81218 | 0.9696846
1233.4 | 92.94 | -4.85 | 23202.331 | 20.2 |  | 0.8126289 | 98.82899 | 0.9868658
1234.4 | 92.9272 | -4.863 | 23203.094 | 20.24 |  | 0.8127291 | 98.81486 | 0.9724219
1235 | 92.9382 | -4.852 | 23203.204 | 20.22 |  | 0.8126742 | 98.82668 | 0.9845067
1235.5 | 92.927 | -4.863 | 23202.694 | 20.24 |  | 0.8127329 | 98.81453 | 0.9720854
1235.9 | 92.942 | -4.848 | 23203.127 | 20.23 |  | 0.8127019 | 98.83006 | 0.98796
1236.7 | 92.9398 | -4.85 | 23204.245 | 20.23 |  | 0.8126911 | 98.82822 | 0.9860816
1236.9 | 92.9783 | -4.811 | 22945.591 | 20.2 |  | 0.8150961 | 98.7845 | 0.9414025
1237.1 | 93.1445 | -4.641 | 22412.985 | 19.94 |  | 0.8195094 | 98.79039 | 0.9474214
1237.3 | 93.3118 | -4.469 | 21945.976 | 19.63 |  | 0.8231669 | 98.82131 | 0.9790197
1237.5 | 93.4619 | -4.316 | 21460.859 | 19.38 |  | 0.8271458 | 98.82829 | 0.9861493
1237.7 | 93.5745 | -4.2 | 21029.673 | 19.19 |  | 0.8307541 | 98.81363 | 0.9711714
1237.9 | 93.6775 | -4.095 | 20757.522 | 19.09 |  | 0.8330739 | 98.83619 | 0.9942276
1238.1 | 93.6601 | -4.113 | 21077.588 | 19.23 |  | 0.8303984 | 98.9127 | 1.072403
1238.3 | 93.5982 | -4.176 | 21082.527 | 19.48 |  | 0.8309437 | 98.8441 | 1.002302
1238.8 | 93.6115 | -4.162 | 20996.531 | 19.69 |  | 0.8322399 | 98.82412 | 0.9818903
1239.2 | 93.5989 | -4.175 | 20997.58 | 19.85 |  | 0.8326033 | 98.80666 | 0.9640491
1240.6 | 93.609 | -4.165 | 21003.774 | 20.07 |  | 0.833057 | 98.81155 | 0.9690489
1241 | 93.5992 | -4.175 | 21004.267 | 20.16 |  | 0.8332609 | 98.79901 | 0.956228
1241.4 | 93.6126 | -4.161 | 21006.478 | 20.16 |  | 0.8332404 | 98.81308 | 0.9706101
1241.5 | 93.5988 | -4.176 | 21006.553 | 20.25 |  | 0.8334478 | 98.79641 | 0.9535758
1241.9 | 93.6121 | -4.162 | 21008.277 | 20.25 |  | 0.8334319 | 98.81024 | 0.9677034
1242.5 | 93.5954 | -4.179 | 21010.152 | 20.3 |  | 0.8335301 | 98.7925 | 0.9495822
1242.9 | 93.6068 | -4.167 | 21011.288 | 20.38 |  | 0.8337041 | 98.80168 | 0.9589625
1244.5 | 93.6198 | -4.154 | 21014.093 | 20.49 |  | 0.8339316 | 98.81201 | 0.969519
1244.9 | 93.6072 | -4.167 | 21015.291 | 20.53 |  | 0.8340125 | 98.7985 | 0.9557089
1245.9 | 93.5947 | -4.18 | 21016.021 | 20.57 |  | 0.8340977 | 98.78494 | 0.9418562
1246.3 | 93.5792 | -4.195 | 21015.496 | 20.6 |  | 0.8341713 | 98.76832 | 0.9248753
1247.6 | 93.5681 | -4.207 | 21010.114 | 20.52 |  | 0.834037 | 98.75814 | 0.9144728
1249.4 | 93.5569 | -4.218 | 21005.205 | 20.33 |  | 0.8336449 | 98.75153 | 0.9077175
1251.2 | 93.5681 | -4.207 | 21005.936 | 20.24 |  | 0.8334304 | 98.76584 | 0.9223414
1251.6 | 93.5579 | -4.217 | 21006.679 | 20.23 |  | 0.8334005 | 98.75619 | 0.9124786
1252.4 | 93.5688 | -4.206 | 21006.565 | 20.23 |  | 0.8334015 | 98.76706 | 0.923581
1253.2 | 93.5516 | -4.224 | 21007.103 | 20.22 |  | 0.8333734 | 98.75034 | 0.9065016
1253.3 | 93.5692 | -4.206 | 21007.105 | 20.22 |  | 0.8333734 | 98.76794 | 0.9244865
1254.3 | 93.558 | -4.217 | 21006.876 | 20.2 |  | 0.8333293 | 98.75732 | 0.9136275
1256.3 | 93.5705 | -4.204 | 21007.26 | 20.19 |  | 0.8333026 | 98.77026 | 0.9268487
1256.5 | 93.5517 | -4.224 | 21007.132 | 20.21 |  | 0.83335 | 98.75077 | 0.9069412
1256.9 | 93.5636 | -4.211 | 21007.321 | 20.27 |  | 0.8334869 | 98.7608 | 0.9171902
1257.1 | 93.5513 | -4.224 | 21007.103 | 20.2 |  | 0.8333272 | 98.75069 | 0.906852
1257.7 | 93.5632 | -4.212 | 21007.302 | 20.21 |  | 0.8333485 | 98.76233 | 0.9187453
1258.3 | 93.5531 | -4.222 | 21006.865 | 20.26 |  | 0.833468 | 98.75049 | 0.906647
1259 | 93.5641 | -4.211 | 21007.414 | 20.29 |  | 0.8335323 | 98.76069 | 0.917074
1259.6 | 93.5507 | -4.225 | 21006.627 | 20.22 |  | 0.8333778 | 98.7493 | 0.9054335
1259.8 | 93.5362 | -4.24 | 21007.716 | 20.21 |  | 0.8333447 | 98.73545 | 0.8912849
1260 | 93.5621 | -4.213 | 21007.417 | 20.23 |  | 0.8333936 | 98.76062 | 0.9170003
1262 | 93.5617 | -4.213 | 21006.406 | 20.21 |  | 0.8333567 | 98.76055 | 0.9169333
1262.1 | 93.541 | -4.235 | 21007.016 | 20.19 |  | 0.8333049 | 98.74068 | 0.8966285
1262.3 | 93.5561 | -4.219 | 21006.949 | 20.2 |  | 0.8333286 | 98.75544 | 0.9117088
1264.3 | 93.5615 | -4.214 | 21005.517 | 20.19 |  | 0.8333187 | 98.76072 | 0.9171087
1265.9 | 93.5716 | -4.203 | 21006.307 | 20.23 |  | 0.8334039 | 98.76978 | 0.9263618
1266.1 | 93.5576 | -4.218 | 21006.479 | 20.22 |  | 0.8333792 | 98.75615 | 0.9124381
1268.1 | 93.5555 | -4.22 | 21005.564 | 20.21 |  | 0.8333645 | 98.7541 | 0.9103354
1268.8 | 93.5607 | -4.214 | 21005.871 | 20.2 |  | 0.8333386 | 98.75971 | 0.9160731
1269 | 93.6148 | -4.159 | 20507.581 | 20.11 |  | 0.8377163 | 98.66551 | 0.8198129
1269.2 | 93.7956 | -3.974 | 20081.226 | 19.79 |  | 0.8409107 | 98.7279 | 0.8835652
1269.4 | 93.9109 | -3.856 | 19655.597 | 19.55 |  | 0.8442768 | 98.72335 | 0.8789181
1269.6 | 94.0151 | -3.749 | 19242.899 | 19.34 |  | 0.8475874 | 98.71147 | 0.8667819
1269.8 | 94.1275 | -3.634 | 18805.235 | 19.14 |  | 0.8511408 | 98.70102 | 0.8561049
1270 | 94.2185 | -3.541 | 18412.429 | 19.05 |  | 0.8545009 | 98.68026 | 0.8348844
1270.2 | 94.3412 | -3.415 | 18022.594 | 18.94 |  | 0.8577824 | 98.69342 | 0.8483369
1270.3 | 94.4205 | -3.334 | 17843.931 | 18.9 |  | 0.8593022 | 98.72254 | 0.878096
1270.5 | 94.3729 | -3.383 | 18121.75 | 19.07 |  | 0.8571447 | 98.75037 | 0.9065327
1270.7 | 94.3505 | -3.406 | 18069.553 | 19.29 |  | 0.8580305 | 98.70758 | 0.8628033
1270.9 | 94.3644 | -3.392 | 18062.414 | 19.42 |  | 0.8583409 | 98.71625 | 0.8716617
1271.1 | 94.3801 | -3.376 | 18062.372 | 19.5 |  | 0.8584929 | 98.72998 | 0.8856915
1271.5 | 94.3692 | -3.387 | 18064.249 | 19.63 |  | 0.8587222 | 98.71644 | 0.8718555
1272 | 94.3554 | -3.401 | 18066.089 | 19.8 |  | 0.8590265 | 98.69902 | 0.8540554
1273.2 | 94.3652 | -3.391 | 18069.622 | 20.03 |  | 0.8594276 | 98.70423 | 0.8593848
1275.2 | 94.3625 | -3.394 | 18076.226 | 20.32 |  | 0.859912 | 98.69639 | 0.8513672
1277.3 | 94.3671 | -3.389 | 18079.191 | 20.5 |  | 0.8602214 | 98.69748 | 0.8524874
1278.8 | 94.355 | -3.401 | 18079.806 | 20.58 |  | 0.8603646 | 98.68363 | 0.8383319
1279.6 | 94.3391 | -3.418 | 18078.958 | 20.58 |  | 0.860372 | 98.66749 | 0.8218393
1280.3 | 94.3275 | -3.429 | 18076.44 | 20.54 |  | 0.8603197 | 98.65614 | 0.8102413
1281.5 | 94.3424 | -3.414 | 18072.543 | 20.42 |  | 0.8601306 | 98.67283 | 0.8272933
1281.7 | 94.332 | -3.425 | 18073.522 | 20.39 |  | 0.8600662 | 98.66343 | 0.8176896
1283.7 | 94.3464 | -3.41 | 18072.341 | 20.25 |  | 0.8598154 | 98.68088 | 0.8355179
1284.3 | 94.3335 | -3.423 | 18072.755 | 20.23 |  | 0.8597744 | 98.66858 | 0.8229507
1286.3 | 94.3349 | -3.422 | 18073.805 | 20.23 |  | 0.8597652 | 98.67028 | 0.8246861
1288.3 | 94.3257 | -3.431 | 18073.536 | 20.21 |  | 0.8597302 | 98.66148 | 0.8157017
1289.1 | 94.3371 | -3.42 | 18074.145 | 20.21 |  | 0.8597249 | 98.67306 | 0.8275274
1291.1 | 94.3314 | -3.425 | 18073.191 | 20.2 |  | 0.8597145 | 98.66733 | 0.8216734
1292.6 | 94.3471 | -3.409 | 18073.601 | 20.21 |  | 0.8597296 | 98.6829 | 0.8375879
1293 | 94.3304 | -3.427 | 18073.632 | 20.21 |  | 0.8597294 | 98.66621 | 0.8205322
1294 | 94.3402 | -3.416 | 18073.773 | 20.21 |  | 0.8597281 | 98.67605 | 0.8305871
1294.4 | 94.3285 | -3.428 | 18073.783 | 20.21 |  | 0.859728 | 98.66435 | 0.8186346
1294.6 | 94.3415 | -3.415 | 18073.962 | 20.21 |  | 0.8597265 | 98.6774 | 0.8319704
1295 | 94.3309 | -3.426 | 18073.93 | 20.22 |  | 0.8597454 | 98.66655 | 0.8208823
1296.4 | 94.3196 | -3.438 | 18074.232 | 20.21 |  | 0.8597241 | 98.65558 | 0.8096706
1296.6 | 94.3327 | -3.424 | 18073.435 | 20.22 |  | 0.8597498 | 98.66821 | 0.8225779
1298.1 | 94.3439 | -3.413 | 18073.992 | 20.21 |  | 0.8597262 | 98.67981 | 0.8344315
1298.3 | 94.3305 | -3.426 | 18073.614 | 20.22 |  | 0.8597482 | 98.66606 | 0.8203819
1300.3 | 94.319 | -3.438 | 18073.067 | 20.24 |  | 0.8597904 | 98.65392 | 0.8079775
1300.5 | 94.3315 | -3.425 | 18073.772 | 20.21 |  | 0.8597281 | 98.66735 | 0.8216969
1301.2 | 94.3242 | -3.433 | 18073.472 | 20.18 |  | 0.8596747 | 98.66069 | 0.8148926
1301.5 | 94.3756 | -3.38 | 17641.315 | 20.11 |  | 0.8633253 | 98.59151 | 0.7441993
1301.7 | 94.5064 | -3.246 | 17262.189 | 19.86 |  | 0.8661798 | 98.62162 | 0.7749664
1301.9 | 94.615 | -3.135 | 16891.721 | 19.59 |  | 0.8689282 | 98.63287 | 0.7864594
1302.1 | 94.6948 | -3.053 | 16539.17 | 19.47 |  | 0.8717797 | 98.61755 | 0.7708074
1302.2 | 94.7928 | -2.953 | 16179.087 | 19.31 |  | 0.8746243 | 98.61976 | 0.7730634
1302.4 | 94.8735 | -2.87 | 15882.967 | 19.16 |  | 0.8769316 | 98.62245 | 0.7758166
1302.6 | 94.8872 | -2.856 | 16036.941 | 19.22 |  | 0.8757027 | 98.67703 | 0.8315856
1302.8 | 94.8615 | -2.883 | 16060.811 | 19.4 |  | 0.8757895 | 98.65426 | 0.8083187
1303.9 | 94.8503 | -2.894 | 16025.826 | 19.77 |  | 0.8766864 | 98.62615 | 0.7795959
1304.5 | 94.8381 | -2.907 | 16027.296 | 19.86 |  | 0.8768183 | 98.61257 | 0.765718
1304.9 | 94.8487 | -2.896 | 16028.673 | 19.94 |  | 0.8769348 | 98.62196 | 0.775316
1306.9 | 94.8489 | -2.896 | 16034.433 | 20.21 |  | 0.8773172 | 98.6184 | 0.7716765
1308.9 | 94.8556 | -2.889 | 16037.601 | 20.43 |  | 0.8776403 | 98.62163 | 0.7749793
1310.2 | 94.8443 | -2.9 | 16039.022 | 20.51 |  | 0.8777553 | 98.60915 | 0.7622213
1312 | 94.8332 | -2.912 | 16039.575 | 20.61 |  | 0.877909 | 98.59623 | 0.7490283
1313 | 94.8212 | -2.924 | 16036.287 | 20.56 |  | 0.8778576 | 98.58432 | 0.7368578
1315 | 94.8284 | -2.917 | 16033.161 | 20.37 |  | 0.8775826 | 98.59441 | 0.7471596
1315.4 | 94.8148 | -2.931 | 16032.971 | 20.35 |  | 0.8775524 | 98.58115 | 0.7336116
1316 | 94.8262 | -2.919 | 16032.33 | 20.31 |  | 0.8774942 | 98.59316 | 0.7458864
1317.2 | 94.8144 | -2.931 | 16032.292 | 20.25 |  | 0.8773991 | 98.58253 | 0.7350244
1318.3 | 94.8041 | -2.941 | 16032.788 | 20.21 |  | 0.8773311 | 98.57315 | 0.7254418
1318.5 | 94.8181 | -2.927 | 16032.208 | 20.2 |  | 0.8773201 | 98.58719 | 0.7397878
1320.5 | 94.8138 | -2.932 | 16032.013 | 20.18 |  | 0.8772899 | 98.58323 | 0.7357424
1321.3 | 94.8237 | -2.921 | 16032.628 | 20.19 |  | 0.8773006 | 98.5931 | 0.7458279
1322.1 | 94.8135 | -2.932 | 16032.582 | 20.19 |  | 0.877301 | 98.58289 | 0.7353925
1322.7 | 94.8241 | -2.921 | 16032.656 | 20.19 |  | 0.8773004 | 98.59351 | 0.7462444
1324.7 | 94.8146 | -2.931 | 16032.892 | 20.19 |  | 0.8772984 | 98.58407 | 0.7366025
1325.1 | 94.8258 | -2.919 | 16032.492 | 20.18 |  | 0.8772858 | 98.59536 | 0.7481374
1326 | 94.8141 | -2.931 | 16033.034 | 20.18 |  | 0.8772812 | 98.58381 | 0.7363323
1328 | 94.831 | -2.914 | 16033.452 | 20.18 |  | 0.8772777 | 98.60082 | 0.7537173
1329.2 | 94.8125 | -2.933 | 16033.976 | 20.21 |  | 0.877321 | 98.58188 | 0.7343549
1331.2 | 94.8109 | -2.935 | 16033.898 | 20.23 |  | 0.8773536 | 98.57986 | 0.7322958
1331.4 | 94.8234 | -2.922 | 16034.752 | 20.28 |  | 0.877426 | 98.59161 | 0.7442999
1332 | 94.8057 | -2.94 | 16034.314 | 20.2 |  | 0.8773022 | 98.57536 | 0.7277015
1332.2 | 94.8157 | -2.93 | 16034.586 | 20.21 |  | 0.8773159 | 98.58524 | 0.737794
1332.3 | 94.8259 | -2.919 | 16033.933 | 20.21 |  | 0.8773214 | 98.59526 | 0.7480355
1332.5 | 94.8139 | -2.931 | 16033.714 | 20.21 |  | 0.8773233 | 98.5832 | 0.7357127
1333.4 | 94.817 | -2.928 | 16034.136 | 20.19 |  | 0.8772878 | 98.58681 | 0.7394001
1333.7 | 94.8602 | -2.884 | 15652.454 | 20.13 |  | 0.8804259 | 98.52791 | 0.6792095
1333.9 | 94.9806 | -2.761 | 15278.848 | 19.9 |  | 0.8832273 | 98.55221 | 0.7040413
1334.1 | 95.0654 | -2.674 | 14951.672 | 19.7 |  | 0.8856848 | 98.55321 | 0.7050646
1334.3 | 95.1307 | -2.607 | 14635.697 | 19.5 |  | 0.8880499 | 98.53804 | 0.6895592
1334.4 | 95.2064 | -2.53 | 14320.186 | 19.37 |  | 0.8905114 | 98.53254 | 0.6839472
1334.6 | 95.2681 | -2.466 | 14011.084 | 19.27 |  | 0.8929578 | 98.51464 | 0.6656557
1334.8 | 95.3568 | -2.376 | 13683.455 | 19.19 |  | 0.8955804 | 98.51901 | 0.6701154
1335 | 95.4188 | -2.312 | 13393.578 | 19.07 |  | 0.8978313 | 98.50753 | 0.6583828
1335.2 | 95.4817 | -2.248 | 13104.583 | 19.03 |  | 0.9001739 | 98.49633 | 0.6469404
1335.4 | 95.5486 | -2.179 | 12922.549 | 18.99 |  | 0.9016274 | 98.51697 | 0.6680292
1335.5 | 95.52 | -2.209 | 13082.295 | 19.08 |  | 0.9004212 | 98.52816 | 0.6794671
1335.9 | 95.5367 | -2.191 | 12989.799 | 19.3 |  | 0.9014587 | 98.51791 | 0.6689927
1336.7 | 95.5266 | -2.202 | 12993.907 | 19.58 |  | 0.9017722 | 98.50486 | 0.6556623
1337.9 | 95.5146 | -2.214 | 12996.227 | 19.84 |  | 0.9020743 | 98.48976 | 0.6402243
1339.9 | 95.5152 | -2.214 | 13000.851 | 20.14 |  | 0.9024054 | 98.48728 | 0.6376937
1341.9 | 95.5182 | -2.21 | 13003.52 | 20.36 |  | 0.902653 | 98.48785 | 0.6382732
1343.9 | 95.509 | -2.22 | 13005.611 | 20.52 |  | 0.9028314 | 98.47692 | 0.6271076
1345.5 | 95.4975 | -2.232 | 13004.415 | 20.6 |  | 0.9029385 | 98.46399 | 0.6138923
1347.5 | 95.4928 | -2.236 | 13000.523 | 20.48 |  | 0.9028238 | 98.45999 | 0.609806
1349.5 | 95.4915 | -2.238 | 12999.725 | 20.29 |  | 0.9025982 | 98.46117 | 0.6110125
1349.8 | 95.5019 | -2.227 | 13000.543 | 20.27 |  | 0.9025671 | 98.47206 | 0.6221419
1351 | 95.4904 | -2.239 | 12999.677 | 20.21 |  | 0.9025007 | 98.46119 | 0.6110327
1351.6 | 95.5002 | -2.229 | 13000.612 | 20.21 |  | 0.9024931 | 98.47123 | 0.6212906
1352.4 | 95.488 | -2.241 | 13000.622 | 20.23 |  | 0.9025175 | 98.45875 | 0.6085375
1352.6 | 95.5004 | -2.229 | 13000.541 | 20.23 |  | 0.9025182 | 98.47113 | 0.6211871
1353.4 | 95.4905 | -2.239 | 13000.76 | 20.21 |  | 0.9024919 | 98.46156 | 0.6114174
1355 | 95.5017 | -2.227 | 13001.278 | 20.2 |  | 0.9024755 | 98.47304 | 0.6231417
1355.5 | 95.4916 | -2.238 | 13000.773 | 20.2 |  | 0.9024796 | 98.46281 | 0.6126895
1355.7 | 95.4723 | -2.257 | 13001.417 | 20.22 |  | 0.9024989 | 98.44339 | 0.5928467
1355.9 | 95.4912 | -2.238 | 13001.241 | 20.18 |  | 0.9024513 | 98.46281 | 0.6126923
1357.9 | 95.4975 | -2.232 | 13001.853 | 20.23 |  | 0.9025076 | 98.46856 | 0.6185659
1359.5 | 95.4864 | -2.243 | 13001.306 | 20.23 |  | 0.902512 | 98.45732 | 0.6070809
1360.7 | 95.4966 | -2.233 | 13002.354 | 20.22 |  | 0.9024912 | 98.46793 | 0.6179216
1361.3 | 95.4844 | -2.245 | 13001.461 | 20.22 |  | 0.9024985 | 98.4555 | 0.6052223
1361.9 | 95.495 | -2.234 | 13001.09 | 20.21 |  | 0.9024893 | 98.46615 | 0.6161017
1362.8 | 95.4852 | -2.244 | 13001.368 | 20.21 |  | 0.902487 | 98.45642 | 0.6061602
1363.4 | 95.4966 | -2.233 | 13001.488 | 20.22 |  | 0.9024983 | 98.46771 | 0.6176958
1364 | 95.4842 | -2.245 | 13001.528 | 20.21 |  | 0.9024857 | 98.45546 | 0.6051801
1364.4 | 95.494 | -2.235 | 13001.009 | 20.21 |  | 0.9024899 | 98.46513 | 0.6150587
1366.3 | 95.4888 | -2.241 | 13001.054 | 20.2 |  | 0.9024773 | 98.46008 | 0.6099016
1366.6 | 95.5457 | -2.182 | 12699.03 | 20.12 |  | 0.9048293 | 98.4412 | 0.59061
1366.8 | 95.6383 | -2.087 | 12429.009 | 19.96 |  | 0.906825 | 98.46754 | 0.6175244
1367 | 95.6733 | -2.052 | 12139.719 | 19.79 |  | 0.908966 | 98.43178 | 0.5809827
1367.2 | 95.7357 | -1.988 | 11880.804 | 19.65 |  | 0.9108967 | 98.43091 | 0.580097
1367.3 | 95.7972 | -1.925 | 11626.347 | 19.53 |  | 0.9128137 | 98.43023 | 0.5793976
1367.5 | 95.8576 | -1.863 | 11380.82 | 19.44 |  | 0.9146901 | 98.43053 | 0.5797032
1367.7 | 95.9069 | -1.813 | 11122.346 | 19.36 |  | 0.9166787 | 98.41662 | 0.5654962
1367.9 | 95.9494 | -1.769 | 10940.029 | 19.29 |  | 0.918066 | 98.41484 | 0.5636777
1368.3 | 95.9318 | -1.787 | 10982.716 | 19.43 |  | 0.9178668 | 98.40622 | 0.554862
1368.5 | 95.9492 | -1.769 | 10969.863 | 19.5 |  | 0.9180403 | 98.41966 | 0.5686017
1369.6 | 95.9344 | -1.784 | 10972.285 | 19.77 |  | 0.9182935 | 98.40245 | 0.5510129
1371.6 | 95.9338 | -1.785 | 10976.077 | 20.04 |  | 0.9185348 | 98.39978 | 0.548286
1373.6 | 95.931 | -1.788 | 10978.546 | 20.31 |  | 0.9187856 | 98.39459 | 0.5429856
1375.6 | 95.9273 | -1.792 | 10980.73 | 20.48 |  | 0.918938 | 98.38955 | 0.5378306
1377.6 | 95.9232 | -1.796 | 10980.893 | 20.56 |  | 0.9190163 | 98.38461 | 0.5327787
1379.6 | 95.9157 | -1.804 | 10976.88 | 20.52 |  | 0.9190081 | 98.37656 | 0.5245607
1381.6 | 95.9134 | -1.806 | 10977.39 | 20.34 |  | 0.9188247 | 98.37638 | 0.5243719
1383.6 | 95.9135 | -1.806 | 10977.417 | 20.24 |  | 0.9187246 | 98.37759 | 0.5256124
1385.7 | 95.9137 | -1.806 | 10978.408 | 20.21 |  | 0.9186867 | 98.37837 | 0.5264053
1387.7 | 95.914 | -1.805 | 10978.883 | 20.19 |  | 0.918663 | 98.37901 | 0.5270577
1389.7 | 95.9085 | -1.811 | 10978.857 | 20.21 |  | 0.9186832 | 98.37328 | 0.5212045
1390.7 | 95.9189 | -1.8 | 10979.291 | 20.16 |  | 0.9186297 | 98.38434 | 0.5325072
1391.1 | 95.9091 | -1.81 | 10979.297 | 20.21 |  | 0.9186797 | 98.37399 | 0.5219281
1392.9 | 95.9191 | -1.8 | 10979.159 | 20.2 |  | 0.9186708 | 98.38406 | 0.5322251
1394.9 | 95.9135 | -1.806 | 10979.695 | 20.23 |  | 0.9186966 | 98.37826 | 0.5262975
1396.9 | 95.9146 | -1.805 | 10979.668 | 20.23 |  | 0.9186968 | 98.37936 | 0.5274148
1398.9 | 95.9166 | -1.803 | 10980.001 | 20.2 |  | 0.9186641 | 98.38177 | 0.5298819
1398.9 | 95.9166 | -1.803 | 10980.001 | 20.2 |  | 0.9186641 | 98.38177 | 0.5298819
1399.2 | 95.9805 | -1.737 | 10648.998 | 20.09 |  | 0.9211676 | 98.36575 | 0.5135138
1399.4 | 96.0325 | -1.684 | 10426.561 | 19.94 |  | 0.922776 | 98.36505 | 0.5127978
1399.6 | 96.0749 | -1.64 | 10210.833 | 19.81 |  | 0.9243517 | 98.35631 | 0.5038637
1399.8 | 96.1262 | -1.588 | 9985.398 | 19.67 |  | 0.9259956 | 98.35434 | 0.5018559
1400 | 96.172 | -1.541 | 9779.855 | 19.62 |  | 0.9275641 | 98.35096 | 0.498399
1400.1 | 96.2196 | -1.492 | 9576.761 | 19.51 |  | 0.9290594 | 98.35068 | 0.4981096
1400.3 | 96.259 | -1.452 | 9382.87 | 19.45 |  | 0.9305254 | 98.34407 | 0.4913576
1400.5 | 96.3043 | -1.406 | 9180.451 | 19.39 |  | 0.9320566 | 98.34145 | 0.4886851
1400.7 | 96.3333 | -1.376 | 8993.195 | 19.37 |  | 0.9335002 | 98.32595 | 0.4728443
1400.9 | 96.3623 | -1.346 | 8885.892 | 19.29 |  | 0.9342718 | 98.33009 | 0.4770713
1401.1 | 96.3343 | -1.375 | 9057.612 | 19.4 |  | 0.9330227 | 98.34205 | 0.4892901
1401.8 | 96.3453 | -1.364 | 8942.767 | 19.63 |  | 0.9341006 | 98.32375 | 0.4705906
1402.2 | 96.3321 | -1.377 | 8943.336 | 19.66 |  | 0.9341201 | 98.31043 | 0.4569817
1404.2 | 96.3303 | -1.379 | 8946.546 | 20.05 |  | 0.9344051 | 98.3061 | 0.4525621
1406.2 | 96.3339 | -1.375 | 8948.411 | 20.26 |  | 0.9345569 | 98.30838 | 0.4548887
1408.2 | 96.3308 | -1.378 | 8950.159 | 20.42 |  | 0.9346696 | 98.30435 | 0.450772
1409.8 | 96.3199 | -1.39 | 8950.674 | 20.52 |  | 0.9347444 | 98.29274 | 0.4389021
1411 | 96.3098 | -1.4 | 8951.326 | 20.57 |  | 0.9347787 | 98.28237 | 0.4283112
1413 | 96.3097 | -1.4 | 8948.517 | 20.51 |  | 0.9347531 | 98.28211 | 0.4280435
1413.5 | 96.3196 | -1.39 | 8947.651 | 20.49 |  | 0.934744 | 98.29197 | 0.4381214
1414.3 | 96.3086 | -1.401 | 8947.903 | 20.43 |  | 0.9346948 | 98.28153 | 0.4274559
1415.7 | 96.319 | -1.391 | 8947.51 | 20.33 |  | 0.934619 | 98.29268 | 0.4388449
1417.1 | 96.3085 | -1.401 | 8947.249 | 20.27 |  | 0.9345737 | 98.28262 | 0.428567
1419.1 | 96.3175 | -1.392 | 8948.131 | 20.23 |  | 0.9345353 | 98.29217 | 0.4383203
1421.1 | 96.3086 | -1.401 | 8949.168 | 20.23 |  | 0.9345273 | 98.28351 | 0.429477
1423.1 | 96.3077 | -1.402 | 8949.693 | 20.3 |  | 0.9345786 | 98.28215 | 0.4280838
1425.1 | 96.3086 | -1.401 | 8950.663 | 20.26 |  | 0.9345395 | 98.28361 | 0.4295815
1427.1 | 96.3003 | -1.41 | 8950.193 | 20.24 |  | 0.9345274 | 98.27537 | 0.4211581
1427.2 | 96.3111 | -1.399 | 8950.197 | 20.25 |  | 0.9345352 | 98.28609 | 0.4321091
1429.2 | 96.3126 | -1.397 | 8950.302 | 20.24 |  | 0.9345265 | 98.2877 | 0.4337531
1431.2 | 96.3063 | -1.404 | 8951.128 | 20.23 |  | 0.9345123 | 98.28168 | 0.4276014
1431.7 | 96.3094 | -1.4 | 8951.053 | 20.22 |  | 0.9345049 | 98.28484 | 0.4308368
1432.2 | 96.3833 | -1.325 | 8644.239 | 20.11 |  | 0.9367788 | 98.28711 | 0.4331575
1432.3 | 96.4235 | -1.284 | 8478.179 | 20 |  | 0.937971 | 98.28907 | 0.4351535
1432.5 | 96.4587 | -1.248 | 8297.146 | 19.88 |  | 0.9392715 | 98.28265 | 0.4285969
1432.7 | 96.4862 | -1.219 | 8131.097 | 19.78 |  | 0.9404726 | 98.27197 | 0.4176882
1432.9 | 96.5245 | -1.18 | 7960.138 | 19.69 |  | 0.9417188 | 98.27095 | 0.4166424
1433.1 | 96.5492 | -1.155 | 7805.562 | 19.63 |  | 0.9428604 | 98.26001 | 0.4054666
1433.3 | 96.5826 | -1.121 | 7655.538 | 19.57 |  | 0.9439668 | 98.25891 | 0.4043373
1433.5 | 96.6052 | -1.098 | 7497.558 | 19.52 |  | 0.9451401 | 98.24516 | 0.3902867
1433.7 | 96.6326 | -1.07 | 7356.766 | 19.48 |  | 0.946188 | 98.2402 | 0.3852202
1433.9 | 96.6649 | -1.036 | 7220.436 | 19.44 |  | 0.9472013 | 98.24124 | 0.3862797
1434 | 96.6892 | -1.012 | 7082.901 | 19.42 |  | 0.9482353 | 98.23393 | 0.3788133
1434.2 | 96.7168 | -0.983 | 6953.009 | 19.38 |  | 0.9491981 | 98.23187 | 0.3767089
1434.4 | 96.7275 | -0.972 | 6963.514 | 19.38 |  | 0.9491183 | 98.24499 | 0.3901119
1434.6 | 96.6874 | -1.013 | 7022.06 | 19.5 |  | 0.9487466 | 98.21762 | 0.3621445
1434.8 | 96.6974 | -1.003 | 6947.611 | 19.53 |  | 0.9493295 | 98.21031 | 0.3546765
1436.8 | 96.7014 | -0.999 | 6945.379 | 19.87 |  | 0.9495507 | 98.21172 | 0.3561146
1438.8 | 96.701 | -1 | 6947.228 | 20.14 |  | 0.9496981 | 98.21009 | 0.3544561
1440.8 | 96.6982 | -1.002 | 6948.883 | 20.35 |  | 0.9498108 | 98.20639 | 0.350676
1442.8 | 96.6943 | -1.006 | 6949.998 | 20.49 |  | 0.9498856 | 98.2019 | 0.3460819
1444.8 | 96.6949 | -1.006 | 6950.004 | 20.56 |  | 0.9499271 | 98.20207 | 0.3462619
1445.6 | 96.6838 | -1.017 | 6949.132 | 20.54 |  | 0.9499218 | 98.1909 | 0.3348398
1447.6 | 96.6932 | -1.008 | 6948.014 | 20.43 |  | 0.9498648 | 98.20071 | 0.3448665
1449.6 | 96.6935 | -1.007 | 6947.95 | 20.35 |  | 0.9498178 | 98.20148 | 0.3456551
1451.6 | 96.6999 | -1.001 | 6948.308 | 20.3 |  | 0.9497853 | 98.20827 | 0.3525894
1452.4 | 96.6897 | -1.011 | 6948.771 | 20.29 |  | 0.9497759 | 98.19823 | 0.3423372
1454.4 | 96.6965 | -1.004 | 6949.548 | 20.25 |  | 0.9497463 | 98.20546 | 0.3497164
1455.2 | 96.6839 | -1.017 | 6949.024 | 20.25 |  | 0.9497502 | 98.19274 | 0.3367186
1456.6 | 96.6943 | -1.006 | 6949.412 | 20.24 |  | 0.9497413 | 98.20329 | 0.3474987
1458.6 | 96.6863 | -1.015 | 6949.185 | 20.25 |  | 0.949749 | 98.19517 | 0.3392087
1460.6 | 96.692 | -1.009 | 6950.038 | 20.25 |  | 0.9497426 | 98.20107 | 0.3452328
1462.6 | 96.6945 | -1.006 | 6950.553 | 20.23 |  | 0.9497268 | 98.20381 | 0.3480324
1464.6 | 96.6896 | -1.011 | 6949.935 | 20.24 |  | 0.9497374 | 98.19871 | 0.3428185
1465.2 | 96.6911 | -1.01 | 6950.115 | 20.23 |  | 0.9497301 | 98.20031 | 0.3444557
1465.5 | 96.7267 | -0.973 | 6797.888 | 20.18 |  | 0.950844 | 98.20137 | 0.3455451
1465.7 | 96.7732 | -0.926 | 6674.677 | 20.09 |  | 0.9517168 | 98.22026 | 0.3648453
1465.9 | 96.7954 | -0.903 | 6551.152 | 20.01 |  | 0.9525982 | 98.21475 | 0.359218
1466.1 | 96.8073 | -0.891 | 6434.665 | 19.94 |  | 0.9534329 | 98.20053 | 0.3446819
1466.3 | 96.8289 | -0.869 | 6322.642 | 19.88 |  | 0.9542398 | 98.197 | 0.341072
1466.5 | 96.8481 | -0.849 | 6200.297 | 19.83 |  | 0.9551294 | 98.1887 | 0.332597
1466.6 | 96.8682 | -0.828 | 6091.76 | 19.78 |  | 0.9559156 | 98.18448 | 0.3282787
1466.8 | 96.8943 | -0.802 | 5985.077 | 19.73 |  | 0.9566879 | 98.1867 | 0.3305525
1467 | 96.9059 | -0.79 | 5884.161 | 19.69 |  | 0.957422 | 98.17571 | 0.31932
1467.2 | 96.9267 | -0.768 | 5783.423 | 19.65 |  | 0.9581547 | 98.17399 | 0.317559
1467.4 | 96.9534 | -0.741 | 5674.982 | 19.62 |  | 0.9589496 | 98.17641 | 0.3200358
1467.6 | 96.9697 | -0.724 | 5578.879 | 19.6 |  | 0.9596568 | 98.17119 | 0.3147069
1467.8 | 96.9819 | -0.712 | 5485.838 | 19.58 |  | 0.9603408 | 98.1626 | 0.3059206
1467.9 | 96.9937 | -0.7 | 5396.019 | 19.56 |  | 0.9610003 | 98.15435 | 0.2974913
1468.1 | 97.0072 | -0.686 | 5300.322 | 19.54 |  | 0.9617033 | 98.14651 | 0.2894809
1468.3 | 97.027 | -0.666 | 5213.377 | 19.53 |  | 0.9623452 | 98.14691 | 0.2898916
1468.5 | 97.0428 | -0.65 | 5130.266 | 19.53 |  | 0.9629625 | 98.14415 | 0.2870714
1468.7 | 97.0541 | -0.638 | 5048.151 | 19.51 |  | 0.9635633 | 98.13722 | 0.2799902
1468.9 | 97.0681 | -0.624 | 4969.446 | 19.5 |  | 0.9641427 | 98.13373 | 0.2764228
1469.1 | 97.0886 | -0.603 | 4890.079 | 19.5 |  | 0.9647308 | 98.13657 | 0.2793265
1469.6 | 97.1146 | -0.576 | 4655.274 | 19.48 |  | 0.9664598 | 98.11053 | 0.2527214
1469.8 | 97.1264 | -0.564 | 4584.425 | 19.47 |  | 0.9669792 | 98.10668 | 0.2487867
1470 | 97.1428 | -0.547 | 4509.972 | 19.47 |  | 0.9675288 | 98.10661 | 0.2487173
1470.2 | 97.1583 | -0.531 | 4437.586 | 19.47 |  | 0.9680626 | 98.10612 | 0.2482142
1470.4 | 97.1695 | -0.52 | 4371.518 | 19.48 |  | 0.9685531 | 98.10271 | 0.2447234
1470.6 | 97.18 | -0.509 | 4308.145 | 19.48 |  | 0.9690198 | 98.09923 | 0.2411762
1471 | 97.1976 | -0.491 | 4179.899 | 19.5 |  | 0.96997 | 98.08854 | 0.230244
1471.2 | 97.2129 | -0.475 | 4120.645 | 19.51 |  | 0.9704087 | 98.09078 | 0.232536
1471.5 | 97.2299 | -0.458 | 4001.27 | 19.53 |  | 0.9712914 | 98.08151 | 0.2230688
1471.9 | 97.2135 | -0.475 | 4052.765 | 19.63 |  | 0.9709475 | 98.07608 | 0.217521
1473.9 | 97.2122 | -0.476 | 3981.252 | 19.99 |  | 0.97159 | 98.05796 | 0.1990043
1475.9 | 97.209 | -0.479 | 3987.204 | 20.26 |  | 0.9716354 | 98.05521 | 0.1961897
1477.9 | 97.2124 | -0.476 | 3988.372 | 20.39 |  | 0.9716695 | 98.05845 | 0.1995038
1479.9 | 97.2129 | -0.475 | 3988.797 | 20.49 |  | 0.9716992 | 98.05873 | 0.199786
1481.9 | 97.2093 | -0.479 | 3989.361 | 20.56 |  | 0.971718 | 98.05503 | 0.1960068
1483.9 | 97.2087 | -0.48 | 3988.941 | 20.5 |  | 0.9717014 | 98.05453 | 0.1954941
1485.9 | 97.2118 | -0.477 | 3987.782 | 20.39 |  | 0.9716738 | 98.05772 | 0.198759
1487.9 | 97.2138 | -0.475 | 3989.293 | 20.32 |  | 0.9716399 | 98.06028 | 0.2013666
1489.9 | 97.2106 | -0.478 | 3989.342 | 20.3 |  | 0.971633 | 98.05715 | 0.1981725
1491.9 | 97.213 | -0.475 | 3989.506 | 20.27 |  | 0.9716219 | 98.05968 | 0.2007587
1493.9 | 97.2098 | -0.479 | 3990.073 | 20.26 |  | 0.9716145 | 98.05664 | 0.1976479
1496 | 97.2082 | -0.48 | 3990.403 | 20.25 |  | 0.9716089 | 98.05514 | 0.1961191
1498 | 97.2131 | -0.475 | 3989.893 | 20.23 |  | 0.971606 | 98.05999 | 0.201077
1500 | 97.2096 | -0.479 | 3990.504 | 20.23 |  | 0.9716016 | 98.05663 | 0.197637
1502 | 97.21 | -0.478 | 3990.838 | 20.22 |  | 0.9715958 | 98.05713 | 0.1981528
1502.6 | 97.2124 | -0.476 | 3990.844 | 20.22 |  | 0.9715958 | 98.05953 | 0.2006066
1503 | 97.2346 | -0.453 | 3890.617 | 20.18 |  | 0.9723113 | 98.05996 | 0.2010457
1503.2 | 97.2497 | -0.438 | 3837.522 | 20.15 |  | 0.9726875 | 98.06357 | 0.2047291
1503.6 | 97.2665 | -0.421 | 3731.104 | 20.08 |  | 0.9734386 | 98.05738 | 0.1984028
1504 | 97.2859 | -0.401 | 3631.189 | 20.02 |  | 0.9741459 | 98.05519 | 0.196175
1504.4 | 97.3014 | -0.385 | 3533.601 | 19.98 |  | 0.9748424 | 98.04959 | 0.190445
1504.7 | 97.3188 | -0.367 | 3440.177 | 19.94 |  | 0.9755086 | 98.04681 | 0.1876051
1505.1 | 97.3358 | -0.35 | 3352.111 | 19.91 |  | 0.9761386 | 98.04479 | 0.1855392
1505.5 | 97.3507 | -0.334 | 3267.543 | 19.9 |  | 0.9767485 | 98.04139 | 0.1820706
1505.9 | 97.3627 | -0.322 | 3186.874 | 19.87 |  | 0.9773246 | 98.03601 | 0.1765732
1506.3 | 97.373 | -0.312 | 3112.581 | 19.86 |  | 0.9778596 | 98.03028 | 0.1707143
1506.7 | 97.3857 | -0.298 | 3034.84 | 19.84 |  | 0.9784167 | 98.02624 | 0.1665885
1507.1 | 97.3961 | -0.288 | 2960.695 | 19.83 |  | 0.97895 | 98.02067 | 0.1608986
1507.4 | 97.4059 | -0.278 | 2892.283 | 19.82 |  | 0.9794417 | 98.01575 | 0.1558739
1507.8 | 97.4166 | -0.267 | 2827.888 | 19.81 |  | 0.9799041 | 98.01262 | 0.1526662
1508.2 | 97.4264 | -0.257 | 2766.252 | 19.8 |  | 0.9803465 | 98.00918 | 0.1491575
1508.6 | 97.4363 | -0.247 | 2707.279 | 19.79 |  | 0.9807694 | 98.00643 | 0.1463467
1509.2 | 97.4483 | -0.234 | 2619.542 | 19.79 |  | 0.9814015 | 97.9996 | 0.1393655
1509.7 | 97.4606 | -0.222 | 2537.513 | 19.79 |  | 0.981992 | 97.99431 | 0.1339655
1510.3 | 97.4725 | -0.21 | 2459.774 | 19.8 |  | 0.9825531 | 97.98955 | 0.1290976
1510.9 | 97.4824 | -0.2 | 2387.663 | 19.81 |  | 0.9830732 | 97.98401 | 0.123436
1511.5 | 97.4933 | -0.188 | 2318.266 | 19.82 |  | 0.9835733 | 97.98007 | 0.1194064
1512.3 | 97.505 | -0.176 | 2232.491 | 19.84 |  | 0.9841922 | 97.97343 | 0.1126246
1513.1 | 97.5162 | -0.165 | 2151.553 | 19.85 |  | 0.9847738 | 97.96737 | 0.1064274
1513.8 | 97.5279 | -0.153 | 2078.474 | 19.85 |  | 0.985297 | 97.96351 | 0.1024877
1514.6 | 97.5381 | -0.142 | 2005.808 | 19.87 |  | 0.98582 | 97.95823 | 0.09709124
1515.6 | 97.5493 | -0.131 | 1925.765 | 19.89 |  | 0.986395 | 97.9524 | 0.09113583
1516.8 | 97.5617 | -0.118 | 1837.421 | 19.91 |  | 0.9870286 | 97.94604 | 0.08463162
1518 | 97.5723 | -0.108 | 1756.959 | 19.93 |  | 0.9876051 | 97.93957 | 0.07802045
1519.2 | 97.5826 | -0.097 | 1684.51 | 19.93 |  | 0.9881211 | 97.93454 | 0.07288243
1520.4 | 97.5928 | -0.086 | 1618.495 | 19.94 |  | 0.9885923 | 97.93077 | 0.06903533
1522 | 97.6037 | -0.075 | 1537.056 | 19.96 |  | 0.9891739 | 97.92446 | 0.06258081
1524 | 97.6091 | -0.07 | 1471.175 | 20.01 |  | 0.9896478 | 97.91591 | 0.05384667
1524.7 | 97.5848 | -0.095 | 1548.042 | 20.05 |  | 0.989107 | 97.90777 | 0.04553178
1524.9 | 97.5381 | -0.142 | 1636.64 | 20.13 |  | 0.9884881 | 97.87968 | 0.01682328
1525.1 | 97.5825 | -0.097 | 1626.207 | 20.14 |  | 0.9885635 | 97.92186 | 0.05992949
1525.7 | 97.5932 | -0.086 | 1595.087 | 20.13 |  | 0.9887831 | 97.926 | 0.06416318
1527 | 97.6036 | -0.075 | 1526.589 | 20.17 |  | 0.9892739 | 97.92191 | 0.05998073
1528.2 | 97.5673 | -0.113 | 1595.571 | 20.27 |  | 0.9887975 | 97.90004 | 0.0376336
1528.4 | 97.551 | -0.129 | 1633.132 | 20.33 |  | 0.9885391 | 97.89159 | 0.02900152
1528.6 | 97.585 | -0.095 | 1622.574 | 20.34 |  | 0.9886152 | 97.92335 | 0.06145552
1529.4 | 97.5953 | -0.084 | 1580.401 | 20.34 |  | 0.9889138 | 97.92476 | 0.06289241
1530.8 | 97.6057 | -0.073 | 1512.581 | 20.38 |  | 0.9893986 | 97.92082 | 0.05887086
1531.8 | 97.5744 | -0.105 | 1586.897 | 20.45 |  | 0.9888817 | 97.9051 | 0.04280415
1531.9 | 97.542 | -0.138 | 1639.772 | 20.52 |  | 0.9885169 | 97.88376 | 0.0210018
1532.1 | 97.582 | -0.098 | 1628.591 | 20.5 |  | 0.9885933 | 97.92143 | 0.05949073
1532.9 | 97.5931 | -0.086 | 1586.309 | 20.51 |  | 0.9888935 | 97.92361 | 0.06171422
1534.3 | 97.6051 | -0.074 | 1518.298 | 20.48 |  | 0.9893702 | 97.92132 | 0.059374
1536.3 | 97.6085 | -0.07 | 1473.488 | 20.39 |  | 0.9896761 | 97.91538 | 0.05331104
1538.3 | 97.6081 | -0.071 | 1471.733 | 20.31 |  | 0.9896791 | 97.9147 | 0.05261324
1540.3 | 97.6074 | -0.072 | 1472.078 | 20.25 |  | 0.9896697 | 97.91414 | 0.05203848
1542.3 | 97.6067 | -0.072 | 1473.149 | 20.22 |  | 0.9896585 | 97.9137 | 0.05158683
1544.3 | 97.6059 | -0.073 | 1472.804 | 20.2 |  | 0.9896586 | 97.91285 | 0.05071724
1546.3 | 97.6052 | -0.074 | 1472.692 | 20.18 |  | 0.9896571 | 97.91214 | 0.04999998
1548.3 | 97.6045 | -0.075 | 1472.536 | 20.18 |  | 0.9896582 | 97.91141 | 0.04925113
1550.3 | 97.6036 | -0.075 | 1473.118 | 20.17 |  | 0.9896529 | 97.91064 | 0.0484678
1552.3 | 97.6032 | -0.076 | 1473.352 | 20.18 |  | 0.9896524 | 97.91028 | 0.04809836
1553.6 | 97.6024 | -0.077 | 1474.194 | 20.17 |  | 0.9896453 | 97.90967 | 0.04747319
1554.8 | 97.6132 | -0.066 | 1431.198 | 20.14 |  | 0.9899464 | 97.91145 | 0.04928998
1556 | 97.6238 | -0.055 | 1385.169 | 20.12 |  | 0.9902702 | 97.91238 | 0.05024363
1557.8 | 97.6338 | -0.045 | 1322.415 | 20.09 |  | 0.9907114 | 97.90921 | 0.04700596
1559.8 | 97.6427 | -0.035 | 1259.958 | 20.09 |  | 0.9911535 | 97.90499 | 0.04268904
1561.8 | 97.6504 | -0.028 | 1204.784 | 20.07 |  | 0.9915419 | 97.90112 | 0.03873775
1563.8 | 97.6572 | -0.021 | 1155.753 | 20.09 |  | 0.9918905 | 97.89762 | 0.0351567
1565.8 | 97.6632 | -0.014 | 1112.883 | 20.09 |  | 0.9921935 | 97.89463 | 0.03210303
1567.8 | 97.6684 | -0.009 | 1073.701 | 20.09 |  | 0.9924703 | 97.89162 | 0.02902696
1569.8 | 97.6726 | -0.005 | 1039.646 | 20.07 |  | 0.9927091 | 97.8887 | 0.0260461
1571.8 | 97.6767 | -0.001 | 1008.468 | 20.09 |  | 0.9929309 | 97.88626 | 0.023551
1573.8 | 97.6801 | 0.003 | 980.066 | 20.08 |  | 0.9931305 | 97.88372 | 0.0209597
1575.8 | 97.6831 | 0.006 | 954.286 | 20.11 |  | 0.9933147 | 97.88131 | 0.01849378
1577.8 | 97.6857 | 0.009 | 930.363 | 20.11 |  | 0.9934834 | 97.87891 | 0.01603958
1579.8 | 97.6885 | 0.012 | 909.457 | 20.1 |  | 0.9936301 | 97.87735 | 0.01444246
1581.8 | 97.6889 | 0.012 | 894.234 | 20.11 |  | 0.9937381 | 97.87456 | 0.01159408
1583.8 | 97.6888 | 0.012 | 892.822 | 20.17 |  | 0.9937523 | 97.87412 | 0.01115089
1585.8 | 97.6887 | 0.012 | 893.556 | 20.27 |  | 0.9937542 | 97.87411 | 0.01113944
1587.8 | 97.6875 | 0.01 | 894.786 | 20.39 |  | 0.9937541 | 97.87309 | 0.01009651
1589.8 | 97.6873 | 0.01 | 893.922 | 20.47 |  | 0.9937658 | 97.87266 | 0.009655169
1591.8 | 97.6871 | 0.01 | 894.715 | 20.53 |  | 0.9937644 | 97.87259 | 0.00958035
1593.8 | 97.6855 | 0.008 | 894.449 | 20.51 |  | 0.9937649 | 97.87094 | 0.007901883
1595.8 | 97.685 | 0.008 | 894.534 | 20.41 |  | 0.9937572 | 97.87053 | 0.007474988
1597.8 | 97.6854 | 0.008 | 895.276 | 20.34 |  | 0.9937471 | 97.87113 | 0.008088167
1599.8 | 97.6844 | 0.007 | 895.381 | 20.26 |  | 0.9937407 | 97.8702 | 0.007141564
1601.8 | 97.6845 | 0.007 | 894.995 | 20.23 |  | 0.9937413 | 97.87024 | 0.007181191
1603.8 | 97.6843 | 0.007 | 895.064 | 20.2 |  | 0.9937386 | 97.87007 | 0.007011367
1605.8 | 97.6836 | 0.006 | 895.313 | 20.19 |  | 0.9937362 | 97.86943 | 0.006355835
1607.8 | 97.6831 | 0.006 | 895.763 | 20.17 |  | 0.9937316 | 97.86904 | 0.00595419
1609.8 | 97.6828 | 0.006 | 896.259 | 20.15 |  | 0.9937267 | 97.86886 | 0.005766749
1610.8 | 97.6828 | 0.006 | 895.921 | 20.15 |  | 0.9937291 | 97.86878 | 0.005694595